## Combined
id | Activated | Ti | Al | V | Cr | Mn | Fe | Cu | Zr | Nb | Mo | Sn | Hf | Ta | W | Si | C | N | O | Sc | Is_Not_Wrought | Is_Wrought | Def_Temp | Def_Strain | Def_Type_Casting | Def_Type_Rolling | Def_Type_Forging | Def_Type_Extrusion | HT1 | HT1_Temp | HT1_Time | HT1_Quench | HT1_Air | HT1_Furnace | HT2 | HT2_Temp | HT2_Time | HT2_Quench | HT2_Air | HT2_Furnace | Phase_Info | Phase_Alpha | Phase_Beta | Phase_Alpha_Prime | Phase_Alpha_Double_Prime | Phase_Omega | Phase_Intermetallic | Mo_eq | Al_eq | beta_transform_T | [5 empty] | doi | Reference
10001 | 1 | 99.837 | 0 | 0 | 0 | 0 | 0 | 0 | 0 | 0 | 0 | 0 | 0 | 0 | 0 | 0 | 0 | 0 | 0 | 0 | 1 | 0 |  |  | 1 | 0 | 0 | 0 | 1 | 800 | 1 |  |  |  | 0 | [5 empty] | 0 | 0 | 0 | 0 | 0 | 0 | 0 | 0 | 0 | 882 |  |  | 500 |  |  |  | Effects of oxygen content on Charpy impact properties and crack resistance of α titanium alloys
10002 | 1 | 99.973 | 0 | 0 | 0 | 0 | 0 | 0 | 0 | 0 | 0 | 0 | 0 | 0 | 0 | 0 | 0 | 0 | 0 | 0 | 1 | 0 |  |  | 1 | 0 | 0 | 0 | 1 | 800 | 1 |  |  |  | 0 | [5 empty] | 0 | 0 | 0 | 0 | 0 | 0 | 0 | 0 | 0 | 882 |  |  | 257 |  |  |  | Effects of oxygen content on Charpy impact properties and crack resistance of α titanium alloys
10003 | 1 | 60.72 | 0 | 0 | 0 | 0 | 0 | 0 | 0 | 39.28 | 0 | 0 | 0 | 0 | 0 | 0 | 0 | 0 | 0 | 0 | 1 | 0 |  |  | 1 | 0 | 0 | 0 | 1 | 850 | 1 | 1 | 0 | 0 | 0 | [5 empty] | 0 | 0 | 0 | 0 | 0 | 0 | 0 | 10.9984 | 0 | 882 |  |  | 581.4 | 22.32 |  |  | Influence of Zr content on phase transformation, microstructure and mechanical properties of Ti75−xNb25Zrx (x = 0–6) alloys
10004 | 1 | 59.45 | 0 | 0 | 0 | 0 | 0 | 0 | 0 | 40.55 | 0 | 0 | 0 | 0 | 0 | 0 | 0 | 0 | 0 | 0 | 0 | 1 | 20 | 99 | 0 | 1 | 0 | 0 | 1 | 900 | 0.5 | 1 | 0 | 0 | 0 | [5 empty] | 0 | 0 | 0 | 0 | 0 | 0 | 0 | 11.354 | 0 | 882 |  |  | 352 | 9.08 |  |  | Martensitic transformation, shape memory effect and superelasticity of Ti–Nb binary alloys
10005 | 1 | 59.45 | 0 | 0 | 0 | 0 | 0 | 0 | 0 | 40.55 | 0 | 0 | 0 | 0 | 0 | 0 | 0 | 0 | 0 | 0 | 0 | 1 | 20 | 99 | 0 | 1 | 0 | 0 | 1 | 900 | 0.5 | 1 | 0 | 0 | 1 | 200 | 1 | 1 | 0 | 0 | 0 | 0 | 0 | 0 | 0 | 0 | 0 | 11.354 | 0 | 882 |  |  | 392 | 8.07 |  |  | Martensitic transformation, shape memory effect and superelasticity of Ti–Nb binary alloys
10006 | 1 | 59.45 | 0 | 0 | 0 | 0 | 0 | 0 | 0 | 40.55 | 0 | 0 | 0 | 0 | 0 | 0 | 0 | 0 | 0 | 0 | 0 | 1 | 20 | 99 | 0 | 1 | 0 | 0 | 1 | 900 | 0.5 | 1 | 0 | 0 | 1 | 300 | 1 | 1 | 0 | 0 | 0 | 0 | 0 | 0 | 0 | 0 | 0 | 11.354 | 0 | 882 |  |  | 506 | 9.58 |  |  | Martensitic transformation, shape memory effect and superelasticity of Ti–Nb binary alloys
10007 | 1 | 59.45 | 0 | 0 | 0 | 0 | 0 | 0 | 0 | 40.55 | 0 | 0 | 0 | 0 | 0 | 0 | 0 | 0 | 0 | 0 | 0 | 1 | 20 | 99 | 0 | 1 | 0 | 0 | 1 | 900 | 0.5 | 1 | 0 | 0 | 1 | 400 | 1 | 1 | 0 | 0 | 0 | 0 | 0 | 0 | 0 | 0 | 0 | 11.354 | 0 | 882 |  |  | 435 | 8.95 |  |  | Martensitic transformation, shape memory effect and superelasticity of Ti–Nb binary alloys
10008 | 1 | 59.45 | 0 | 0 | 0 | 0 | 0 | 0 | 0 | 40.55 | 0 | 0 | 0 | 0 | 0 | 0 | 0 | 0 | 0 | 0 | 0 | 1 | 20 | 99 | 0 | 1 | 0 | 0 | 1 | 900 | 0.5 | 1 | 0 | 0 | 1 | 600 | 1 | 1 | 0 | 0 | 0 | 0 | 0 | 0 | 0 | 0 | 0 | 11.354 | 0 | 882 |  |  | 370 | 10.02 |  |  | Martensitic transformation, shape memory effect and superelasticity of Ti–Nb binary alloys
10009 | 1 | 62 | 0 | 0 | 0 | 0 | 0 | 0 | 0 | 38 | 0 | 0 | 0 | 0 | 0 | 0 | 0 | 0 | 0 | 0 | 0 | 1 | 20 | 85 | 0 | 1 | 0 | 0 | 1 | 800 | 1 | 1 | 0 | 0 | 0 | [5 empty] | 0 | 0 | 0 | 0 | 0 | 0 | 0 | 10.64 | 0 | 882 |  |  | 411 | 36.7 |  |  | Microstructure, Mechanical Properties, and Cytotoxicity of β-Type Ti-Nb-Cr Alloys Designed by Electron Paramete
10010 | 1 | 67.33 | 0 | 0 | 0 | 0 | 0 | 0 | 0 | 32.67 | 0 | 0 | 0 | 0 | 0 | 0 | 0 | 0 | 0 | 0 | 0 | 1 | 20 | 90 | 0 | 1 | 0 | 0 | 0 | [5 empty] | 0 | [5 empty] | 0 | 0 | 0 | 0 | 0 | 0 | 0 | 9.1476 | 0 | 882 |  |  | 779 | 6.2 |  |  | In-situ investigation of stress-induced martensitic transformation in Ti–Nb binary alloys with low Young's modulus
10011 | 1 | 67.33 | 0 | 0 | 0 | 0 | 0 | 0 | 0 | 32.67 | 0 | 0 | 0 | 0 | 0 | 0 | 0 | 0 | 0 | 0 | 0 | 1 | 20 | 90 | 0 | 1 | 0 | 0 | 1 | 750 | 1 | 1 | 0 | 0 | 0 | [5 empty] | 0 | 0 | 0 | 0 | 0 | 0 | 0 | 9.1476 | 0 | 882 |  |  | 503 | 25.8 |  |  | In-situ investigation of stress-induced martensitic transformation in Ti–Nb binary alloys with low Young's modulus
10012 | 1 | 67.33 | 0 | 0 | 0 | 0 | 0 | 0 | 0 | 32.67 | 0 | 0 | 0 | 0 | 0 | 0 | 0 | 0 | 0 | 0 | 0 | 1 | 20 | 90 | 0 | 1 | 0 | 0 | 1 | 850 | 1 | 1 | 0 | 0 | 0 | [5 empty] | 0 | 0 | 0 | 0 | 0 | 0 | 0 | 9.1476 | 0 | 882 |  |  | 608 | 24.9 |  |  | In-situ investigation of stress-induced martensitic transformation in Ti–Nb binary alloys with low Young's modulus
10013 | 1 | 67.33 | 0 | 0 | 0 | 0 | 0 | 0 | 0 | 32.67 | 0 | 0 | 0 | 0 | 0 | 0 | 0 | 0 | 0 | 0 | 0 | 1 | 20 | 90 | 0 | 1 | 0 | 0 | 1 | 950 | 1 | 1 | 0 | 0 | 0 | [5 empty] | 0 | 0 | 0 | 0 | 0 | 0 | 0 | 9.1476 | 0 | 882 |  |  | 623 | 16.9 |  |  | In-situ investigation of stress-induced martensitic transformation in Ti–Nb binary alloys with low Young's modulus
10014 | 1 | 54.59 | 0 | 0 | 0 | 0 | 0 | 0 | 0 | 45.41 | 0 | 0 | 0 | 0 | 0 | 0 | 0 | 0 | 0 | 0 | 0 | 1 | 20 | 90 | 0 | 1 | 0 | 0 | 0 | [5 empty] | 0 | [5 empty] | 0 | 0 | 0 | 0 | 0 | 0 | 0 | 12.7148 | 0 | 882 |  |  | 561 | 3.5 |  |  | In-situ investigation of stress-induced martensitic transformation in Ti–Nb binary alloys with low Young's modulus
10015 | 1 | 54.59 | 0 | 0 | 0 | 0 | 0 | 0 | 0 | 45.41 | 0 | 0 | 0 | 0 | 0 | 0 | 0 | 0 | 0 | 0 | 0 | 1 | 20 | 90 | 0 | 1 | 0 | 0 | 1 | 750 | 1 | 1 | 0 | 0 | 0 | [5 empty] | 0 | 0 | 0 | 0 | 0 | 0 | 0 | 12.7148 | 0 | 882 |  |  | 449 | 24 |  |  | In-situ investigation of stress-induced martensitic transformation in Ti–Nb binary alloys with low Young's modulus
10016 | 1 | 54.59 | 0 | 0 | 0 | 0 | 0 | 0 | 0 | 45.41 | 0 | 0 | 0 | 0 | 0 | 0 | 0 | 0 | 0 | 0 | 0 | 1 | 20 | 90 | 0 | 1 | 0 | 0 | 1 | 850 | 1 | 1 | 0 | 0 | 0 | [5 empty] | 0 | 0 | 0 | 0 | 0 | 0 | 0 | 12.7148 | 0 | 882 |  |  | 493 | 21.1 |  |  | In-situ investigation of stress-induced martensitic transformation in Ti–Nb binary alloys with low Young's modulus
10017 | 1 | 54.59 | 0 | 0 | 0 | 0 | 0 | 0 | 0 | 45.41 | 0 | 0 | 0 | 0 | 0 | 0 | 0 | 0 | 0 | 0 | 0 | 1 | 20 | 90 | 0 | 1 | 0 | 0 | 1 | 950 | 1 | 1 | 0 | 0 | 0 | [5 empty] | 0 | 0 | 0 | 0 | 0 | 0 | 0 | 12.7148 | 0 | 882 |  |  | 587 | 17.1 |  |  | In-situ investigation of stress-induced martensitic transformation in Ti–Nb binary alloys with low Young's modulus
10018 | 1 | 87 | 0 | 0 | 0 | 0 | 0 | 0 | 0 | 13 | 0 | 0 | 0 | 0 | 0 | 0 | 0 | 0 | 0 | 0 | 1 | 0 |  |  | 1 | 0 | 0 | 0 | 0 | [5 empty] | 0 | [5 empty] | 0 | 0 | 0 | 0 | 0 | 0 | 0 | 3.64 | 0 | 882 |  | 672.97 | 799.98 | 5.11 |  |  | Effect of Nb content on the microstructure and mechanical properties of binary Ti-Nb alloys
10019 | 1 | 72 | 0 | 0 | 0 | 0 | 0 | 0 | 0 | 28 | 0 | 0 | 0 | 0 | 0 | 0 | 0 | 0 | 0 | 0 | 1 | 0 |  |  | 1 | 0 | 0 | 0 | 0 | [5 empty] | 0 | [5 empty] | 0 | 0 | 0 | 0 | 0 | 0 | 0 | 7.84 | 0 | 882 |  | 616.5 | 778.33 | 3.03 |  |  | Effect of Nb content on the microstructure and mechanical properties of binary Ti-Nb alloys
10020 | 1 | 85 | 0 | 0 | 0 | 0 | 0 | 0 | 0 | 15 | 0 | 0 | 0 | 0 | 0 | 0 | 0 | 0 | 0 | 0 | 0 | 1 | 20 | 85 | 0 | 1 | 0 | 0 | 1 | 900 | 0.5 | 1 | 0 | 0 | 0 | [5 empty] | 0 | 0 | 0 | 0 | 0 | 0 | 0 | 4.2 | 0 | 882 | 56 | 462 | 648 | 16 | 241 |  | The roles of oxygen content on microstructural transformation, mechanical properties and corrosion resistance of Ti-Nb-based biomedical alloys with different <a6><c2> stabilities
10021 | 1 | 68 | 0 | 0 | 0 | 0 | 0 | 0 | 0 | 32 | 0 | 0 | 0 | 0 | 0 | 0 | 0 | 0 | 0 | 0 | 0 | 1 | 20 | 85 | 0 | 1 | 0 | 0 | 1 | 900 | 0.5 | 1 | 0 | 0 | 0 | [5 empty] | 0 | 0 | 0 | 0 | 0 | 0 | 0 | 8.96 | 0 | 882 | 65 | 325 | 550 | 22 | 158 |  | The roles of oxygen content on microstructural transformation, mechanical properties and corrosion resistance of Ti-Nb-based biomedical alloys with different <a6><c3> stabilities
10022 | 1 | 62 | 0 | 0 | 0 | 0 | 0 | 0 | 0 | 38 | 0 | 0 | 0 | 0 | 0 | 0 | 0 | 0 | 0 | 0 | 0 | 1 | 20 | 85 | 0 | 1 | 0 | 0 | 1 | 900 | 0.5 | 1 | 0 | 0 | 0 | [5 empty] | 0 | 0 | 0 | 0 | 0 | 0 | 0 | 10.64 | 0 | 882 | 60 | 220 | 479 | 41 | 167 |  | The roles of oxygen content on microstructural transformation, mechanical properties and corrosion resistance of Ti-Nb-based biomedical alloys with different <a6><c4> stabilities
10023 | 1 | 81.84 | 0 | 0 | 0 | 0 | 0 | 0 | 0 | 18.16 | 0 | 0 | 0 | 0 | 0 | 0 | 0 | 0 | 0 | 0 | 0 | 1 |  |  | 0 | 1 | 0 | 0 | 1 | 882 | 0 | 1 | 0 | 0 | 0 | [5 empty] | 0 | 0 | 0 | 0 | 0 | 0 | 0 | 5.0848 | 0 | 882 | 79 | 348 |  |  |  | 10.1016/j.jallcom.2009.07.006 | A compilation of experimental dataon the mechanical properties and microstructural features of Ti-alloys
10024 | 1 | 76 | 0 | 0 | 0 | 0 | 0 | 0 | 0 | 24 | 0 | 0 | 0 | 0 | 0 | 0 | 0 | 0 | 0 | 0 | 0 | 1 |  |  | 0 | 1 | 0 | 0 | 1 | 882 | 0 | 1 | 0 | 0 | 0 | [5 empty] | 0 | 0 | 0 | 0 | 0 | 0 | 0 | 6.72 | 0 | 882 | 56 | 203 |  |  |  | 10.1016/j.actamat.2006.01.019 | A compilation of experimental dataon the mechanical properties and microstructural features of Ti-alloys
10025 | 1 | 76 | 0 | 0 | 0 | 0 | 0 | 0 | 0 | 24 | 0 | 0 | 0 | 0 | 0 | 0 | 0 | 0 | 0 | 0 | 0 | 1 |  |  | 0 | 1 | 0 | 0 | 1 | 882 | 0 | 1 | 0 | 0 | 0 | [5 empty] | 0 | 0 | 0 | 0 | 0 | 0 | 0 | 6.72 | 0 | 882 | 58 | 301 |  |  |  | 10.1016/j.actamat.2006.01.019 | A compilation of experimental dataon the mechanical properties and microstructural features of Ti-alloys
10026 | 1 | 76 | 0 | 0 | 0 | 0 | 0 | 0 | 0 | 24 | 0 | 0 | 0 | 0 | 0 | 0 | 0 | 0 | 0 | 0 | 0 | 1 |  |  | 0 | 1 | 0 | 0 | 1 | 882 | 0 | 1 | 0 | 0 | 0 | [5 empty] | 0 | 0 | 0 | 0 | 0 | 0 | 0 | 6.72 | 0 | 882 | 62 | 575 |  |  |  | 10.1016/j.actamat.2006.01.019 | A compilation of experimental dataon the mechanical properties and microstructural features of Ti-alloys
10027 | 1 | 76 | 0 | 0 | 0 | 0 | 0 | 0 | 0 | 24 | 0 | 0 | 0 | 0 | 0 | 0 | 0 | 0 | 0 | 0 | 0 | 1 |  |  | 0 | 1 | 0 | 0 | 1 | 882 | 0 | 1 | 0 | 0 | 0 | [5 empty] | 0 | 0 | 0 | 0 | 0 | 0 | 0 | 6.72 | 0 | 882 | 60 | 300 |  |  |  | 10.1016/j.actamat.2006.01.019 | A compilation of experimental dataon the mechanical properties and microstructural features of Ti-alloys
10028 | 1 | 91.67 | 0 | 0 | 0 | 0 | 0 | 0 | 0 | 8.33 | 0 | 0 | 0 | 0 | 0 | 0 | 0 | 0 | 0 | 0 | 0 | 1 |  |  | 0 | 1 | 0 | 0 | 1 | 882 | 0 | 0 | 0 | 1 | 0 | [5 empty] | 0 | 0 | 0 | 0 | 0 | 0 | 0 | 2.3324 | 0 | 882 | 96 | 558 |  |  |  | 10.1016/j.actamat.2006.01.019 | A compilation of experimental dataon the mechanical properties and microstructural features of Ti-alloys
10029 | 1 | 91.67 | 0 | 0 | 0 | 0 | 0 | 0 | 0 | 8.33 | 0 | 0 | 0 | 0 | 0 | 0 | 0 | 0 | 0 | 0 | 0 | 1 |  |  | 0 | 1 | 0 | 0 | 1 | 882 | 0 | 0 | 0 | 1 | 0 | [5 empty] | 0 | 0 | 0 | 0 | 0 | 0 | 0 | 2.3324 | 0 | 882 | 103 | 744 |  |  |  | 10.1007/s11665-022-06586-x | A compilation of experimental dataon the mechanical properties and microstructural features of Ti-alloys
10030 | 1 | 91.67 | 0 | 0 | 0 | 0 | 0 | 0 | 0 | 8.33 | 0 | 0 | 0 | 0 | 0 | 0 | 0 | 0 | 0 | 0 | 0 | 1 |  |  | 0 | 1 | 0 | 0 | 1 | 882 | 0 | 0 | 0 | 1 | 0 | [5 empty] | 0 | 0 | 0 | 0 | 0 | 0 | 0 | 2.3324 | 0 | 882 | 102 | 962 |  |  |  | 10.1016/j.msea.2015.11.005 | A compilation of experimental dataon the mechanical properties and microstructural features of Ti-alloys
10031 | 1 | 90.15 | 0 | 0 | 0 | 0 | 0 | 0 | 0 | 9.85 | 0 | 0 | 0 | 0 | 0 | 0 | 0 | 0 | 0 | 0 | 0 | 1 |  |  | 0 | 1 | 0 | 0 | 1 | 882 | 0 | 0 | 0 | 1 | 0 | [5 empty] | 0 | 0 | 0 | 0 | 0 | 0 | 0 | 2.758 | 0 | 882 | 89 | 628 |  |  |  | 10.1016/j.msea.2015.11.005 | A compilation of experimental dataon the mechanical properties and microstructural features of Ti-alloys
10032 | 1 | 90.15 | 0 | 0 | 0 | 0 | 0 | 0 | 0 | 9.85 | 0 | 0 | 0 | 0 | 0 | 0 | 0 | 0 | 0 | 0 | 0 | 1 |  |  | 0 | 1 | 0 | 0 | 1 | 882 | 0 | 0 | 0 | 1 | 0 | [5 empty] | 0 | 0 | 0 | 0 | 0 | 0 | 0 | 2.758 | 0 | 882 | 91 | 822 |  |  |  | 10.1016/j.msea.2015.11.005 | A compilation of experimental dataon the mechanical properties and microstructural features of Ti-alloys
10033 | 1 | 90.15 | 0 | 0 | 0 | 0 | 0 | 0 | 0 | 9.85 | 0 | 0 | 0 | 0 | 0 | 0 | 0 | 0 | 0 | 0 | 0 | 1 |  |  | 0 | 1 | 0 | 0 | 1 | 882 | 0 | 0 | 0 | 1 | 0 | [5 empty] | 0 | 0 | 0 | 0 | 0 | 0 | 0 | 2.758 | 0 | 882 | 92 | 893 |  |  |  | 10.1016/j.msea.2015.11.005 | A compilation of experimental dataon the mechanical properties and microstructural features of Ti-alloys
10034 | 1 | 88.59 | 0 | 0 | 0 | 0 | 0 | 0 | 0 | 11.41 | 0 | 0 | 0 | 0 | 0 | 0 | 0 | 0 | 0 | 0 | 0 | 1 |  |  | 0 | 1 | 0 | 0 | 1 | 882 | 0 | 0 | 0 | 1 | 0 | [5 empty] | 0 | 0 | 0 | 0 | 0 | 0 | 0 | 3.1948 | 0 | 882 | 89 | 655 |  |  |  | 10.1016/j.msea.2015.11.005 | A compilation of experimental dataon the mechanical properties and microstructural features of Ti-alloys
10035 | 1 | 88.59 | 0 | 0 | 0 | 0 | 0 | 0 | 0 | 11.41 | 0 | 0 | 0 | 0 | 0 | 0 | 0 | 0 | 0 | 0 | 0 | 1 |  |  | 0 | 1 | 0 | 0 | 1 | 882 | 0 | 0 | 0 | 1 | 0 | [5 empty] | 0 | 0 | 0 | 0 | 0 | 0 | 0 | 3.1948 | 0 | 882 | 87 | 818 |  |  |  | 10.1016/j.msea.2015.11.005 | A compilation of experimental dataon the mechanical properties and microstructural features of Ti-alloys
10036 | 1 | 88.59 | 0 | 0 | 0 | 0 | 0 | 0 | 0 | 11.41 | 0 | 0 | 0 | 0 | 0 | 0 | 0 | 0 | 0 | 0 | 0 | 1 |  |  | 0 | 1 | 0 | 0 | 1 | 882 | 0 | 0 | 0 | 1 | 0 | [5 empty] | 0 | 0 | 0 | 0 | 0 | 0 | 0 | 3.1948 | 0 | 882 | 94 | 906 |  |  |  | 10.1016/j.msea.2015.11.005 | A compilation of experimental dataon the mechanical properties and microstructural features of Ti-alloys
10037 | 1 | 86.99 | 0 | 0 | 0 | 0 | 0 | 0 | 0 | 13.01 | 0 | 0 | 0 | 0 | 0 | 0 | 0 | 0 | 0 | 0 | 0 | 1 |  |  | 0 | 1 | 0 | 0 | 1 | 882 | 0 | 0 | 0 | 1 | 0 | [5 empty] | 0 | 0 | 0 | 0 | 0 | 0 | 0 | 3.6428 | 0 | 882 | 89 | 734 |  |  |  | 10.1016/j.msea.2015.11.005 | A compilation of experimental dataon the mechanical properties and microstructural features of Ti-alloys
10038 | 1 | 86.99 | 0 | 0 | 0 | 0 | 0 | 0 | 0 | 13.01 | 0 | 0 | 0 | 0 | 0 | 0 | 0 | 0 | 0 | 0 | 0 | 1 |  |  | 0 | 1 | 0 | 0 | 1 | 882 | 0 | 0 | 0 | 1 | 0 | [5 empty] | 0 | 0 | 0 | 0 | 0 | 0 | 0 | 3.6428 | 0 | 882 | 99 | 854 |  |  |  | 10.1016/j.matpr.2020.05.315 | A compilation of experimental dataon the mechanical properties and microstructural features of Ti-alloys
10039 | 1 | 86.99 | 0 | 0 | 0 | 0 | 0 | 0 | 0 | 13.01 | 0 | 0 | 0 | 0 | 0 | 0 | 0 | 0 | 0 | 0 | 0 | 1 |  |  | 0 | 1 | 0 | 0 | 1 | 882 | 0 | 0 | 0 | 1 | 0 | [5 empty] | 0 | 0 | 0 | 0 | 0 | 0 | 0 | 3.6428 | 0 | 882 | 100 | 930 |  |  |  | 10.1016/j.matpr.2020.05.316 | A compilation of experimental dataon the mechanical properties and microstructural features of Ti-alloys
10040 | 1 | 78.28 | 0 | 0 | 0 | 0 | 0 | 0 | 0 | 21.72 | 0 | 0 | 0 | 0 | 0 | 0 | 0 | 0 | 0 | 0 | 0 | 1 |  |  | 0 | 1 | 0 | 0 | 1 | 882 | 0 | 1 | 0 | 0 | 0 | [5 empty] | 0 | 0 | 0 | 0 | 0 | 0 | 0 | 6.0816 | 0 | 882 | 73.9 | 289 |  |  |  | 10.1016/j.matchar.2021.111122 | A compilation of experimental dataon the mechanical properties and microstructural features of Ti-alloys
10041 | 1 | 78.28 | 0 | 0 | 0 | 0 | 0 | 0 | 0 | 21.72 | 0 | 0 | 0 | 0 | 0 | 0 | 0 | 0 | 0 | 0 | 0 | 1 |  |  | 0 | 1 | 0 | 0 | 1 | 882 | 0 | 1 | 0 | 0 | 0 | [5 empty] | 0 | 0 | 0 | 0 | 0 | 0 | 0 | 6.0816 | 0 | 882 | 85 | 338 |  |  |  | 10.1016/j.matchar.2021.111123 | A compilation of experimental dataon the mechanical properties and microstructural features of Ti-alloys
10042 | 1 | 78.28 | 0 | 0 | 0 | 0 | 0 | 0 | 0 | 21.72 | 0 | 0 | 0 | 0 | 0 | 0 | 0 | 0 | 0 | 0 | 0 | 1 |  |  | 0 | 1 | 0 | 0 | 1 | 882 | 0 | 1 | 0 | 0 | 0 | [5 empty] | 0 | 0 | 0 | 0 | 0 | 0 | 0 | 6.0816 | 0 | 882 | 72 | 382 |  |  |  | 10.1016/j.matchar.2021.111124 | A compilation of experimental dataon the mechanical properties and microstructural features of Ti-alloys
10043 | 1 | 85.34 | 0 | 0 | 0 | 0 | 0 | 0 | 0 | 14.66 | 0 | 0 | 0 | 0 | 0 | 0 | 0 | 0 | 0 | 0 | 0 | 1 |  |  | 0 | 1 | 0 | 0 | 1 | 882 | 0 | 1 | 0 | 0 | 0 | [5 empty] | 0 | 0 | 0 | 0 | 0 | 0 | 0 | 4.1048 | 0 | 882 | 64 | 456 |  |  |  |  | A compilation of experimental dataon the mechanical properties and microstructural features of Ti-alloys
10044 | 1 | 81.91 | 0 | 0 | 0 | 0 | 0 | 0 | 0 | 18.09 | 0 | 0 | 0 | 0 | 0 | 0 | 0 | 0 | 0 | 0 | 0 | 1 |  |  | 0 | 1 | 0 | 0 | 1 | 882 | 0 | 1 | 0 | 0 | 0 | [5 empty] | 0 | 0 | 0 | 0 | 0 | 0 | 0 | 5.0652 | 0 | 882 | 79 | 327 |  |  |  |  | A compilation of experimental dataon the mechanical properties and microstructural features of Ti-alloys
10045 | 1 | 78 | 0 | 0 | 0 | 0 | 0 | 0 | 0 | 22 | 0 | 0 | 0 | 0 | 0 | 0 | 0 | 0 | 0 | 0 | 0 | 1 |  |  | 0 | 1 | 0 | 0 | 1 | 882 | 0 | 1 | 0 | 0 | 0 | [5 empty] | 0 | 0 | 0 | 0 | 0 | 0 | 0 | 6.16 | 0 | 882 | 73 | 405 |  |  |  |  | A compilation of experimental dataon the mechanical properties and microstructural features of Ti-alloys
10046 | 1 | 74 | 0 | 0 | 0 | 0 | 0 | 0 | 0 | 26 | 0 | 0 | 0 | 0 | 0 | 0 | 0 | 0 | 0 | 0 | 0 | 1 |  |  | 0 | 1 | 0 | 0 | 1 | 882 | 0 | 1 | 0 | 0 | 0 | [5 empty] | 0 | 0 | 0 | 0 | 0 | 0 | 0 | 7.28 | 0 | 882 | 50 | 290 |  |  |  |  | A compilation of experimental dataon the mechanical properties and microstructural features of Ti-alloys
10047 | 1 | 74 | 0 | 0 | 0 | 0 | 0 | 0 | 0 | 26 | 0 | 0 | 0 | 0 | 0 | 0 | 0 | 0 | 0 | 0 | 1 | 0 |  |  | 1 | 0 | 0 | 0 | 0 | [5 empty] | 0 | [5 empty] | 0 | 0 | 0 | 0 | 0 | 0 | 0 | 7.28 | 0 | 882 | 75 | 447 |  |  |  |  | A compilation of experimental dataon the mechanical properties and microstructural features of Ti-alloys
10048 | 1 | 76 | 0 | 0 | 0 | 0 | 0 | 0 | 0 | 24 | 0 | 0 | 0 | 0 | 0 | 0 | 0 | 0 | 0 | 0 | 1 | 0 |  |  | 1 | 0 | 0 | 0 | 0 | [5 empty] | 0 | [5 empty] | 0 | 0 | 0 | 0 | 0 | 0 | 0 | 6.72 | 0 | 882 | 66.7
10049 | 1 | 92.85 | 0 | 0 | 0 | 0 | 0 | 0 | 0 | 7.15 | 0 | 0 | 0 | 0 | 0 | 0 | 0 | 0 | 0 | 0 | 1 | 0 |  |  | 1 | 0 | 0 | 0 | 0 | [5 empty] | 0 | [5 empty] | 0 | 0 | 0 | 0 | 0 | 0 | 0 | 2.002 | 0 | 882 | 81.25
10050 | 1 | 83.31 | 0 | 0 | 0 | 0 | 0 | 0 | 0 | 16.69 | 0 | 0 | 0 | 0 | 0 | 0 | 0 | 0 | 0 | 0 | 1 | 0 |  |  | 1 | 0 | 0 | 0 | 0 | [5 empty] | 0 | [5 empty] | 0 | 0 | 0 | 0 | 0 | 0 | 0 | 4.6732 | 0 | 882 | 80.99
10051 | 1 | 90.9 | 0 | 0 | 0 | 0 | 0 | 0 | 0 | 9.1 | 0 | 0 | 0 | 0 | 0 | 0 | 0 | 0 | 0 | 0 | 1 | 0 |  |  | 1 | 0 | 0 | 0 | 0 | [5 empty] | 0 | [5 empty] | 0 | 0 | 0 | 0 | 0 | 0 | 0 | 2.548 | 0 | 882 | 92.7
10052 | 1 | 90.8 | 0 | 0 | 0 | 0 | 0 | 0 | 0 | 9.2 | 0 | 0 | 0 | 0 | 0 | 0 | 0 | 0 | 0 | 0 | 1 | 0 |  |  | 1 | 0 | 0 | 0 | 0 | [5 empty] | 0 | [5 empty] | 0 | 0 | 0 | 0 | 0 | 0 | 0 | 2.576 | 0 | 882 | 93.11
10053 | 1 | 82.65 | 0 | 0 | 0 | 0 | 0 | 0 | 0 | 17.35 | 0 | 0 | 0 | 0 | 0 | 0 | 0 | 0 | 0 | 0 | 1 | 0 |  |  | 1 | 0 | 0 | 0 | 0 | [5 empty] | 0 | [5 empty] | 0 | 0 | 0 | 0 | 0 | 0 | 0 | 4.858 | 0 | 882 | 98.88
10054 | 1 | 72.5 | 0 | 0 | 0 | 0 | 0 | 0 | 0 | 27.5 | 0 | 0 | 0 | 0 | 0 | 0 | 0 | 0 | 0 | 0 | 1 | 0 |  |  | 1 | 0 | 0 | 0 | 0 | [5 empty] | 0 | [5 empty] | 0 | 0 | 0 | 0 | 0 | 0 | 0 | 7.7 | 0 | 882 | 77.31
10055 | 1 | 71.35 | 0 | 0 | 0 | 0 | 0 | 0 | 0 | 28.65 | 0 | 0 | 0 | 0 | 0 | 0 | 0 | 0 | 0 | 0 | 1 | 0 |  |  | 1 | 0 | 0 | 0 | 0 | [5 empty] | 0 | [5 empty] | 0 | 0 | 0 | 0 | 0 | 0 | 0 | 8.022 | 0 | 882 | 95.22
10056 | 1 | 98.7 | 0 | 0 | 0 | 0 | 0 | 0 | 0 | 1.3 | 0 | 0 | 0 | 0 | 0 | 0 | 0 | 0 | 0 | 0 | 1 | 0 |  |  | 1 | 0 | 0 | 0 | 0 | [5 empty] | 0 | [5 empty] | 0 | 0 | 0 | 0 | 0 | 0 | 0 | 0.364 | 0 | 882 | 112.5
10057 | 1 | 97.9 | 0 | 0 | 0 | 0 | 0 | 0 | 0 | 2.1 | 0 | 0 | 0 | 0 | 0 | 0 | 0 | 0 | 0 | 0 | 1 | 0 |  |  | 1 | 0 | 0 | 0 | 0 | [5 empty] | 0 | [5 empty] | 0 | 0 | 0 | 0 | 0 | 0 | 0 | 0.588 | 0 | 882 | 108
10058 | 1 | 94.59 | 0 | 0 | 0 | 0 | 0 | 0 | 0 | 5.41 | 0 | 0 | 0 | 0 | 0 | 0 | 0 | 0 | 0 | 0 | 1 | 0 |  |  | 1 | 0 | 0 | 0 | 0 | [5 empty] | 0 | [5 empty] | 0 | 0 | 0 | 0 | 0 | 0 | 0 | 1.5148 | 0 | 882 | 78.5
10059 | 1 | 91.67 | 0 | 0 | 0 | 0 | 0 | 0 | 0 | 8.33 | 0 | 0 | 0 | 0 | 0 | 0 | 0 | 0 | 0 | 0 | 1 | 0 |  |  | 1 | 0 | 0 | 0 | 0 | [5 empty] | 0 | [5 empty] | 0 | 0 | 0 | 0 | 0 | 0 | 0 | 2.3324 | 0 | 882 | 66.5
10060 | 1 | 90.45 | 0 | 0 | 0 | 0 | 0 | 0 | 0 | 9.55 | 0 | 0 | 0 | 0 | 0 | 0 | 0 | 0 | 0 | 0 | 1 | 0 |  |  | 1 | 0 | 0 | 0 | 0 | [5 empty] | 0 | [5 empty] | 0 | 0 | 0 | 0 | 0 | 0 | 0 | 2.674 | 0 | 882 | 66
10061 | 1 | 88.59 | 0 | 0 | 0 | 0 | 0 | 0 | 0 | 11.41 | 0 | 0 | 0 | 0 | 0 | 0 | 0 | 0 | 0 | 0 | 1 | 0 |  |  | 1 | 0 | 0 | 0 | 0 | [5 empty] | 0 | [5 empty] | 0 | 0 | 0 | 0 | 0 | 0 | 0 | 3.1948 | 0 | 882 | 78.5
10062 | 1 | 81.91 | 0 | 0 | 0 | 0 | 0 | 0 | 0 | 18.09 | 0 | 0 | 0 | 0 | 0 | 0 | 0 | 0 | 0 | 0 | 1 | 0 |  |  | 1 | 0 | 0 | 0 | 0 | [5 empty] | 0 | [5 empty] | 0 | 0 | 0 | 0 | 0 | 0 | 0 | 5.0652 | 0 | 882 | 93.5
10063 | 1 | 74.43 | 0 | 0 | 0 | 0 | 0 | 0 | 0 | 25.57 | 0 | 0 | 0 | 0 | 0 | 0 | 0 | 0 | 0 | 0 | 1 | 0 |  |  | 1 | 0 | 0 | 0 | 0 | [5 empty] | 0 | [5 empty] | 0 | 0 | 0 | 0 | 0 | 0 | 0 | 7.1596 | 0 | 882 | 67
10064 | 1 | 70.35 | 0 | 0 | 0 | 0 | 0 | 0 | 0 | 29.65 | 0 | 0 | 0 | 0 | 0 | 0 | 0 | 0 | 0 | 0 | 1 | 0 |  |  | 1 | 0 | 0 | 0 | 0 | [5 empty] | 0 | [5 empty] | 0 | 0 | 0 | 0 | 0 | 0 | 0 | 8.302 | 0 | 882 | 67.5
10065 | 1 | 66 | 0 | 0 | 0 | 0 | 0 | 0 | 0 | 34 | 0 | 0 | 0 | 0 | 0 | 0 | 0 | 0 | 0 | 0 | 1 | 0 |  |  | 1 | 0 | 0 | 0 | 0 | [5 empty] | 0 | [5 empty] | 0 | 0 | 0 | 0 | 0 | 0 | 0 | 9.52 | 0 | 882 | 74.5
10066 | 1 | 56.41 | 0 | 0 | 0 | 0 | 0 | 0 | 0 | 43.59 | 0 | 0 | 0 | 0 | 0 | 0 | 0 | 0 | 0 | 0 | 1 | 0 |  |  | 1 | 0 | 0 | 0 | 0 | [5 empty] | 0 | [5 empty] | 0 | 0 | 0 | 0 | 0 | 0 | 0 | 12.2052 | 0 | 882 | 84
10067 | 1 | 77.53 | 0 | 0 | 0 | 0 | 0 | 0 | 0 | 22.47 | 0 | 0 | 0 | 0 | 0 | 0 | 0 | 0 | 0 | 0 | 1 | 0 |  |  | 1 | 0 | 0 | 0 | 0 | [5 empty] | 0 | [5 empty] | 0 | 0 | 0 | 0 | 0 | 0 | 0 | 6.2916 | 0 | 882 | 72
10068 | 1 | 74.43 | 0 | 0 | 0 | 0 | 0 | 0 | 0 | 25.57 | 0 | 0 | 0 | 0 | 0 | 0 | 0 | 0 | 0 | 0 | 1 | 0 |  |  | 1 | 0 | 0 | 0 | 0 | [5 empty] | 0 | [5 empty] | 0 | 0 | 0 | 0 | 0 | 0 | 0 | 7.1596 | 0 | 882 | 61
10069 | 1 | 72.83 | 0 | 0 | 0 | 0 | 0 | 0 | 0 | 27.17 | 0 | 0 | 0 | 0 | 0 | 0 | 0 | 0 | 0 | 0 | 1 | 0 |  |  | 1 | 0 | 0 | 0 | 0 | [5 empty] | 0 | [5 empty] | 0 | 0 | 0 | 0 | 0 | 0 | 0 | 7.6076 | 0 | 882 | 62
10070 | 1 | 70.25 | 0 | 0 | 0 | 0 | 0 | 0 | 0 | 29.75 | 0 | 0 | 0 | 0 | 0 | 0 | 0 | 0 | 0 | 0 | 1 | 0 |  |  | 1 | 0 | 0 | 0 | 0 | [5 empty] | 0 | [5 empty] | 0 | 0 | 0 | 0 | 0 | 0 | 0 | 8.33 | 0 | 882 | 65
10071 | 1 | 70.18 | 0 | 0 | 0 | 0 | 0 | 0 | 0 | 29.82 | 0 | 0 | 0 | 0 | 0 | 0 | 0 | 0 | 0 | 0 | 1 | 0 |  |  | 1 | 0 | 0 | 0 | 0 | [5 empty] | 0 | [5 empty] | 0 | 0 | 0 | 0 | 0 | 0 | 0 | 8.3496 | 0 | 882 | 64.3
10072 | 1 | 80 | 0 | 0 | 0 | 0 | 0 | 0 | 0 | 20 | 0 | 0 | 0 | 0 | 0 | 0 | 0 | 0 | 0 | 0 | 1 | 0 |  |  | 1 | 0 | 0 | 0 | 0 | [5 empty] | 0 | [5 empty] | 0 | 0 | 0 | 0 | 0 | 0 | 0 | 5.6 | 0 | 882 | 61.4
10073 | 1 | 74.49 | 0 | 0 | 0 | 0 | 0 | 0 | 0 | 25.51 | 0 | 0 | 0 | 0 | 0 | 0 | 0 | 0 | 0 | 0 | 1 | 0 |  |  | 1 | 0 | 0 | 0 | 0 | [5 empty] | 0 | [5 empty] | 0 | 0 | 0 | 0 | 0 | 0 | 0 | 7.1428 | 0 | 882 | 65
10074 | 1 | 43.59 | 0 | 0 | 0 | 0 | 0 | 0 | 0 | 56.41 | 0 | 0 | 0 | 0 | 0 | 0 | 0 | 0 | 0 | 0 | 1 | 0 |  |  | 1 | 0 | 0 | 0 | 0 | [5 empty] | 0 | [5 empty] | 0 | 0 | 0 | 0 | 0 | 0 | 0 | 15.7948 | 0 | 882 | 54
10075 | 1 | 73 | 0 | 0 | 0 | 0 | 0 | 0 | 0 | 27 | 0 | 0 | 0 | 0 | 0 | 0 | 0 | 0 | 0 | 0 | 1 | 0 |  |  | 1 | 0 | 0 | 0 | 0 | [5 empty] | 0 | [5 empty] | 0 | 0 | 0 | 0 | 0 | 0 | 0 | 7.56 | 0 | 882 | 67.1
10076 | 1 | 72.74 | 0 | 0 | 0 | 0 | 0 | 0 | 0 | 27.26 | 0 | 0 | 0 | 0 | 0 | 0 | 0 | 0 | 0 | 0 | 1 | 0 |  |  | 1 | 0 | 0 | 0 | 0 | [5 empty] | 0 | [5 empty] | 0 | 0 | 0 | 0 | 0 | 0 | 0 | 7.6328 | 0 | 882 | 55
10077 | 1 | 76.85 | 0 | 0 | 0 | 0 | 0 | 0 | 0 | 23.15 | 0 | 0 | 0 | 0 | 0 | 0 | 0 | 0 | 0 | 0 | 1 | 0 |  |  | 1 | 0 | 0 | 0 | 0 | [5 empty] | 0 | [5 empty] | 0 | 0 | 0 | 0 | 0 | 0 | 0 | 6.482 | 0 | 882 | 65
10078 | 1 | 71.18 | 0 | 0 | 0 | 0 | 0 | 0 | 0 | 28.82 | 0 | 0 | 0 | 0 | 0 | 0 | 0 | 0 | 0 | 0 | 1 | 0 |  |  | 1 | 0 | 0 | 0 | 0 | [5 empty] | 0 | [5 empty] | 0 | 0 | 0 | 0 | 0 | 0 | 0 | 8.0696 | 0 | 882 | 62
10079 | 1 | 78.28 | 0 | 0 | 0 | 0 | 0 | 0 | 0 | 21.72 | 0 | 0 | 0 | 0 | 0 | 0 | 0 | 0 | 0 | 0 | 1 | 0 |  |  | 1 | 0 | 0 | 0 | 0 | [5 empty] | 0 | [5 empty] | 0 | 0 | 0 | 0 | 0 | 0 | 0 | 6.0816 | 0 | 882 | 69
10080 | 1 | 76.85 | 0 | 0 | 0 | 0 | 0 | 0 | 0 | 23.15 | 0 | 0 | 0 | 0 | 0 | 0 | 0 | 0 | 0 | 0 | 1 | 0 |  |  | 1 | 0 | 0 | 0 | 0 | [5 empty] | 0 | [5 empty] | 0 | 0 | 0 | 0 | 0 | 0 | 0 | 6.482 | 0 | 882 | 65
10081 | 1 | 70 | 0 | 0 | 0 | 0 | 0 | 0 | 0 | 0 | 0 | 0 | 0 | 30 | 0 | 0 | 0 | 0 | 0 | 0 | 1 | 0 |  |  | 1 | 0 | 0 | 0 | 1 | 950 | 1 | 1 | 0 | 0 | 0 | [5 empty] | 0 | 0 | 0 | 0 | 0 | 0 | 0 | 6.6 | 0 | 882 |  |  | 587 | 20.97 |  |  | Decomposition of martensite α″ during aging treatments and resulting mechanical properties of Ti−Ta alloys
10082 | 1 | 70 | 0 | 0 | 0 | 0 | 0 | 0 | 0 | 0 | 0 | 0 | 0 | 30 | 0 | 0 | 0 | 0 | 0 | 0 | 1 | 0 |  |  | 1 | 0 | 0 | 0 | 1 | 950 | 1 | 1 | 0 | 0 | 1 | 500 | 72 | 1 | 0 | 0 | 0 | 0 | 0 | 0 | 0 | 0 | 0 | 6.6 | 0 | 882 |  |  | 891 | 9.32 |  |  | Decomposition of martensite α″ during aging treatments and resulting mechanical properties of Ti−Ta alloys
10083 | 1 | 70 | 0 | 0 | 0 | 0 | 0 | 0 | 0 | 0 | 0 | 0 | 0 | 30 | 0 | 0 | 0 | 0 | 0 | 0 | 1 | 0 |  |  | 1 | 0 | 0 | 0 | 1 | 950 | 1 | 1 | 0 | 0 | 1 | 600 | 72 | 1 | 0 | 0 | 0 | 0 | 0 | 0 | 0 | 0 | 0 | 6.6 | 0 | 882 |  |  | 761 | 11.93 |  |  | Decomposition of martensite α″ during aging treatments and resulting mechanical properties of Ti−Ta alloys
10084 | 1 | 50 | 0 | 0 | 0 | 0 | 0 | 0 | 0 | 0 | 0 | 0 | 0 | 50 | 0 | 0 | 0 | 0 | 0 | 0 | 1 | 0 |  |  | 1 | 0 | 0 | 0 | 1 | 950 | 1 | 1 | 0 | 0 | 0 | [5 empty] | 0 | 0 | 0 | 0 | 0 | 0 | 0 | 11 | 0 | 882 |  |  | 582 | 22.97 |  |  | Decomposition of martensite α″ during aging treatments and resulting mechanical properties of Ti−Ta alloys
10085 | 1 | 50 | 0 | 0 | 0 | 0 | 0 | 0 | 0 | 0 | 0 | 0 | 0 | 50 | 0 | 0 | 0 | 0 | 0 | 0 | 1 | 0 |  |  | 1 | 0 | 0 | 0 | 1 | 950 | 1 | 1 | 0 | 0 | 1 | 500 | 72 | 1 | 0 | 0 | 0 | 0 | 0 | 0 | 0 | 0 | 0 | 11 | 0 | 882 |  |  | 1029 | 10.38 |  |  | Decomposition of martensite α″ during aging treatments and resulting mechanical properties of Ti−Ta alloys
10086 | 1 | 50 | 0 | 0 | 0 | 0 | 0 | 0 | 0 | 0 | 0 | 0 | 0 | 50 | 0 | 0 | 0 | 0 | 0 | 0 | 1 | 0 |  |  | 1 | 0 | 0 | 0 | 1 | 950 | 1 | 1 | 0 | 0 | 1 | 600 | 72 | 1 | 0 | 0 | 0 | 0 | 0 | 0 | 0 | 0 | 0 | 11 | 0 | 882 |  |  | 988 | 10.63 |  |  | Decomposition of martensite α″ during aging treatments and resulting mechanical properties of Ti−Ta alloys
10087 | 1 | 97.14 | 0 | 0 | 0 | 0 | 0 | 0 | 0 | 0 | 0 | 0 | 0 | 2.86 | 0 | 0 | 0 | 0 | 0 | 0 | 0 | 1 |  |  | 0 | 1 | 0 | 0 | 1 | 882 | 0 | 1 | 0 | 0 | 0 | [5 empty] | 0 | 0 | 0 | 0 | 0 | 0 | 0 | 0.6292 | 0 | 882 | 100 | 396 |  |  |  |  | A compilation of experimental dataon the mechanical properties and microstructural features of Ti-alloys
10088 | 1 | 89.82 | 0 | 0 | 0 | 0 | 0 | 0 | 0 | 0 | 0 | 0 | 0 | 10.18 | 0 | 0 | 0 | 0 | 0 | 0 | 0 | 1 |  |  | 0 | 1 | 0 | 0 | 1 | 882 | 0 | 1 | 0 | 0 | 0 | [5 empty] | 0 | 0 | 0 | 0 | 0 | 0 | 0 | 2.2396 | 0 | 882 | 69 | 441 |  |  |  |  | A compilation of experimental dataon the mechanical properties and microstructural features of Ti-alloys
10089 | 1 | 79.08 | 0 | 0 | 0 | 0 | 0 | 0 | 0 | 0 | 0 | 0 | 0 | 20.92 | 0 | 0 | 0 | 0 | 0 | 0 | 0 | 1 |  |  | 0 | 1 | 0 | 0 | 1 | 882 | 0 | 1 | 0 | 0 | 0 | [5 empty] | 0 | 0 | 0 | 0 | 0 | 0 | 0 | 4.6024 | 0 | 882 | 88 | 379 |  |  |  |  | A compilation of experimental dataon the mechanical properties and microstructural features of Ti-alloys
10090 | 1 | 61.83 | 0 | 0 | 0 | 0 | 0 | 0 | 0 | 0 | 0 | 0 | 0 | 38.17 | 0 | 0 | 0 | 0 | 0 | 0 | 0 | 1 |  |  | 0 | 1 | 0 | 0 | 1 | 882 | 0 | 1 | 0 | 0 | 0 | [5 empty] | 0 | 0 | 0 | 0 | 0 | 0 | 0 | 8.3974 | 0 | 882 | 67 | 373 |  |  |  |  | A compilation of experimental dataon the mechanical properties and microstructural features of Ti-alloys
10091 | 1 | 86.02 | 0 | 0 | 0 | 0 | 0 | 0 | 0 | 0 | 13.98 | 0 | 0 | 0 | 0 | 0 | 0 | 0 | 0 | 0 | 1 | 0 |  |  | 1 | 0 | 0 | 0 | 1 | 900 | 0.0167 | 1 | 0 | 0 | 0 | [5 empty] | 0 | 0 | 0 | 0 | 0 | 0 | 0 | 13.98 | 0 | 749.19 |  |  | 1153 | 8.18 |  |  | Effect of Solution Treatment Time on Structure and Mechanical Properties of Fast-Cooled Ti–7.5Mo Alloy
10092 | 1 | 86.02 | 0 | 0 | 0 | 0 | 0 | 0 | 0 | 0 | 13.98 | 0 | 0 | 0 | 0 | 0 | 0 | 0 | 0 | 0 | 1 | 0 |  |  | 1 | 0 | 0 | 0 | 1 | 900 | 0.05 | 1 | 0 | 0 | 0 | [5 empty] | 0 | 0 | 0 | 0 | 0 | 0 | 0 | 13.98 | 0 | 749.19 |  |  | 938 | 27.2 |  |  | Effect of Solution Treatment Time on Structure and Mechanical Properties of Fast-Cooled Ti–7.5Mo Alloy
10093 | 1 | 86.02 | 0 | 0 | 0 | 0 | 0 | 0 | 0 | 0 | 13.98 | 0 | 0 | 0 | 0 | 0 | 0 | 0 | 0 | 0 | 1 | 0 |  |  | 1 | 0 | 0 | 0 | 1 | 900 | 0.083 | 1 | 0 | 0 | 0 | [5 empty] | 0 | 0 | 0 | 0 | 0 | 0 | 0 | 13.98 | 0 | 749.19 |  |  | 924 | 28.2 |  |  | Effect of Solution Treatment Time on Structure and Mechanical Properties of Fast-Cooled Ti–7.5Mo Alloy
10094 | 1 | 86.02 | 0 | 0 | 0 | 0 | 0 | 0 | 0 | 0 | 13.98 | 0 | 0 | 0 | 0 | 0 | 0 | 0 | 0 | 0 | 1 | 0 |  |  | 1 | 0 | 0 | 0 | 1 | 900 | 0.167 | 1 | 0 | 0 | 0 | [5 empty] | 0 | 0 | 0 | 0 | 0 | 0 | 0 | 13.98 | 0 | 749.19 |  |  | 921 | 21.78 |  |  | Effect of Solution Treatment Time on Structure and Mechanical Properties of Fast-Cooled Ti–7.5Mo Alloy
10095 | 1 | 86.02 | 0 | 0 | 0 | 0 | 0 | 0 | 0 | 0 | 13.98 | 0 | 0 | 0 | 0 | 0 | 0 | 0 | 0 | 0 | 1 | 0 |  |  | 1 | 0 | 0 | 0 | 1 | 900 | 0.5 | 1 | 0 | 0 | 0 | [5 empty] | 0 | 0 | 0 | 0 | 0 | 0 | 0 | 13.98 | 0 | 749.19 |  |  | 940 | 17.4 |  |  | Effect of Solution Treatment Time on Structure and Mechanical Properties of Fast-Cooled Ti–7.5Mo Alloy
10096 | 1 | 85 | 0 | 0 | 0 | 0 | 0 | 0 | 0 | 0 | 15 | 0 | 0 | 0 | 0 | 0 | 0 | 0 | 0 | 0 | 0 | 1 | 1000 | 70 | 0 | 1 | 0 | 0 | 1 | 850 | 1 | 1 | 0 | 0 | 0 | [5 empty] | 0 | 0 | 0 | 0 | 0 | 0 | 0 | 15 | 0 | 739.5 |  |  | 669 | 45.52 |  |  | Beta type Ti–Mo alloys with changeable Young’s modulus for spinal fixation applications
10097 | 1 | 84 | 0 | 0 | 0 | 0 | 0 | 0 | 0 | 0 | 16 | 0 | 0 | 0 | 0 | 0 | 0 | 0 | 0 | 0 | 0 | 1 | 1000 | 70 | 0 | 1 | 0 | 0 | 1 | 850 | 1 | 1 | 0 | 0 | 0 | [5 empty] | 0 | 0 | 0 | 0 | 0 | 0 | 0 | 16 | 0 | 730 |  |  | 687 | 38.42 |  |  | Beta type Ti–Mo alloys with changeable Young’s modulus for spinal fixation applications
10098 | 1 | 83 | 0 | 0 | 0 | 0 | 0 | 0 | 0 | 0 | 17 | 0 | 0 | 0 | 0 | 0 | 0 | 0 | 0 | 0 | 0 | 1 | 1000 | 70 | 0 | 1 | 0 | 0 | 1 | 850 | 1 | 1 | 0 | 0 | 0 | [5 empty] | 0 | 0 | 0 | 0 | 0 | 0 | 0 | 17 | 0 | 720.5 |  |  | 722 | 23.86 |  |  | Beta type Ti–Mo alloys with changeable Young’s modulus for spinal fixation applications
10099 | 1 | 82 | 0 | 0 | 0 | 0 | 0 | 0 | 0 | 0 | 18 | 0 | 0 | 0 | 0 | 0 | 0 | 0 | 0 | 0 | 0 | 1 | 1000 | 70 | 0 | 1 | 0 | 0 | 1 | 850 | 1 | 1 | 0 | 0 | 0 | [5 empty] | 0 | 0 | 0 | 0 | 0 | 0 | 0 | 18 | 0 | 711 |  |  | 778 | 15.5 |  |  | Beta type Ti–Mo alloys with changeable Young’s modulus for spinal fixation applications
10100 | 1 | 92.5 | 0 | 0 | 0 | 0 | 0 | 0 | 0 | 0 | 7.5 | 0 | 0 | 0 | 0 | 0 | 0 | 0 | 0 | 0 | 0 | 1 |  |  | 0 | 1 | 0 | 0 | 0 | [5 empty] | 0 | [5 empty] | 0 | 0 | 0 | 0 | 0 | 0 | 0 | 7.5 | 0 | 810.75 | 70 | 737 | 1019 | 16 |  |  | A comparison of tensile properties and corrosion behavior of cast Ti<a8>C7.5Mo with c.p. Ti, Ti<a8>C15Mo and Ti<a8>C6Al<a8>C4V alloys
10101 | 1 | 85 | 0 | 0 | 0 | 0 | 0 | 0 | 0 | 0 | 15 | 0 | 0 | 0 | 0 | 0 | 0 | 0 | 0 | 0 | 0 | 1 |  |  | 0 | 1 | 0 | 0 | 0 | [5 empty] | 0 | [5 empty] | 0 | 0 | 0 | 0 | 0 | 0 | 0 | 15 | 0 | 739.5 | 84 | 745 | 921 | 25 |  |  | A comparison of tensile properties and corrosion behavior of cast Ti<a8>C7.5Mo with c.p. Ti, Ti<a8>C15Mo and Ti<a8>C6Al<a8>C5V alloys
10102 | 1 | 92 | 0 | 0 | 0 | 0 | 0 | 0 | 0 | 0 | 8 | 0 | 0 | 0 | 0 | 0 | 0 | 0 | 0 | 0 | 0 | 1 | 20 | 94 | 0 | 1 | 0 | 0 | 1 | 900 | 0.5 | 1 | 0 | 0 | 0 | [5 empty] | 0 | 0 | 0 | 0 | 0 | 0 | 0 | 8 | 0 | 806 | 58.6 | 322 | 743 | 31.71 |  |  | Superelastic metastable Ti-Mo-Sn alloys with high elastic admissible strain for potential bio-implant applications
10103 | 1 | 89.8 | 0 | 0 | 0 | 0 | 0 | 0 | 0 | 0 | 10.2 | 0 | 0 | 0 | 0 | 0 | 0 | 0 | 0 | 0 | 0 | 1 |  |  | 0 | 1 | 0 | 0 | 0 | [5 empty] | 0 | [5 empty] | 0 | 0 | 0 | 0 | 0 | 0 | 0 | 10.2 | 0 | 785.1 |  | 741.07 | 662.99 | 0.71 | 113 |  | The effect of molybdenum content on the microstructural evolution and tensile properties of as-cast Ti-Mo alloys
10104 | 1 | 89.17 | 0 | 0 | 0 | 0 | 0 | 0 | 0 | 0 | 10.83 | 0 | 0 | 0 | 0 | 0 | 0 | 0 | 0 | 0 | 0 | 1 |  |  | 0 | 1 | 0 | 0 | 0 | [5 empty] | 0 | [5 empty] | 0 | 0 | 0 | 0 | 0 | 0 | 0 | 10.83 | 0 | 779.115 |  |  | 885.45 | 0.35 | 105.17 |  | The effect of molybdenum content on the microstructural evolution and tensile properties of as-cast Ti-Mo alloys
10105 | 1 | 87.11 | 0 | 0 | 0 | 0 | 0 | 0 | 0 | 0 | 12.89 | 0 | 0 | 0 | 0 | 0 | 0 | 0 | 0 | 0 | 0 | 1 |  |  | 0 | 1 | 0 | 0 | 0 | [5 empty] | 0 | [5 empty] | 0 | 0 | 0 | 0 | 0 | 0 | 0 | 12.89 | 0 | 759.545 |  |  | 643.1 | 0.09 | 104.47 | 10.1016/j.msea.2004.05.084 | The effect of molybdenum content on the microstructural evolution and tensile properties of as-cast Ti-Mo alloys
10106 | 1 | 84.95 | 0 | 0 | 0 | 0 | 0 | 0 | 0 | 0 | 15.05 | 0 | 0 | 0 | 0 | 0 | 0 | 0 | 0 | 0 | 0 | 1 |  |  | 0 | 1 | 0 | 0 | 0 | [5 empty] | 0 | [5 empty] | 0 | 0 | 0 | 0 | 0 | 0 | 0 | 15.05 | 0 | 739.025 |  | 542.47 | 593.48 | 0.14 | 70.48 | 10.1016/j.msea.2004.05.084 | The effect of molybdenum content on the microstructural evolution and tensile properties of as-cast Ti-Mo alloys
10107 | 1 | 85 | 0 | 0 | 0 | 0 | 0 | 0 | 0 | 0 | 15 | 0 | 0 | 0 | 0 | 0 | 0 | 0 | 0 | 0 | 0 | 1 | 1000 | 70 | 0 | 1 | 0 | 0 | 1 | 850 | 1 | 1 | 0 | 0 | 0 | [5 empty] | 0 | 0 | 0 | 0 | 0 | 0 | 0 | 15 | 0 | 739.5 |  |  | 669 | 45.57 |  | 10.1016/j.msea.2004.05.084 | Beta type Ti<a8>CMo alloys with changeable Young<a1><af>s modulus for spinal fixation applications
10108 | 1 | 84 | 0 | 0 | 0 | 0 | 0 | 0 | 0 | 0 | 16 | 0 | 0 | 0 | 0 | 0 | 0 | 0 | 0 | 0 | 0 | 1 | 1000 | 70 | 0 | 1 | 0 | 0 | 1 | 850 | 1 | 1 | 0 | 0 | 0 | [5 empty] | 0 | 0 | 0 | 0 | 0 | 0 | 0 | 16 | 0 | 730 |  |  | 687 | 38.55 |  | 10.1016/j.msea.2004.05.084 | Beta type Ti<a8>CMo alloys with changeable Young<a2><af>s modulus for spinal fixation applications
10109 | 1 | 83 | 0 | 0 | 0 | 0 | 0 | 0 | 0 | 0 | 17 | 0 | 0 | 0 | 0 | 0 | 0 | 0 | 0 | 0 | 0 | 1 | 1000 | 70 | 0 | 1 | 0 | 0 | 1 | 850 | 1 | 1 | 0 | 0 | 0 | [5 empty] | 0 | 0 | 0 | 0 | 0 | 0 | 0 | 17 | 0 | 720.5 |  |  | 722 | 23.82 |  | 10.1016/j.msea.2004.05.084 | Beta type Ti<a8>CMo alloys with changeable Young<a3><af>s modulus for spinal fixation applications
10110 | 1 | 82 | 0 | 0 | 0 | 0 | 0 | 0 | 0 | 0 | 18 | 0 | 0 | 0 | 0 | 0 | 0 | 0 | 0 | 0 | 0 | 1 | 1000 | 70 | 0 | 1 | 0 | 0 | 1 | 850 | 1 | 1 | 0 | 0 | 0 | [5 empty] | 0 | 0 | 0 | 0 | 0 | 0 | 0 | 18 | 0 | 711 |  |  | 778 | 15.54 |  | 10.1016/j.msea.2004.05.084 | Beta type Ti<a8>CMo alloys with changeable Young<a4><af>s modulus for spinal fixation applications
10111 | 1 | 95.35 | 0 | 0 | 0 | 0 | 0 | 0 | 0 | 0 | 4.65 | 0 | 0 | 0 | 0 | 0 | 0 | 0 | 0 | 0 | 0 | 1 |  |  | 0 | 1 | 0 | 0 | 1 | 837.825 | 0 | 1 | 0 | 0 | 0 | [5 empty] | 0 | 0 | 0 | 0 | 0 | 0 | 0 | 4.65 | 0 | 837.825 | 91 | 537 |  |  |  |  | A compilation of experimental dataon the mechanical properties and microstructural features of Ti-alloys
10112 | 1 | 94.61 | 0 | 0 | 0 | 0 | 0 | 0 | 0 | 0 | 5.39 | 0 | 0 | 0 | 0 | 0 | 0 | 0 | 0 | 0 | 0 | 1 |  |  | 0 | 1 | 0 | 0 | 1 | 830.795 | 0 | 1 | 0 | 0 | 0 | [5 empty] | 0 | 0 | 0 | 0 | 0 | 0 | 0 | 5.39 | 0 | 830.795 | 93 | 731 |  |  |  |  | A compilation of experimental dataon the mechanical properties and microstructural features of Ti-alloys
10113 | 1 | 89.24 | 0 | 0 | 0 | 0 | 0 | 0 | 0 | 0 | 10.76 | 0 | 0 | 0 | 0 | 0 | 0 | 0 | 0 | 0 | 0 | 1 |  |  | 0 | 1 | 0 | 0 | 1 | 779.78 | 0 | 1 | 0 | 0 | 0 | [5 empty] | 0 | 0 | 0 | 0 | 0 | 0 | 0 | 10.76 | 0 | 779.78 | 75 | 823 |  |  |  |  | A compilation of experimental dataon the mechanical properties and microstructural features of Ti-alloys
10114 | 1 | 94.75 | 0 | 0 | 0 | 0 | 0 | 0 | 0 | 0 | 5.25 | 0 | 0 | 0 | 0 | 0 | 0 | 0 | 0 | 0 | 0 | 1 |  |  | 0 | 1 | 0 | 0 | 1 | 832.125 | 0 | 0 | 0 | 1 | 0 | [5 empty] | 0 | 0 | 0 | 0 | 0 | 0 | 0 | 5.25 | 0 | 832.125 | 77.6 | 862 |  |  |  | 10.1002/adem.201300281 | A compilation of experimental dataon the mechanical properties and microstructural features of Ti-alloys
10115 | 1 | 93.63 | 0 | 0 | 0 | 0 | 0 | 0 | 0 | 0 | 6.37 | 0 | 0 | 0 | 0 | 0 | 0 | 0 | 0 | 0 | 0 | 1 |  |  | 0 | 1 | 0 | 0 | 1 | 821.485 | 0 | 1 | 0 | 0 | 0 | [5 empty] | 0 | 0 | 0 | 0 | 0 | 0 | 0 | 6.37 | 0 | 821.485 | 90 | 550 |  |  |  | 10.1002/adem.201300281 | A compilation of experimental dataon the mechanical properties and microstructural features of Ti-alloys
10116 | 1 | 93.75 | 0 | 0 | 0 | 0 | 0 | 0 | 0 | 0 | 6.25 | 0 | 0 | 0 | 0 | 0 | 0 | 0 | 0 | 0 | 1 | 0 |  |  | 1 | 0 | 0 | 0 | 0 | [5 empty] | 0 | [5 empty] | 0 | 0 | 0 | 0 | 0 | 0 | 0 | 6.25 | 0 | 822.625 | 116 |  |  |  |  | 10.1002/adem.201300281
10117 | 1 | 91.9 | 0 | 0 | 0 | 0 | 0 | 0 | 0 | 0 | 8.1 | 0 | 0 | 0 | 0 | 0 | 0 | 0 | 0 | 0 | 1 | 0 |  |  | 1 | 0 | 0 | 0 | 0 | [5 empty] | 0 | [5 empty] | 0 | 0 | 0 | 0 | 0 | 0 | 0 | 8.1 | 0 | 805.05 | 78 |  |  |  |  | 10.1002/adem.201300281
10118 | 1 | 77.8 | 0 | 0 | 0 | 0 | 0 | 0 | 0 | 0 | 22.2 | 0 | 0 | 0 | 0 | 0 | 0 | 0 | 0 | 0 | 1 | 0 |  |  | 1 | 0 | 0 | 0 | 0 | [5 empty] | 0 | [5 empty] | 0 | 0 | 0 | 0 | 0 | 0 | 0 | 22.2 | 0 | 671.1 | 99 |  |  |  |  | 10.1002/adem.201300281
10119 | 1 | 88.2 | 0 | 0 | 0 | 0 | 0 | 0 | 0 | 0 | 11.8 | 0 | 0 | 0 | 0 | 0 | 0 | 0 | 0 | 0 | 1 | 0 |  |  | 1 | 0 | 0 | 0 | 0 | [5 empty] | 0 | [5 empty] | 0 | 0 | 0 | 0 | 0 | 0 | 0 | 11.8 | 0 | 769.9 | 116 |  |  |  |  | 10.1016/j.actbio.2012.02.004
10120 | 1 | 96.11 | 0 | 0 | 0 | 0 | 0 | 0 | 0 | 0 | 3.89 | 0 | 0 | 0 | 0 | 0 | 0 | 0 | 0 | 0 | 1 | 0 |  |  | 1 | 0 | 0 | 0 | 0 | [5 empty] | 0 | [5 empty] | 0 | 0 | 0 | 0 | 0 | 0 | 0 | 3.89 | 0 | 845.045 | 70 |  |  |  |  | 10.1016/j.actbio.2012.02.004
10121 | 1 | 91.91 | 0 | 0 | 0 | 0 | 0 | 0 | 0 | 0 | 8.09 | 0 | 0 | 0 | 0 | 0 | 0 | 0 | 0 | 0 | 1 | 0 |  |  | 1 | 0 | 0 | 0 | 0 | [5 empty] | 0 | [5 empty] | 0 | 0 | 0 | 0 | 0 | 0 | 0 | 8.09 | 0 | 805.145 | 84 |  |  |  |  | 10.1016/j.actbio.2012.02.004
10122 | 1 | 96.8 | 0 | 0 | 0 | 0 | 0 | 0 | 0 | 0 | 3.2 | 0 | 0 | 0 | 0 | 0 | 0 | 0 | 0 | 0 | 1 | 0 |  |  | 1 | 0 | 0 | 0 | 0 | [5 empty] | 0 | [5 empty] | 0 | 0 | 0 | 0 | 0 | 0 | 0 | 3.2 | 0 | 851.6 | 83.73 |  |  |  |  | 10.1016/j.actbio.2012.02.004
10123 | 1 | 95.5 | 0 | 0 | 0 | 0 | 0 | 0 | 0 | 0 | 4.5 | 0 | 0 | 0 | 0 | 0 | 0 | 0 | 0 | 0 | 1 | 0 |  |  | 1 | 0 | 0 | 0 | 0 | [5 empty] | 0 | [5 empty] | 0 | 0 | 0 | 0 | 0 | 0 | 0 | 4.5 | 0 | 839.25 | 88.36 |  |  |  |  | 10.1016/j.jallcom.2007.10.054
10124 | 1 | 94 | 0 | 0 | 0 | 0 | 0 | 0 | 0 | 0 | 6 | 0 | 0 | 0 | 0 | 0 | 0 | 0 | 0 | 0 | 1 | 0 |  |  | 1 | 0 | 0 | 0 | 0 | [5 empty] | 0 | [5 empty] | 0 | 0 | 0 | 0 | 0 | 0 | 0 | 6 | 0 | 825 | 111.7 |  |  |  |  | 10.1016/j.jallcom.2007.10.055
10125 | 1 | 93 | 0 | 0 | 0 | 0 | 0 | 0 | 0 | 0 | 7 | 0 | 0 | 0 | 0 | 0 | 0 | 0 | 0 | 0 | 1 | 0 |  |  | 1 | 0 | 0 | 0 | 0 | [5 empty] | 0 | [5 empty] | 0 | 0 | 0 | 0 | 0 | 0 | 0 | 7 | 0 | 815.5 | 99.55 |  |  |  |  | 10.1016/j.jmst.2023.01.061
10126 | 1 | 92 | 0 | 0 | 0 | 0 | 0 | 0 | 0 | 0 | 8 | 0 | 0 | 0 | 0 | 0 | 0 | 0 | 0 | 0 | 1 | 0 |  |  | 1 | 0 | 0 | 0 | 0 | [5 empty] | 0 | [5 empty] | 0 | 0 | 0 | 0 | 0 | 0 | 0 | 8 | 0 | 806 | 82.84 |  |  |  |  | 10.1016/j.mtcomm.2021.102347
10127 | 1 | 88 | 0 | 0 | 0 | 0 | 0 | 0 | 0 | 0 | 12 | 0 | 0 | 0 | 0 | 0 | 0 | 0 | 0 | 0 | 1 | 0 |  |  | 1 | 0 | 0 | 0 | 0 | [5 empty] | 0 | [5 empty] | 0 | 0 | 0 | 0 | 0 | 0 | 0 | 12 | 0 | 768 | 89.7 |  |  |  |  | 10.1016/j.mtcomm.2021.102348
10128 | 1 | 94.74 | 0 | 0 | 0 | 0 | 0 | 0 | 0 | 0 | 5.26 | 0 | 0 | 0 | 0 | 0 | 0 | 0 | 0 | 0 | 1 | 0 |  |  | 1 | 0 | 0 | 0 | 0 | [5 empty] | 0 | [5 empty] | 0 | 0 | 0 | 0 | 0 | 0 | 0 | 5.26 | 0 | 832.03 | 113 |  |  |  |  | 10.1016/j.mtcomm.2021.102349
10129 | 1 | 94.29 | 0 | 0 | 0 | 0 | 0 | 0 | 0 | 0 | 5.71 | 0 | 0 | 0 | 0 | 0 | 0 | 0 | 0 | 0 | 1 | 0 |  |  | 1 | 0 | 0 | 0 | 0 | [5 empty] | 0 | [5 empty] | 0 | 0 | 0 | 0 | 0 | 0 | 0 | 5.71 | 0 | 827.755 | 105.17 |  |  |  |  | 10.1016/j.mtcomm.2021.102350
10130 | 1 | 93.13 | 0 | 0 | 0 | 0 | 0 | 0 | 0 | 0 | 6.87 | 0 | 0 | 0 | 0 | 0 | 0 | 0 | 0 | 0 | 1 | 0 |  |  | 1 | 0 | 0 | 0 | 0 | [5 empty] | 0 | [5 empty] | 0 | 0 | 0 | 0 | 0 | 0 | 0 | 6.87 | 0 | 816.735 | 104.47 |  |  |  |  | 10.1016/j.actbio.2012.02.004
10131 | 1 | 91.88 | 0 | 0 | 0 | 0 | 0 | 0 | 0 | 0 | 8.12 | 0 | 0 | 0 | 0 | 0 | 0 | 0 | 0 | 0 | 1 | 0 |  |  | 1 | 0 | 0 | 0 | 0 | [5 empty] | 0 | [5 empty] | 0 | 0 | 0 | 0 | 0 | 0 | 0 | 8.12 | 0 | 804.86 | 70.48 |  |  |  |  | 10.1016/j.actbio.2012.02.005
10132 | 1 | 90 | 0 | 0 | 10 | 0 | 0 | 0 | 0 | 0 | 0 | 0 | 0 | 0 | 0 | 0 | 0 | 0 | 0 | 0 | 0 | 1 | 1000 | 70 | 0 | 1 | 0 | 0 | 1 | 850 | 1 | 1 | 0 | 0 | 0 | [5 empty] | 0 | 0 | 0 | 0 | 0 | 0 | 0 | 16 | 0 | 761 |  |  | 863 | 18.97 |  | 10.1016/j.actbio.2012.02.006 | Optimization of Cr content of metastable β-type Ti–Cr alloys with changeable Young’s modulus for spinal fixation applications
10133 | 1 | 89 | 0 | 0 | 11 | 0 | 0 | 0 | 0 | 0 | 0 | 0 | 0 | 0 | 0 | 0 | 0 | 0 | 0 | 0 | 0 | 1 | 1000 | 70 | 0 | 1 | 0 | 0 | 1 | 850 | 1 | 1 | 0 | 0 | 0 | [5 empty] | 0 | 0 | 0 | 0 | 0 | 0 | 0 | 17.6 | 0 | 748.9 |  |  | 833 | 16.83 |  | 10.1016/j.actbio.2012.02.007 | Optimization of Cr content of metastable β-type Ti–Cr alloys with changeable Young’s modulus for spinal fixation applications
10134 | 1 | 88 | 0 | 0 | 12 | 0 | 0 | 0 | 0 | 0 | 0 | 0 | 0 | 0 | 0 | 0 | 0 | 0 | 0 | 0 | 0 | 1 | 1000 | 70 | 0 | 1 | 0 | 0 | 1 | 850 | 1 | 1 | 0 | 0 | 0 | [5 empty] | 0 | 0 | 0 | 0 | 0 | 0 | 0 | 19.2 | 0 | 736.8 |  |  | 753 | 13.27 |  |  | Optimization of Cr content of metastable β-type Ti–Cr alloys with changeable Young’s modulus for spinal fixation applications
10135 | 1 | 87 | 0 | 0 | 13 | 0 | 0 | 0 | 0 | 0 | 0 | 0 | 0 | 0 | 0 | 0 | 0 | 0 | 0 | 0 | 0 | 1 | 1000 | 70 | 0 | 1 | 0 | 0 | 1 | 850 | 1 | 1 | 0 | 0 | 0 | [5 empty] | 0 | 0 | 0 | 0 | 0 | 0 | 0 | 20.8 | 0 | 724.7 |  |  | 785 | 12.6 |  |  | Optimization of Cr content of metastable β-type Ti–Cr alloys with changeable Young’s modulus for spinal fixation applications
10136 | 1 | 86 | 0 | 0 | 14 | 0 | 0 | 0 | 0 | 0 | 0 | 0 | 0 | 0 | 0 | 0 | 0 | 0 | 0 | 0 | 0 | 1 | 1000 | 70 | 0 | 1 | 0 | 0 | 1 | 850 | 1 | 1 | 0 | 0 | 0 | [5 empty] | 0 | 0 | 0 | 0 | 0 | 0 | 0 | 22.4 | 0 | 712.6 |  |  | 789 | 13.52 |  |  | Optimization of Cr content of metastable β-type Ti–Cr alloys with changeable Young’s modulus for spinal fixation applications
10137 | 1 | 88 | 0 | 0 | 12 | 0 | 0 | 0 | 0 | 0 | 0 | 0 | 0 | 0 | 0 | 0 | 0 | 0 | 0 | 0 | 0 | 1 | 1000 | 70 | 0 | 1 | 0 | 0 | 1 | 850 | 1 | 1 | 0 | 0 | 0 | [5 empty] | 0 | 0 | 0 | 0 | 0 | 0 | 0 | 19.2 | 0 | 736.8 |  |  | 754 | 13.31 |  |  | Self-adjustment of Young's modulus in biomedical titanium alloys during orthopaedic operation
10138 | 1 | 90 | 0 | 0 | 10 | 0 | 0 | 0 | 0 | 0 | 0 | 0 | 0 | 0 | 0 | 0 | 0 | 0 | 0 | 0 | 0 | 1 | 1000 | 70 | 0 | 1 | 0 | 0 | 1 | 850 | 1 | 1 | 0 | 0 | 0 | [5 empty] | 0 | 0 | 0 | 0 | 0 | 0 | 0 | 16 | 0 | 761 |  |  | 863 | 18.99 |  |  | Optimization of Cr content of metastable <a6><c2>-type Ti<a8>CCr alloys with changeable Young<a1><af>s modulus for spinal fixation applications
10139 | 1 | 89 | 0 | 0 | 11 | 0 | 0 | 0 | 0 | 0 | 0 | 0 | 0 | 0 | 0 | 0 | 0 | 0 | 0 | 0 | 0 | 1 | 1000 | 70 | 0 | 1 | 0 | 0 | 1 | 850 | 1 | 1 | 0 | 0 | 0 | [5 empty] | 0 | 0 | 0 | 0 | 0 | 0 | 0 | 17.6 | 0 | 748.9 |  |  | 833 | 16.84 |  |  | Optimization of Cr content of metastable <a6><c2>-type Ti<a8>CCr alloys with changeable Young<a2><af>s modulus for spinal fixation applications
10140 | 1 | 88 | 0 | 0 | 12 | 0 | 0 | 0 | 0 | 0 | 0 | 0 | 0 | 0 | 0 | 0 | 0 | 0 | 0 | 0 | 0 | 1 | 1000 | 70 | 0 | 1 | 0 | 0 | 1 | 850 | 1 | 1 | 0 | 0 | 0 | [5 empty] | 0 | 0 | 0 | 0 | 0 | 0 | 0 | 19.2 | 0 | 736.8 |  |  | 753 | 13.29 |  |  | Optimization of Cr content of metastable <a6><c2>-type Ti<a8>CCr alloys with changeable Young<a3><af>s modulus for spinal fixation applications
10141 | 1 | 87 | 0 | 0 | 13 | 0 | 0 | 0 | 0 | 0 | 0 | 0 | 0 | 0 | 0 | 0 | 0 | 0 | 0 | 0 | 0 | 1 | 1000 | 70 | 0 | 1 | 0 | 0 | 1 | 850 | 1 | 1 | 0 | 0 | 0 | [5 empty] | 0 | 0 | 0 | 0 | 0 | 0 | 0 | 20.8 | 0 | 724.7 |  |  | 785 | 12.58 |  |  | Optimization of Cr content of metastable <a6><c2>-type Ti<a8>CCr alloys with changeable Young<a4><af>s modulus for spinal fixation applications
10142 | 1 | 86 | 0 | 0 | 14 | 0 | 0 | 0 | 0 | 0 | 0 | 0 | 0 | 0 | 0 | 0 | 0 | 0 | 0 | 0 | 0 | 1 | 1000 | 70 | 0 | 1 | 0 | 0 | 1 | 850 | 1 | 1 | 0 | 0 | 0 | [5 empty] | 0 | 0 | 0 | 0 | 0 | 0 | 0 | 22.4 | 0 | 712.6 |  |  | 789 | 13.49 |  |  | Optimization of Cr content of metastable <a6><c2>-type Ti<a8>CCr alloys with changeable Young<a5><af>s modulus for spinal fixation applications
10143 | 1 | 94.129 | 5.73 | 0 | 0 | 0 | 0 | 0 | 0 | 0 | 0 | 0 | 0 | 0 | 0 | 0 | 0 | 0 | 0 | 0 | 1 | 0 |  |  | 1 | 0 | 0 | 0 | 1 | 1000 | 1 |  |  |  | 0 | [5 empty] | 0 | 0 | 0 | 0 | 0 | 0 | 0 | -5.73 | 5.73 | 894.033 |  |  | 932 |  |  |  | Effects of oxygen content on Charpy impact properties and crack resistance of α titanium alloys
10144 | 1 | 94.208 | 5.73 | 0 | 0 | 0 | 0 | 0 | 0 | 0 | 0 | 0 | 0 | 0 | 0 | 0 | 0 | 0 | 0 | 0 | 1 | 0 |  |  | 1 | 0 | 0 | 0 | 1 | 1000 | 1 |  |  |  | 0 | [5 empty] | 0 | 0 | 0 | 0 | 0 | 0 | 0 | -5.73 | 5.73 | 894.033 |  |  | 695 |  |  |  | Effects of oxygen content on Charpy impact properties and crack resistance of α titanium alloys
10145 | 1 | 93.06 | 0 | 0 | 0 | 0 | 6.94 | 0 | 0 | 0 | 0 | 0 | 0 | 0 | 0 | 0 | 0 | 0 | 0 | 0 | 1 | 0 |  |  | 1 | 0 | 0 | 0 | 0 | [5 empty] | 0 | [5 empty] | 0 | 0 | 0 | 0 | 0 | 0 | 0 | 20.126 | 0 | 775.124 | 129 | 1560 |  |  |  |  | A compilation of experimental dataon the mechanical properties and microstructural features of Ti-alloys
10146 | 1 | 93.94 | 0 | 0 | 0 | 0 | 6.06 | 0 | 0 | 0 | 0 | 0 | 0 | 0 | 0 | 0 | 0 | 0 | 0 | 0 | 1 | 0 |  |  | 1 | 0 | 0 | 0 | 0 | [5 empty] | 0 | [5 empty] | 0 | 0 | 0 | 0 | 0 | 0 | 0 | 17.574 | 0 | 788.676 | 130 | 1847 |  |  |  |  | A compilation of experimental dataon the mechanical properties and microstructural features of Ti-alloys
10147 | 1 | 30 | 0 | 0 | 0 | 0 | 0 | 0 | 70 | 0 | 0 | 0 | 0 | 0 | 0 | 0 | 0 | 0 | 0 | 0 | 1 | 0 |  |  | 1 | 0 | 0 | 0 | 0 | [5 empty] | 0 | [5 empty] | 0 | 0 | 0 | 0 | 0 | 0 | 0 | 0 | 11.66667 | 399 | 74.7
10148 | 1 | 91.53 | 0 | 0 | 0 | 0 | 0 | 0 | 8.47 | 0 | 0 | 0 | 0 | 0 | 0 | 0 | 0 | 0 | 0 | 0 | 1 | 0 |  |  | 1 | 0 | 0 | 0 | 0 | [5 empty] | 0 | [5 empty] | 0 | 0 | 0 | 0 | 0 | 0 | 0 | 0 | 1.411667 | 823.557 | 110.5
10149 | 1 | 72.5 | 0 | 0 | 0 | 0 | 0 | 0 | 27.5 | 0 | 0 | 0 | 0 | 0 | 0 | 0 | 0 | 0 | 0 | 0 | 1 | 0 |  |  | 1 | 0 | 0 | 0 | 0 | [5 empty] | 0 | [5 empty] | 0 | 0 | 0 | 0 | 0 | 0 | 0 | 0 | 4.583333 | 692.25 | 94.61
10150 | 1 | 59.47 | 0 | 0 | 0 | 0 | 0 | 0 | 1.53 | 39 | 0 | 0 | 0 | 0 | 0 | 0 | 0 | 0 | 0 | 0 | 1 | 0 |  |  | 1 | 0 | 0 | 0 | 1 | 850 | 1 | 1 | 0 | 0 | 0 | [5 empty] | 0 | 0 | 0 | 0 | 0 | 0 | 0 | 10.92 | 0.255 | 871.443 |  |  | 598.7 | 21.88 |  |  | Influence of Zr content on phase transformation, microstructure and mechanical properties of Ti75−xNb25Zrx (x = 0–6) alloys
10151 | 1 | 58.24 | 0 | 0 | 0 | 0 | 0 | 0 | 3.04 | 38.72 | 0 | 0 | 0 | 0 | 0 | 0 | 0 | 0 | 0 | 0 | 1 | 0 |  |  | 1 | 0 | 0 | 0 | 1 | 850 | 1 | 1 | 0 | 0 | 0 | [5 empty] | 0 | 0 | 0 | 0 | 0 | 0 | 0 | 10.8416 | 0.5066667 | 861.024 |  |  | 667.1 | 11.03 |  |  | Influence of Zr content on phase transformation, microstructure and mechanical properties of Ti75−xNb25Zrx (x = 0–6) alloys
10152 | 1 | 57.03 | 0 | 0 | 0 | 0 | 0 | 0 | 4.53 | 38.44 | 0 | 0 | 0 | 0 | 0 | 0 | 0 | 0 | 0 | 0 | 1 | 0 |  |  | 1 | 0 | 0 | 0 | 1 | 850 | 1 | 1 | 0 | 0 | 0 | [5 empty] | 0 | 0 | 0 | 0 | 0 | 0 | 0 | 10.7632 | 0.755 | 850.743 |  |  | 768.2 | 5.26 |  |  | Influence of Zr content on phase transformation, microstructure and mechanical properties of Ti75−xNb25Zrx (x = 0–6) alloys
10153 | 1 | 55.84 | 0 | 0 | 0 | 0 | 0 | 0 | 6 | 38.16 | 0 | 0 | 0 | 0 | 0 | 0 | 0 | 0 | 0 | 0 | 1 | 0 |  |  | 1 | 0 | 0 | 0 | 1 | 850 | 1 | 1 | 0 | 0 | 0 | [5 empty] | 0 | 0 | 0 | 0 | 0 | 0 | 0 | 10.6848 | 1 | 840.6 |  |  | 746.6 | 3.88 |  |  | Influence of Zr content on phase transformation, microstructure and mechanical properties of Ti75−xNb25Zrx (x = 0–6) alloys
10154 | 1 | 53.5 | 0 | 0 | 0 | 0 | 0 | 0 | 8.87 | 37.63 | 0 | 0 | 0 | 0 | 0 | 0 | 0 | 0 | 0 | 0 | 1 | 0 |  |  | 1 | 0 | 0 | 0 | 1 | 850 | 1 | 1 | 0 | 0 | 0 | [5 empty] | 0 | 0 | 0 | 0 | 0 | 0 | 0 | 10.5364 | 1.478333 | 820.797 |  |  | 655.3 | 8.05 |  | 10.1016/j.actbio.2012.02.010 | Influence of Zr content on phase transformation, microstructure and mechanical properties of Ti75−xNb25Zrx (x = 0–6) alloys
10155 | 1 | 62.04 | 0 | 0 | 0 | 0 | 0 | 0 | 3.11 | 34.85 | 0 | 0 | 0 | 0 | 0 | 0 | 0 | 0 | 0 | 0 | 0 | 1 | 20 | 95 | 0 | 1 | 0 | 0 | 1 | 900 | 0.5 | 1 | 0 | 0 | 0 | [5 empty] | 0 | 0 | 0 | 0 | 0 | 0 | 0 | 9.758 | 0.5183333 | 860.541 |  |  | 459 | 38.22 |  | 10.1016/j.actbio.2012.02.010 | Shape memory characteristics of Ti–22Nb–(2–8)Zr(at.%) biomedical alloys
10156 | 1 | 59.52 | 0 | 0 | 0 | 0 | 0 | 0 | 6.13 | 34.35 | 0 | 0 | 0 | 0 | 0 | 0 | 0 | 0 | 0 | 0 | 0 | 1 | 20 | 95 | 0 | 1 | 0 | 0 | 1 | 900 | 0.5 | 1 | 0 | 0 | 0 | [5 empty] | 0 | 0 | 0 | 0 | 0 | 0 | 0 | 9.618 | 1.021667 | 839.703 |  |  | 468 | 40.65 |  | 10.1016/j.actbio.2012.02.010 | Shape memory characteristics of Ti–22Nb–(2–9)Zr(at.%) biomedical alloys
10157 | 1 | 57.08 | 0 | 0 | 0 | 0 | 0 | 0 | 9.07 | 33.85 | 0 | 0 | 0 | 0 | 0 | 0 | 0 | 0 | 0 | 0 | 0 | 1 | 20 | 95 | 0 | 1 | 0 | 0 | 1 | 900 | 0.5 | 1 | 0 | 0 | 0 | [5 empty] | 0 | 0 | 0 | 0 | 0 | 0 | 0 | 9.478 | 1.511667 | 819.417 |  |  | 456 | 28.57 |  | 10.1016/j.actbio.2012.02.010 | Shape memory characteristics of Ti–22Nb–(2–10)Zr(at.%) biomedical alloys
10158 | 1 | 54.71 | 0 | 0 | 0 | 0 | 0 | 0 | 11.92 | 33.37 | 0 | 0 | 0 | 0 | 0 | 0 | 0 | 0 | 0 | 0 | 0 | 1 | 20 | 95 | 0 | 1 | 0 | 0 | 1 | 900 | 0.5 | 1 | 0 | 0 | 0 | [5 empty] | 0 | 0 | 0 | 0 | 0 | 0 | 0 | 9.3436 | 1.986667 | 799.752 |  |  | 480 | 27.6 |  | 10.1016/j.actbio.2012.02.010 | Shape memory characteristics of Ti–22Nb–(2–11)Zr(at.%) biomedical alloys
10159 | 1 | 74 | 0 | 0 | 0 | 0 | 0 | 0 | 13 | 13 | 0 | 0 | 0 | 0 | 0 | 0 | 0 | 0 | 0 | 0 | 0 | 1 | 800 | 35 | 0 | 1 | 0 | 0 | 1 | 800 | 1 | 0 | 0 | 1 | 0 | [5 empty] | 0 | 0 | 0 | 0 | 0 | 0 | 0 | 3.64 | 2.166667 | 792.3 |  |  | 732 | 16.25 |  | 10.1016/j.matlet.2010.11.006 | The role of heat treatment on microstructure and mechanical properties of Ti–13Zr–13Nb alloy for biomedical load bearing applications
10160 | 1 | 74 | 0 | 0 | 0 | 0 | 0 | 0 | 13 | 13 | 0 | 0 | 0 | 0 | 0 | 0 | 0 | 0 | 0 | 0 | 0 | 1 | 800 | 35 | 0 | 1 | 0 | 0 | 1 | 800 | 1 | 0 | 1 | 0 | 0 | [5 empty] | 0 | 0 | 0 | 0 | 0 | 0 | 0 | 3.64 | 2.166667 | 792.3 |  |  | 773 | 12.24 |  | 10.1016/j.actbio.2012.02.010 | The role of heat treatment on microstructure and mechanical properties of Ti–13Zr–13Nb alloy for biomedical load bearing applications
10161 | 1 | 74 | 0 | 0 | 0 | 0 | 0 | 0 | 13 | 13 | 0 | 0 | 0 | 0 | 0 | 0 | 0 | 0 | 0 | 0 | 0 | 1 | 800 | 35 | 0 | 1 | 0 | 0 | 1 | 800 | 1 | 1 | 0 | 0 | 0 | [5 empty] | 0 | 0 | 0 | 0 | 0 | 0 | 0 | 3.64 | 2.166667 | 792.3 |  |  | 743 | 20.23 |  | 10.1016/j.actbio.2012.02.011 | The role of heat treatment on microstructure and mechanical properties of Ti–13Zr–13Nb alloy for biomedical load bearing applications
10162 | 1 | 74 | 0 | 0 | 0 | 0 | 0 | 0 | 13 | 13 | 0 | 0 | 0 | 0 | 0 | 0 | 0 | 0 | 0 | 0 | 0 | 1 | 800 | 35 | 0 | 1 | 0 | 0 | 1 | 800 | 1 | 1 | 0 | 0 | 1 | 500 | 5 | 1 | 0 | 0 | 0 | 0 | 0 | 0 | 0 | 0 | 0 | 3.64 | 2.166667 | 792.3 |  |  | 1047 | 4.26 |  | 10.1016/j.actbio.2012.02.012 | The role of heat treatment on microstructure and mechanical properties of Ti–13Zr–13Nb alloy for biomedical load bearing applications
10163 | 1 | 74 | 0 | 0 | 0 | 0 | 0 | 0 | 13 | 13 | 0 | 0 | 0 | 0 | 0 | 0 | 0 | 0 | 0 | 0 | 0 | 1 | 800 | 35 | 0 | 1 | 0 | 0 | 1 | 650 | 1 | 0 | 0 | 1 | 0 | [5 empty] | 0 | 0 | 0 | 0 | 0 | 0 | 0 | 3.64 | 2.166667 | 792.3 |  |  | 791 | 11.11 |  | 10.1016/j.actbio.2012.02.013 | The role of heat treatment on microstructure and mechanical properties of Ti–13Zr–13Nb alloy for biomedical load bearing applications
10164 | 1 | 74 | 0 | 0 | 0 | 0 | 0 | 0 | 13 | 13 | 0 | 0 | 0 | 0 | 0 | 0 | 0 | 0 | 0 | 0 | 0 | 1 | 800 | 35 | 0 | 1 | 0 | 0 | 1 | 650 | 1 | 0 | 1 | 0 | 0 | [5 empty] | 0 | 0 | 0 | 0 | 0 | 0 | 0 | 3.64 | 2.166667 | 792.3 |  |  | 871 | 11.15 |  | 10.1016/j.actbio.2012.02.014 | The role of heat treatment on microstructure and mechanical properties of Ti–13Zr–13Nb alloy for biomedical load bearing applications
10165 | 1 | 74 | 0 | 0 | 0 | 0 | 0 | 0 | 13 | 13 | 0 | 0 | 0 | 0 | 0 | 0 | 0 | 0 | 0 | 0 | 0 | 1 | 800 | 35 | 0 | 1 | 0 | 0 | 1 | 650 | 1 | 1 | 0 | 0 | 0 | [5 empty] | 0 | 0 | 0 | 0 | 0 | 0 | 0 | 3.64 | 2.166667 | 792.3 |  |  | 807 | 16.99 |  |  | The role of heat treatment on microstructure and mechanical properties of Ti–13Zr–13Nb alloy for biomedical load bearing applications
10166 | 1 | 74 | 0 | 0 | 0 | 0 | 0 | 0 | 13 | 13 | 0 | 0 | 0 | 0 | 0 | 0 | 0 | 0 | 0 | 0 | 0 | 1 | 800 | 35 | 0 | 1 | 0 | 0 | 1 | 650 | 1 | 1 | 0 | 0 | 1 | 500 | 5 | 1 | 0 | 0 | 0 | 0 | 0 | 0 | 0 | 0 | 0 | 3.64 | 2.166667 | 792.3 |  |  | 881 | 8.34 |  |  | The role of heat treatment on microstructure and mechanical properties of Ti–13Zr–13Nb alloy for biomedical load bearing applications
10167 | 1 | 74 | 0 | 0 | 0 | 0 | 0 | 0 | 13 | 13 | 0 | 0 | 0 | 0 | 0 | 0 | 0 | 0 | 0 | 0 | 0 | 1 | 650 | 35 | 0 | 1 | 0 | 0 | 1 | 700 | 1 | 0 | 0 | 1 | 0 | [5 empty] | 0 | 0 | 0 | 0 | 0 | 0 | 0 | 3.64 | 2.166667 | 792.3 |  |  | 814 | 19.49 |  |  | The role of heat treatment on microstructure and mechanical properties of Ti–13Zr–13Nb alloy for biomedical load bearing applications
10168 | 1 | 74 | 0 | 0 | 0 | 0 | 0 | 0 | 13 | 13 | 0 | 0 | 0 | 0 | 0 | 0 | 0 | 0 | 0 | 0 | 0 | 1 | 650 | 35 | 0 | 1 | 0 | 0 | 1 | 700 | 1 | 0 | 1 | 0 | 0 | [5 empty] | 0 | 0 | 0 | 0 | 0 | 0 | 0 | 3.64 | 2.166667 | 792.3 |  |  | 876 | 15.45 |  |  | The role of heat treatment on microstructure and mechanical properties of Ti–13Zr–13Nb alloy for biomedical load bearing applications
10169 | 1 | 74 | 0 | 0 | 0 | 0 | 0 | 0 | 13 | 13 | 0 | 0 | 0 | 0 | 0 | 0 | 0 | 0 | 0 | 0 | 0 | 1 | 650 | 35 | 0 | 1 | 0 | 0 | 1 | 700 | 1 | 1 | 0 | 0 | 0 | [5 empty] | 0 | 0 | 0 | 0 | 0 | 0 | 0 | 3.64 | 2.166667 | 792.3 |  |  | 804 | 20.2 |  |  | The role of heat treatment on microstructure and mechanical properties of Ti–13Zr–13Nb alloy for biomedical load bearing applications
10170 | 1 | 74 | 0 | 0 | 0 | 0 | 0 | 0 | 13 | 13 | 0 | 0 | 0 | 0 | 0 | 0 | 0 | 0 | 0 | 0 | 0 | 1 | 650 | 35 | 0 | 1 | 0 | 0 | 1 | 700 | 1 | 1 | 0 | 0 | 1 | 500 | 5 | 1 | 0 | 0 | 0 | 0 | 0 | 0 | 0 | 0 | 0 | 3.64 | 2.166667 | 792.3 |  |  | 1000 | 11.83 |  |  | The role of heat treatment on microstructure and mechanical properties of Ti–13Zr–13Nb alloy for biomedical load bearing applications
10171 | 1 | 74 | 0 | 0 | 0 | 0 | 0 | 0 | 13 | 13 | 0 | 0 | 0 | 0 | 0 | 0 | 0 | 0 | 0 | 0 | 0 | 1 | 650 | 35 | 0 | 1 | 0 | 0 | 1 | 700 | 1 | 0 | 0 | 1 | 0 | [5 empty] | 0 | 0 | 0 | 0 | 0 | 0 | 0 | 3.64 | 2.166667 | 792.3 |  |  | 687 | 16.06 |  |  | The role of heat treatment on microstructure and mechanical properties of Ti–13Zr–13Nb alloy for biomedical load bearing applications
10172 | 1 | 74 | 0 | 0 | 0 | 0 | 0 | 0 | 13 | 13 | 0 | 0 | 0 | 0 | 0 | 0 | 0 | 0 | 0 | 0 | 0 | 1 | 650 | 35 | 0 | 1 | 0 | 0 | 1 | 700 | 1 | 0 | 1 | 0 | 0 | [5 empty] | 0 | 0 | 0 | 0 | 0 | 0 | 0 | 3.64 | 2.166667 | 792.3 |  |  | 850 | 19.93 |  |  | The role of heat treatment on microstructure and mechanical properties of Ti–13Zr–13Nb alloy for biomedical load bearing applications
10173 | 1 | 74 | 0 | 0 | 0 | 0 | 0 | 0 | 13 | 13 | 0 | 0 | 0 | 0 | 0 | 0 | 0 | 0 | 0 | 0 | 0 | 1 | 650 | 35 | 0 | 1 | 0 | 0 | 1 | 650 | 1 | 1 | 0 | 0 | 0 | [5 empty] | 0 | 0 | 0 | 0 | 0 | 0 | 0 | 3.64 | 2.166667 | 792.3 |  |  | 761 | 13.08 |  |  | The role of heat treatment on microstructure and mechanical properties of Ti–13Zr–13Nb alloy for biomedical load bearing applications
10174 | 1 | 74 | 0 | 0 | 0 | 0 | 0 | 0 | 13 | 13 | 0 | 0 | 0 | 0 | 0 | 0 | 0 | 0 | 0 | 0 | 0 | 1 | 650 | 35 | 0 | 1 | 0 | 0 | 1 | 650 | 1 | 1 | 0 | 0 | 1 | 500 | 5 | 1 | 0 | 0 | 0 | 0 | 0 | 0 | 0 | 0 | 0 | 3.64 | 2.166667 | 792.3 |  |  | 853 | 14.65 |  | 10.1016/j.jallcom.2009.07.006 | The role of heat treatment on microstructure and mechanical properties of Ti–13Zr–13Nb alloy for biomedical load bearing applications
10175 | 1 | 74 | 0 | 0 | 0 | 0 | 0 | 0 | 13 | 13 | 0 | 0 | 0 | 0 | 0 | 0 | 0 | 0 | 0 | 0 | 0 | 1 | 20 | 75 | 0 | 1 | 0 | 0 | 1 | 844 | 0.5 | 0 | 0 | 1 | 0 | [5 empty] | 0 | 0 | 0 | 0 | 0 | 0 | 0 | 3.64 | 2.166667 | 792.3 |  |  | 847 | 19.6 |  | 10.1016/j.jallcom.2009.07.006 | Design and mechanical properties of new β type titanium alloys for implant materials
10176 | 0 | 74 | 0 | 0 | 0 | 0 | 0 | 0 | 13 | 13 | 0 | 0 | 0 | 0 | 0 | 0 | 0 | 0 | 0 | 0 | 0 | 1 | 20 | 75 | 0 | 1 | 0 | 0 | 1 | 844 | 0.5 | 0 | 0 | 1 | 1 | 400 | 3 | 0 | 0 | 1 | 0 | 0 | 0 | 0 | 0 | 0 | 0 | 3.64 | 2.166667 | 792.3 |  |  | 1003 | 14.69 |  | 10.1016/j.jallcom.2009.07.006 | Design and mechanical properties of new β type titanium alloys for implant materials
10177 | 1 | 41 | 0 | 0 | 0 | 0 | 0 | 0 | 25 | 34 | 0 | 0 | 0 | 0 | 0 | 0 | 0 | 0 | 0 | 0 | 0 | 1 | 20 |  | 0 | 1 | 0 | 0 | 0 | [5 empty] | 0 | [5 empty] | 0 | 0 | 0 | 0 | 0 | 0 | 0 | 9.52 | 4.166667 | 709.5 |  |  | 839 | 15 |  | 10.1016/j.jallcom.2009.07.006 | Cold rolling deformation and annealing behavior of a <a6><c2>-type Ti<a8>C34Nb<a8>C25Zr titanium alloy for biomedical applications
10178 | 1 | 41 | 0 | 0 | 0 | 0 | 0 | 0 | 25 | 34 | 0 | 0 | 0 | 0 | 0 | 0 | 0 | 0 | 0 | 0 | 0 | 1 | 20 |  | 0 | 1 | 0 | 0 | 1 | 890 | 1 | 1 | 0 | 0 | 0 | [5 empty] | 0 | 0 | 0 | 0 | 0 | 0 | 0 | 9.52 | 4.166667 | 709.5 |  |  | 747 | 12 |  | 10.1016/j.msea.2005.05.050 | Cold rolling deformation and annealing behavior of a <a6><c2>-type Ti<a8>C34Nb<a8>C26Zr titanium alloy for biomedical applications
10179 | 1 | 41 | 0 | 0 | 0 | 0 | 0 | 0 | 25 | 34 | 0 | 0 | 0 | 0 | 0 | 0 | 0 | 0 | 0 | 0 | 0 | 1 | 20 | 20 | 0 | 1 | 0 | 0 | 1 | 890 | 1 | 1 | 0 | 0 | 0 | [5 empty] | 0 | 0 | 0 | 0 | 0 | 0 | 0 | 9.52 | 4.166667 | 709.5 |  |  | 788 | 8 |  | 10.1016/j.msea.2005.05.050 | Cold rolling deformation and annealing behavior of a <a6><c2>-type Ti<a8>C34Nb<a8>C27Zr titanium alloy for biomedical applications
10180 | 1 | 41 | 0 | 0 | 0 | 0 | 0 | 0 | 25 | 34 | 0 | 0 | 0 | 0 | 0 | 0 | 0 | 0 | 0 | 0 | 0 | 1 | 20 | 56 | 0 | 1 | 0 | 0 | 1 | 890 | 1 | 1 | 0 | 0 | 0 | [5 empty] | 0 | 0 | 0 | 0 | 0 | 0 | 0 | 9.52 | 4.166667 | 709.5 |  |  | 895 | 7 |  | 10.1016/j.msea.2005.05.050 | Cold rolling deformation and annealing behavior of a <a6><c2>-type Ti<a8>C34Nb<a8>C28Zr titanium alloy for biomedical applications
10181 | 1 | 41 | 0 | 0 | 0 | 0 | 0 | 0 | 25 | 34 | 0 | 0 | 0 | 0 | 0 | 0 | 0 | 0 | 0 | 0 | 0 | 1 | 20 | 76 | 0 | 1 | 0 | 0 | 1 | 890 | 1 | 1 | 0 | 0 | 0 | [5 empty] | 0 | 0 | 0 | 0 | 0 | 0 | 0 | 9.52 | 4.166667 | 709.5 |  |  | 1015 | 10 |  | 10.1016/j.msea.2005.05.050 | Cold rolling deformation and annealing behavior of a <a6><c2>-type Ti<a8>C34Nb<a8>C29Zr titanium alloy for biomedical applications
10182 | 1 | 41 | 0 | 0 | 0 | 0 | 0 | 0 | 25 | 34 | 0 | 0 | 0 | 0 | 0 | 0 | 0 | 0 | 0 | 0 | 0 | 1 | 20 | 86 | 0 | 1 | 0 | 0 | 1 | 890 | 1 | 1 | 0 | 0 | 0 | [5 empty] | 0 | 0 | 0 | 0 | 0 | 0 | 0 | 9.52 | 4.166667 | 709.5 |  |  | 1071 | 8 |  | 10.1016/j.jmbbm.2011.03.023 | Cold rolling deformation and annealing behavior of a <a6><c2>-type Ti<a8>C34Nb<a8>C30Zr titanium alloy for biomedical applications
10183 | 1 | 57.23 | 0 | 0 | 0 | 0 | 0 | 0 | 18.31 | 24.45 | 0 | 0 | 0 | 0 | 0 | 0 | 0 | 0 | 0 | 0 | 1 | 0 |  |  | 1 | 0 | 0 | 0 | 0 | [5 empty] | 0 | [5 empty] | 0 | 0 | 0 | 0 | 0 | 0 | 0 | 6.846 | 3.051667 | 755.661 | 62 | 810 |  |  |  | 10.1016/j.jmbbm.2011.03.023 | A compilation of experimental dataon the mechanical properties and microstructural features of Ti-alloys
10184 | 1 | 54.09 | 0 | 0 | 0 | 0 | 0 | 0 | 23.9 | 22 | 0 | 0 | 0 | 0 | 0 | 0 | 0 | 0 | 0 | 0 | 1 | 0 |  |  | 1 | 0 | 0 | 0 | 0 | [5 empty] | 0 | [5 empty] | 0 | 0 | 0 | 0 | 0 | 0 | 0 | 6.16 | 3.983333 | 717.09 | 65 | 782 |  |  |  | 10.1016/j.jmbbm.2011.03.023 | A compilation of experimental dataon the mechanical properties and microstructural features of Ti-alloys
10185 | 1 | 52.59 | 0 | 0 | 0 | 0 | 0 | 0 | 26.69 | 20.73 | 0 | 0 | 0 | 0 | 0 | 0 | 0 | 0 | 0 | 0 | 1 | 0 |  |  | 1 | 0 | 0 | 0 | 0 | [5 empty] | 0 | [5 empty] | 0 | 0 | 0 | 0 | 0 | 0 | 0 | 5.8044 | 4.448333 | 697.839 | 64 | 729 |  |  |  | 10.1016/j.jmbbm.2011.03.023 | A compilation of experimental dataon the mechanical properties and microstructural features of Ti-alloys
10186 | 1 | 50.27 | 0 | 0 | 0 | 0 | 0 | 0 | 31.12 | 18.62 | 0 | 0 | 0 | 0 | 0 | 0 | 0 | 0 | 0 | 0 | 1 | 0 |  |  | 1 | 0 | 0 | 0 | 0 | [5 empty] | 0 | [5 empty] | 0 | 0 | 0 | 0 | 0 | 0 | 0 | 5.2136 | 5.186667 | 667.272 | 63 | 682 |  |  |  | 10.1016/j.jmbbm.2011.03.023 | A compilation of experimental dataon the mechanical properties and microstructural features of Ti-alloys
10187 | 1 | 84.16 | 0 | 0 | 0 | 0 | 0 | 0 | 7.92 | 7.92 | 0 | 0 | 0 | 0 | 0 | 0 | 0 | 0 | 0 | 0 | 0 | 1 |  |  | 0 | 1 | 0 | 0 | 1 | 827.352 | 0 | 1 | 0 | 0 | 0 | [5 empty] | 0 | 0 | 0 | 0 | 0 | 0 | 0 | 2.2176 | 1.32 | 827.352 | 66 | 501 |  |  |  | 10.1016/j.jmbbm.2011.03.023 | A compilation of experimental dataon the mechanical properties and microstructural features of Ti-alloys
10188 | 1 | 77 | 0 | 0 | 0 | 0 | 0 | 0 | 1 | 22 | 0 | 0 | 0 | 0 | 0 | 0 | 0 | 0 | 0 | 0 | 0 | 1 |  |  | 0 | 1 | 0 | 0 | 1 | 875.1 | 0 | 1 | 0 | 0 | 0 | [5 empty] | 0 | 0 | 0 | 0 | 0 | 0 | 0 | 6.16 | 0.1666667 | 875.1 | 68 | 370 |  |  |  | 10.1016/j.jmbbm.2011.03.023 | A compilation of experimental dataon the mechanical properties and microstructural features of Ti-alloys
10189 | 1 | 74 | 0 | 0 | 0 | 0 | 0 | 0 | 2 | 24 | 0 | 0 | 0 | 0 | 0 | 0 | 0 | 0 | 0 | 0 | 0 | 1 |  |  | 0 | 1 | 0 | 0 | 1 | 868.2 | 0 | 1 | 0 | 0 | 0 | [5 empty] | 0 | 0 | 0 | 0 | 0 | 0 | 0 | 6.72 | 0.3333333 | 868.2 | 59 | 249 |  |  |  | 10.1016/j.jmbbm.2011.03.023 | A compilation of experimental dataon the mechanical properties and microstructural features of Ti-alloys
10190 | 1 | 72 | 0 | 0 | 0 | 0 | 0 | 0 | 4 | 24 | 0 | 0 | 0 | 0 | 0 | 0 | 0 | 0 | 0 | 0 | 0 | 1 |  |  | 0 | 1 | 0 | 0 | 1 | 854.4 | 0 | 1 | 0 | 0 | 0 | [5 empty] | 0 | 0 | 0 | 0 | 0 | 0 | 0 | 6.72 | 0.6666667 | 854.4 | 60 | 417 |  |  |  | 10.1016/j.jmbbm.2011.03.023 | A compilation of experimental dataon the mechanical properties and microstructural features of Ti-alloys
10191 | 1 | 76.32 | 0 | 0 | 0 | 0 | 0 | 0 | 4.81 | 18.87 | 0 | 0 | 0 | 0 | 0 | 0 | 0 | 0 | 0 | 0 | 1 | 0 |  |  | 1 | 0 | 0 | 0 | 0 | [5 empty] | 0 | [5 empty] | 0 | 0 | 0 | 0 | 0 | 0 | 0 | 5.2836 | 0.8016667 | 848.811 | 65 |  |  |  |  | 10.1016/j.jmbbm.2011.03.023
10192 | 1 | 68 | 0 | 0 | 0 | 0 | 0 | 0 | 12 | 20 | 0 | 0 | 0 | 0 | 0 | 0 | 0 | 0 | 0 | 0 | 1 | 0 |  |  | 1 | 0 | 0 | 0 | 0 | [5 empty] | 0 | [5 empty] | 0 | 0 | 0 | 0 | 0 | 0 | 0 | 5.6 | 2 | 799.2 | 54.8 |  |  |  |  | 10.1016/j.jmbbm.2011.03.023
10193 | 1 | 62 | 0 | 0 | 0 | 0 | 0 | 0 | 21 | 17 | 0 | 0 | 0 | 0 | 0 | 0 | 0 | 0 | 0 | 0 | 1 | 0 |  |  | 1 | 0 | 0 | 0 | 0 | [5 empty] | 0 | [5 empty] | 0 | 0 | 0 | 0 | 0 | 0 | 0 | 4.76 | 3.5 | 737.1 | 52.4 |  |  |  |  | 10.1016/j.jmbbm.2011.03.023
10194 | 1 | 51 | 0 | 0 | 0 | 0 | 0 | 0 | 38 | 11 | 0 | 0 | 0 | 0 | 0 | 0 | 0 | 0 | 0 | 0 | 1 | 0 |  |  | 1 | 0 | 0 | 0 | 0 | [5 empty] | 0 | [5 empty] | 0 | 0 | 0 | 0 | 0 | 0 | 0 | 3.08 | 6.333333 | 619.8 | 48.8 |  |  |  |  | 10.1016/j.jmbbm.2011.03.023
10195 | 1 | 41 | 0 | 0 | 0 | 0 | 0 | 0 | 53 | 6 | 0 | 0 | 0 | 0 | 0 | 0 | 0 | 0 | 0 | 0 | 1 | 0 |  |  | 1 | 0 | 0 | 0 | 0 | [5 empty] | 0 | [5 empty] | 0 | 0 | 0 | 0 | 0 | 0 | 0 | 1.68 | 8.833333 | 516.3 | 48 |  |  |  |  | 10.1016/j.jmbbm.2011.03.023
10196 | 1 | 84.55 | 0 | 0 | 0 | 0 | 0 | 0 | 7.79 | 7.66 | 0 | 0 | 0 | 0 | 0 | 0 | 0 | 0 | 0 | 0 | 1 | 0 |  |  | 1 | 0 | 0 | 0 | 0 | [5 empty] | 0 | [5 empty] | 0 | 0 | 0 | 0 | 0 | 0 | 0 | 2.1448 | 1.298333 | 828.249 | 91.2 |  |  |  |  | 10.1016/j.jmbbm.2011.03.023
10197 | 1 | 52.8 | 0 | 0 | 0 | 0 | 0 | 0 | 29.5 | 17.7 | 0 | 0 | 0 | 0 | 0 | 0 | 0 | 0 | 0 | 0 | 1 | 0 |  |  | 1 | 0 | 0 | 0 | 0 | [5 empty] | 0 | [5 empty] | 0 | 0 | 0 | 0 | 0 | 0 | 0 | 4.956 | 4.916667 | 678.45 | 68.2 |  |  |  |  | 10.1016/j.jmbbm.2011.03.023
10198 | 1 | 54 | 0 | 0 | 0 | 0 | 0 | 0 | 20 | 26 | 0 | 0 | 0 | 0 | 0 | 0 | 0 | 0 | 0 | 0 | 1 | 0 |  |  | 1 | 0 | 0 | 0 | 0 | [5 empty] | 0 | [5 empty] | 0 | 0 | 0 | 0 | 0 | 0 | 0 | 7.28 | 3.333333 | 744 | 59.07 |  |  |  |  | 10.1016/S0921-5093(97)00808-3
10199 | 1 | 53.1 | 0 | 0 | 0 | 0 | 0 | 0 | 10.4 | 36.5 | 0 | 0 | 0 | 0 | 0 | 0 | 0 | 0 | 0 | 0 | 1 | 0 |  |  | 1 | 0 | 0 | 0 | 0 | [5 empty] | 0 | [5 empty] | 0 | 0 | 0 | 0 | 0 | 0 | 0 | 10.22 | 1.733333 | 810.24 | 92.18 |  |  |  |  | 10.1016/S0921-5093(97)00808-3
10200 | 1 | 84.09 | 0 | 0 | 0 | 0 | 0 | 0 | 8.12 | 7.79 | 0 | 0 | 0 | 0 | 0 | 0 | 0 | 0 | 0 | 0 | 1 | 0 |  |  | 1 | 0 | 0 | 0 | 0 | [5 empty] | 0 | [5 empty] | 0 | 0 | 0 | 0 | 0 | 0 | 0 | 2.1812 | 1.353333 | 825.972 | 80 |  |  |  |  | 10.1016/j.msea.2006.06.013
10201 | 1 | 67.53 | 0 | 0 | 0 | 0 | 0 | 0 | 4.86 | 27.61 | 0 | 0 | 0 | 0 | 0 | 0 | 0 | 0 | 0 | 0 | 1 | 0 |  |  | 1 | 0 | 0 | 0 | 0 | [5 empty] | 0 | [5 empty] | 0 | 0 | 0 | 0 | 0 | 0 | 0 | 7.7308 | 0.81 | 848.466 | 65 |  |  |  |  | 10.1016/j.jmrt.2019.12.062
10202 | 1 | 72 | 0 | 0 | 0 | 0 | 0 | 0 | 3 | 25 | 0 | 0 | 0 | 0 | 0 | 0 | 0 | 0 | 0 | 0 | 1 | 0 |  |  | 1 | 0 | 0 | 0 | 0 | [5 empty] | 0 | [5 empty] | 0 | 0 | 0 | 0 | 0 | 0 | 0 | 7 | 0.5 | 861.3 | 66 |  |  |  |  | 10.1016/j.jmrt.2019.12.063
10203 | 1 | 71 | 0 | 0 | 0 | 0 | 0 | 0 | 4 | 25 | 0 | 0 | 0 | 0 | 0 | 0 | 0 | 0 | 0 | 0 | 1 | 0 |  |  | 1 | 0 | 0 | 0 | 0 | [5 empty] | 0 | [5 empty] | 0 | 0 | 0 | 0 | 0 | 0 | 0 | 7 | 0.6666667 | 854.4 | 69 |  |  |  |  | 10.1016/j.jmrt.2019.12.064
10204 | 1 | 69 | 0 | 0 | 0 | 0 | 0 | 0 | 6 | 25 | 0 | 0 | 0 | 0 | 0 | 0 | 0 | 0 | 0 | 0 | 1 | 0 |  |  | 1 | 0 | 0 | 0 | 0 | [5 empty] | 0 | [5 empty] | 0 | 0 | 0 | 0 | 0 | 0 | 0 | 7 | 1 | 840.6 | 68 |  |  |  |  | 10.1016/j.jmrt.2019.12.065
10205 | 1 | 57.23 | 0 | 0 | 0 | 0 | 0 | 0 | 18.32 | 24.45 | 0 | 0 | 0 | 0 | 0 | 0 | 0 | 0 | 0 | 0 | 1 | 0 |  |  | 1 | 0 | 0 | 0 | 0 | [5 empty] | 0 | [5 empty] | 0 | 0 | 0 | 0 | 0 | 0 | 0 | 6.846 | 3.053333 | 755.592 | 62 |  |  |  |  | 10.1016/j.jmrt.2019.12.066
10206 | 1 | 75 | 0 | 0 | 0 | 0 | 0 | 0 | 5 | 20 | 0 | 0 | 0 | 0 | 0 | 0 | 0 | 0 | 0 | 0 | 1 | 0 |  |  | 1 | 0 | 0 | 0 | 0 | [5 empty] | 0 | [5 empty] | 0 | 0 | 0 | 0 | 0 | 0 | 0 | 5.6 | 0.8333333 | 847.5 | 51.3 |  |  |  |  | 10.1016/j.jmrt.2019.12.067
10207 | 1 | 60 | 0 | 0 | 0 | 0 | 0 | 0 | 20 | 20 | 0 | 0 | 0 | 0 | 0 | 0 | 0 | 0 | 0 | 0 | 1 | 0 |  |  | 1 | 0 | 0 | 0 | 0 | [5 empty] | 0 | [5 empty] | 0 | 0 | 0 | 0 | 0 | 0 | 0 | 5.6 | 3.333333 | 744 | 47.3
10208 | 1 | 50 | 0 | 0 | 0 | 0 | 0 | 0 | 30 | 20 | 0 | 0 | 0 | 0 | 0 | 0 | 0 | 0 | 0 | 0 | 1 | 0 |  |  | 1 | 0 | 0 | 0 | 0 | [5 empty] | 0 | [5 empty] | 0 | 0 | 0 | 0 | 0 | 0 | 0 | 5.6 | 5 | 675 | 52.7
10209 | 1 | 40 | 0 | 0 | 0 | 0 | 0 | 0 | 40 | 20 | 0 | 0 | 0 | 0 | 0 | 0 | 0 | 0 | 0 | 0 | 1 | 0 |  |  | 1 | 0 | 0 | 0 | 0 | [5 empty] | 0 | [5 empty] | 0 | 0 | 0 | 0 | 0 | 0 | 0 | 5.6 | 6.666667 | 606 | 50.5
10210 | 1 | 21.12 | 0 | 0 | 0 | 0 | 0 | 0 | 39.08 | 39.8 | 0 | 0 | 0 | 0 | 0 | 0 | 0 | 0 | 0 | 0 | 1 | 0 |  |  | 1 | 0 | 0 | 0 | 0 | [5 empty] | 0 | [5 empty] | 0 | 0 | 0 | 0 | 0 | 0 | 0 | 11.144 | 6.513333 | 612.348 | 78
10211 | 1 | 11.5 | 0 | 0 | 0 | 0 | 0 | 0 | 43.85 | 44.65 | 0 | 0 | 0 | 0 | 0 | 0 | 0 | 0 | 0 | 0 | 1 | 0 |  |  | 1 | 0 | 0 | 0 | 0 | [5 empty] | 0 | [5 empty] | 0 | 0 | 0 | 0 | 0 | 0 | 0 | 12.502 | 7.308333 | 579.435 | 75
10212 | 1 | 57.24 | 0 | 0 | 0 | 0 | 0 | 0 | 18.31 | 24.45 | 0 | 0 | 0 | 0 | 0 | 0 | 0 | 0 | 0 | 0 | 1 | 0 |  |  | 1 | 0 | 0 | 0 | 0 | [5 empty] | 0 | [5 empty] | 0 | 0 | 0 | 0 | 0 | 0 | 0 | 6.846 | 3.051667 | 755.661 | 62
10213 | 1 | 54.1 | 0 | 0 | 0 | 0 | 0 | 0 | 23.9 | 22 | 0 | 0 | 0 | 0 | 0 | 0 | 0 | 0 | 0 | 0 | 1 | 0 |  |  | 1 | 0 | 0 | 0 | 0 | [5 empty] | 0 | [5 empty] | 0 | 0 | 0 | 0 | 0 | 0 | 0 | 6.16 | 3.983333 | 717.09 | 65
10214 | 1 | 52.58 | 0 | 0 | 0 | 0 | 0 | 0 | 26.69 | 20.73 | 0 | 0 | 0 | 0 | 0 | 0 | 0 | 0 | 0 | 0 | 1 | 0 |  |  | 1 | 0 | 0 | 0 | 0 | [5 empty] | 0 | [5 empty] | 0 | 0 | 0 | 0 | 0 | 0 | 0 | 5.8044 | 4.448333 | 697.839 | 64
10215 | 1 | 50.26 | 0 | 0 | 0 | 0 | 0 | 0 | 31.12 | 18.62 | 0 | 0 | 0 | 0 | 0 | 0 | 0 | 0 | 0 | 0 | 1 | 0 |  |  | 1 | 0 | 0 | 0 | 0 | [5 empty] | 0 | [5 empty] | 0 | 0 | 0 | 0 | 0 | 0 | 0 | 5.2136 | 5.186667 | 667.272 | 63
10216 | 1 | 38 | 0 | 0 | 0 | 0 | 0 | 0 | 32 | 30 | 0 | 0 | 0 | 0 | 0 | 0 | 0 | 0 | 0 | 0 | 1 | 0 |  |  | 1 | 0 | 0 | 0 | 0 | [5 empty] | 0 | [5 empty] | 0 | 0 | 0 | 0 | 0 | 0 | 0 | 8.4 | 5.333333 | 661.2 | 65
10217 | 1 | 41 | 0 | 0 | 0 | 0 | 0 | 0 | 25 | 34 | 0 | 0 | 0 | 0 | 0 | 0 | 0 | 0 | 0 | 0 | 1 | 0 |  |  | 1 | 0 | 0 | 0 | 0 | [5 empty] | 0 | [5 empty] | 0 | 0 | 0 | 0 | 0 | 0 | 0 | 9.52 | 4.166667 | 709.5 | 62
10218 | 1 | 55 | 0 | 0 | 0 | 0 | 0 | 0 | 10 | 35 | 0 | 0 | 0 | 0 | 0 | 0 | 0 | 0 | 0 | 0 | 1 | 0 |  |  | 1 | 0 | 0 | 0 | 0 | [5 empty] | 0 | [5 empty] | 0 | 0 | 0 | 0 | 0 | 0 | 0 | 9.8 | 1.666667 | 813 | 58.8
10219 | 1 | 60 | 0 | 0 | 0 | 0 | 0 | 0 | 5 | 35 | 0 | 0 | 0 | 0 | 0 | 0 | 0 | 0 | 0 | 0 | 1 | 0 |  |  | 1 | 0 | 0 | 0 | 0 | [5 empty] | 0 | [5 empty] | 0 | 0 | 0 | 0 | 0 | 0 | 0 | 9.8 | 0.8333333 | 847.5 | 59.8
10220 | 1 | 57 | 0 | 0 | 0 | 0 | 0 | 0 | 6 | 37 | 0 | 0 | 0 | 0 | 0 | 0 | 0 | 0 | 0 | 0 | 1 | 0 |  |  | 1 | 0 | 0 | 0 | 0 | [5 empty] | 0 | [5 empty] | 0 | 0 | 0 | 0 | 0 | 0 | 0 | 10.36 | 1 | 840.6 | 60
10221 | 1 | 60 | 0 | 0 | 0 | 0 | 0 | 0 | 3 | 37 | 0 | 0 | 0 | 0 | 0 | 0 | 0 | 0 | 0 | 0 | 1 | 0 |  |  | 1 | 0 | 0 | 0 | 0 | [5 empty] | 0 | [5 empty] | 0 | 0 | 0 | 0 | 0 | 0 | 0 | 10.36 | 0.5 | 861.3 | 58
10222 | 1 | 67.53 | 0 | 0 | 0 | 0 | 0 | 0 | 4.86 | 27.61 | 0 | 0 | 0 | 0 | 0 | 0 | 0 | 0 | 0 | 0 | 1 | 0 |  |  | 1 | 0 | 0 | 0 | 0 | [5 empty] | 0 | [5 empty] | 0 | 0 | 0 | 0 | 0 | 0 | 0 | 7.7308 | 0.81 | 848.466 | 64.9
10223 | 1 | 80.38 | 0 | 0 | 0 | 0 | 0 | 0 | 7.44 | 12.18 | 0 | 0 | 0 | 0 | 0 | 0 | 0 | 0 | 0 | 0 | 1 | 0 |  |  | 1 | 0 | 0 | 0 | 0 | [5 empty] | 0 | [5 empty] | 0 | 0 | 0 | 0 | 0 | 0 | 0 | 3.4104 | 1.24 | 830.664 | 55
10224 | 1 | 73.59 | 0 | 0 | 0 | 0 | 0 | 0 | 3.27 | 23.14 | 0 | 0 | 0 | 0 | 0 | 0 | 0 | 0 | 0 | 0 | 1 | 0 |  |  | 1 | 0 | 0 | 0 | 0 | [5 empty] | 0 | [5 empty] | 0 | 0 | 0 | 0 | 0 | 0 | 0 | 6.4792 | 0.545 | 859.437 | 76
10225 | 1 | 74.3 | 0 | 0 | 0 | 0 | 0 | 0 | 9.75 | 15.95 | 0 | 0 | 0 | 0 | 0 | 0 | 0 | 0 | 0 | 0 | 1 | 0 |  |  | 1 | 0 | 0 | 0 | 0 | [5 empty] | 0 | [5 empty] | 0 | 0 | 0 | 0 | 0 | 0 | 0 | 4.466 | 1.625 | 814.725 | 75
10226 | 1 | 90 | 0 | 0 | 8.5 | 0 | 0 | 0 | 0 | 0 | 0 | 1.5 | 0 | 0 | 0 | 0 | 0 | 0 | 0 | 0 | 0 | 1 | 20 | 95 | 0 | 1 | 0 | 0 | 1 | 900 | 0.5 | 1 | 0 | 0 | 0 | [5 empty] | 0 | 0 | 0 | 0 | 0 | 0 | 0 | 13.6 | 0.5 | 785.45 |  |  | 1264 | 36.05 |  |  | A β-titanium alloy with extra high strain-hardening rate: Design and mechanical properties
10227 | 1 | 90 | 0 | 0 | 8.52 | 0 | 0 | 0 | 0 | 0 | 0 | 1.48 | 0 | 0 | 0 | 0 | 0 | 0 | 0 | 0 | 0 | 1 |  |  | 0 | 1 | 0 | 0 | 1 | 890 | 0.5 | 1 | 0 | 0 | 1 | 760 | 0.5 | 1 | 0 | 0 | 0 | 0 | 0 | 0 | 0 | 0 | 0 | 13.632 | 0.4933333 | 785.124 |  | 428.2 | 806.3 | 44.8 |  |  | Charpy impact behaviors of metastable β-Ti alloys: Transformation induce plasticity versus twining induce plasticity
10228 | 1 | 90 | 0 | 0 | 8.5 | 0 | 0 | 0 | 0 | 0 | 0 | 1.5 | 0 | 0 | 0 | 0 | 0 | 0 | 0 | 0 | 0 | 1 |  |  | 0 | 1 | 0 | 0 | 1 | 780 | 0.1666667 | 1 | 0 | 0 | 0 | [5 empty] | 0 | 0 | 0 | 0 | 0 | 0 | 0 | 13.6 | 0.5 | 785.45 |  | 356.5 | 835.9 | 56 |  |  | Coupling effect of loading mode and temperature on the deformation behaviors of TWIP β Ti alloy: From superior tensile strength-ductility synergy to low Charpy impact toughness
10229 | 1 | 90 | 0 | 0 | 8.5 | 0 | 0 | 0 | 0 | 0 | 0 | 1.5 | 0 | 0 | 0 | 0 | 0 | 0 | 0 | 0 | 1 | 0 |  |  | 1 | 0 | 0 | 0 | 1 | 780 | 0.1666667 | 1 | 0 | 0 | 0 | [5 empty] | 0 | 0 | 0 | 0 | 0 | 0 | 0 | 13.6 | 0.5 | 785.45 |  | 1019.2 | 1577.8 | 38.6 |  |  | Coupling effect of loading mode and temperature on the deformation behaviors of TWIP β Ti alloy: From superior tensile strength-ductility synergy to low Charpy impact toughness
10230 | 1 | 91.44 | 0 | 0 | 7.95 | 0 | 0 | 0 | 0 | 0 | 0 | 0.61 | 0 | 0 | 0 | 0 | 0 | 0 | 0 | 0 | 0 | 1 |  |  | 0 | 1 | 0 | 0 | 1 | 788.367 | 0 | 1 | 0 | 0 | 0 | [5 empty] | 0 | 0 | 0 | 0 | 0 | 0 | 0 | 12.72 | 0.2033333 | 788.367 | 83 | 554 |  |  |  |  | A compilation of experimental dataon the mechanical properties and microstructural features of Ti-alloys
10231 | 1 | 90 | 0 | 0 | 3 | 0 | 0 | 0 | 0 | 0 | 7 | 0 | 0 | 0 | 0 | 0 | 0 | 0 | 0 | 0 | 0 | 1 | 20 | 60 | 0 | 1 | 0 | 0 | 1 | 850 | 0.33 | 0 | 1 | 0 | 0 | [5 empty] | 0 | 0 | 0 | 0 | 0 | 0 | 0 | 11.8 | 0 | 779.2 |  |  | 958.4 | 1.1 |  |  | ω phase strengthened 1.2GPa metastable β titanium alloy with high ductility
10232 | 1 | 90 | 0 | 0 | 3 | 0 | 0 | 0 | 0 | 0 | 7 | 0 | 0 | 0 | 0 | 0 | 0 | 0 | 0 | 0 | 0 | 1 | 20 | 60 | 0 | 1 | 0 | 0 | 1 | 850 | 0.33 | 1 | 0 | 0 | 0 | [5 empty] | 0 | 0 | 0 | 0 | 0 | 0 | 0 | 11.8 | 0 | 779.2 |  |  | 886.4 | 46.37 |  |  | ω phase strengthened 1.2GPa metastable β titanium alloy with high ductility
10233 | 1 | 77 | 0 | 0 | 0 | 0 | 0 | 0 | 0 | 22 | 1 | 0 | 0 | 0 | 0 | 0 | 0 | 0 | 0 | 0 | 0 | 1 |  |  | 0 | 1 | 0 | 0 | 1 | 872.5 | 0 | 1 | 0 | 0 | 0 | [5 empty] | 0 | 0 | 0 | 0 | 0 | 0 | 0 | 7.16 | 0 | 872.5 | 87 | 452 |  |  |  |  | A compilation of experimental dataon the mechanical properties and microstructural features of Ti-alloys
10234 | 1 | 91.86 | 0 | 0 | 0 | 0 | 0 | 0 | 0 | 1.67 | 6.47 | 0 | 0 | 0 | 0 | 0 | 0 | 0 | 0 | 0 | 0 | 1 |  |  | 0 | 1 | 0 | 0 | 1 | 820.535 | 0 | 1 | 0 | 0 | 0 | [5 empty] | 0 | 0 | 0 | 0 | 0 | 0 | 0 | 6.9376 | 0 | 820.535 | 105 | 449 |  |  |  |  | A compilation of experimental dataon the mechanical properties and microstructural features of Ti-alloys
10235 | 1 | 72 | 0 | 0 | 0 | 0 | 0 | 0 | 0 | 26 | 2 | 0 | 0 | 0 | 0 | 0 | 0 | 0 | 0 | 0 | 1 | 0 |  |  | 1 | 0 | 0 | 0 | 0 | [5 empty] | 0 | [5 empty] | 0 | 0 | 0 | 0 | 0 | 0 | 0 | 9.28 | 0 | 863 | 67 | 535 |  |  |  |  | A compilation of experimental dataon the mechanical properties and microstructural features of Ti-alloys
10236 | 1 | 70 | 0 | 0 | 0 | 0 | 0 | 0 | 0 | 26 | 4 | 0 | 0 | 0 | 0 | 0 | 0 | 0 | 0 | 0 | 1 | 0 |  |  | 1 | 0 | 0 | 0 | 0 | [5 empty] | 0 | [5 empty] | 0 | 0 | 0 | 0 | 0 | 0 | 0 | 11.28 | 0 | 844 | 64 | 621 |  |  |  |  | A compilation of experimental dataon the mechanical properties and microstructural features of Ti-alloys
10237 | 1 | 68 | 0 | 0 | 0 | 0 | 0 | 0 | 0 | 26 | 6 | 0 | 0 | 0 | 0 | 0 | 0 | 0 | 0 | 0 | 1 | 0 |  |  | 1 | 0 | 0 | 0 | 0 | [5 empty] | 0 | [5 empty] | 0 | 0 | 0 | 0 | 0 | 0 | 0 | 13.28 | 0 | 825 | 56 | 634 |  |  |  |  | A compilation of experimental dataon the mechanical properties and microstructural features of Ti-alloys
10238 | 1 | 66 | 0 | 0 | 0 | 0 | 0 | 0 | 0 | 26 | 8 | 0 | 0 | 0 | 0 | 0 | 0 | 0 | 0 | 0 | 1 | 0 |  |  | 1 | 0 | 0 | 0 | 0 | [5 empty] | 0 | [5 empty] | 0 | 0 | 0 | 0 | 0 | 0 | 0 | 15.28 | 0 | 806 | 55 | 663 |  |  |  |  | A compilation of experimental dataon the mechanical properties and microstructural features of Ti-alloys
10239 | 1 | 87.5 | 0 | 0 | 0 | 0 | 0 | 0 | 0 | 6.25 | 6.25 | 0 | 0 | 0 | 0 | 0 | 0 | 0 | 0 | 0 | 1 | 0 |  |  | 1 | 0 | 0 | 0 | 0 | [5 empty] | 0 | [5 empty] | 0 | 0 | 0 | 0 | 0 | 0 | 0 | 8 | 0 | 822.625 | 92
10240 | 1 | 90.1 | 0 | 0 | 0 | 0 | 0 | 0 | 0 | 1.7 | 8.2 | 0 | 0 | 0 | 0 | 0 | 0 | 0 | 0 | 0 | 1 | 0 |  |  | 1 | 0 | 0 | 0 | 0 | [5 empty] | 0 | [5 empty] | 0 | 0 | 0 | 0 | 0 | 0 | 0 | 8.676 | 0 | 804.1 | 82
10241 | 1 | 78 | 0 | 0 | 0 | 0 | 0 | 0 | 0 | 10.8 | 11.2 | 0 | 0 | 0 | 0 | 0 | 0 | 0 | 0 | 0 | 1 | 0 |  |  | 1 | 0 | 0 | 0 | 0 | [5 empty] | 0 | [5 empty] | 0 | 0 | 0 | 0 | 0 | 0 | 0 | 14.224 | 0 | 775.6 | 92
10242 | 1 | 70.4 | 0 | 0 | 0 | 0 | 0 | 0 | 0 | 19.5 | 10.1 | 0 | 0 | 0 | 0 | 0 | 0 | 0 | 0 | 0 | 1 | 0 |  |  | 1 | 0 | 0 | 0 | 0 | [5 empty] | 0 | [5 empty] | 0 | 0 | 0 | 0 | 0 | 0 | 0 | 15.56 | 0 | 786.05 | 83
10243 | 1 | 64.1 | 0 | 0 | 0 | 0 | 0 | 0 | 0 | 26.7 | 9.2 | 0 | 0 | 0 | 0 | 0 | 0 | 0 | 0 | 0 | 1 | 0 |  |  | 1 | 0 | 0 | 0 | 0 | [5 empty] | 0 | [5 empty] | 0 | 0 | 0 | 0 | 0 | 0 | 0 | 16.676 | 0 | 794.6 | 73
10244 | 1 | 82.35 | 0 | 0 | 0 | 0 | 0 | 0 | 0 | 11.77 | 5.88 | 0 | 0 | 0 | 0 | 0 | 0 | 0 | 0 | 0 | 1 | 0 |  |  | 1 | 0 | 0 | 0 | 0 | [5 empty] | 0 | [5 empty] | 0 | 0 | 0 | 0 | 0 | 0 | 0 | 9.1756 | 0 | 826.14 | 83
10245 | 1 | 88.83 | 0 | 0 | 0 | 0 | 0 | 0 | 0 | 2.86 | 8.31 | 0 | 0 | 0 | 0 | 0 | 0 | 0 | 0 | 0 | 1 | 0 |  |  | 1 | 0 | 0 | 0 | 0 | [5 empty] | 0 | [5 empty] | 0 | 0 | 0 | 0 | 0 | 0 | 0 | 9.1108 | 0 | 803.055 | 78
10246 | 1 | 90.35 | 0 | 0 | 0 | 0 | 0 | 0 | 0 | 2.82 | 6.83 | 0 | 0 | 0 | 0 | 0 | 0 | 0 | 0 | 0 | 1 | 0 |  |  | 1 | 0 | 0 | 0 | 0 | [5 empty] | 0 | [5 empty] | 0 | 0 | 0 | 0 | 0 | 0 | 0 | 7.6196 | 0 | 817.115 | 89
10247 | 1 | 63.75 | 0 | 0 | 0.9 | 0 | 0 | 0 | 0 | 35.35 | 0 | 0 | 0 | 0 | 0 | 0 | 0 | 0 | 0 | 0 | 0 | 1 | 20 | 85 | 0 | 1 | 0 | 0 | 1 | 800 | 1 | 1 | 0 | 0 | 0 | [5 empty] | 0 | 0 | 0 | 0 | 0 | 0 | 0 | 11.338 | 0 | 871.11 |  |  | 503 | 35.8 |  |  | Microstructure, Mechanical Properties, and Cytotoxicity of β-Type Ti-Nb-Cr Alloys Designed by Electron Paramete
10248 | 1 | 65.55 | 0 | 0 | 1.83 | 0 | 0 | 0 | 0 | 32.62 | 0 | 0 | 0 | 0 | 0 | 0 | 0 | 0 | 0 | 0 | 0 | 1 | 20 | 85 | 0 | 1 | 0 | 0 | 1 | 800 | 1 | 1 | 0 | 0 | 0 | [5 empty] | 0 | 0 | 0 | 0 | 0 | 0 | 0 | 12.0616 | 0 | 859.857 |  |  | 474 | 28.5 |  | 10.1016/j.scriptamat.2015.11.020 | Microstructure, Mechanical Properties, and Cytotoxicity of β-Type Ti-Nb-Cr Alloys Designed by Electron Paramete
10249 | 1 | 67.41 | 0 | 0 | 2.78 | 0 | 0 | 0 | 0 | 29.81 | 0 | 0 | 0 | 0 | 0 | 0 | 0 | 0 | 0 | 0 | 0 | 1 | 20 | 85 | 0 | 1 | 0 | 0 | 1 | 800 | 1 | 1 | 0 | 0 | 0 | [5 empty] | 0 | 0 | 0 | 0 | 0 | 0 | 0 | 12.7948 | 0 | 848.362 |  |  | 523 | 18.9 |  |  | Microstructure, Mechanical Properties, and Cytotoxicity of β-Type Ti-Nb-Cr Alloys Designed by Electron Paramete
10250 | 1 | 69.32 | 0 | 0 | 3.77 | 0 | 0 | 0 | 0 | 26.91 | 0 | 0 | 0 | 0 | 0 | 0 | 0 | 0 | 0 | 0 | 0 | 1 | 20 | 85 | 0 | 1 | 0 | 0 | 1 | 800 | 1 | 1 | 0 | 0 | 0 | [5 empty] | 0 | 0 | 0 | 0 | 0 | 0 | 0 | 13.5668 | 0 | 836.383 |  |  | 557 | 22.5 |  |  | Microstructure, Mechanical Properties, and Cytotoxicity of β-Type Ti-Nb-Cr Alloys Designed by Electron Paramete
10251 | 1 | 71.3 | 0 | 0 | 4.78 | 0 | 0 | 0 | 0 | 23.92 | 0 | 0 | 0 | 0 | 0 | 0 | 0 | 0 | 0 | 0 | 0 | 1 | 20 | 85 | 0 | 1 | 0 | 0 | 1 | 800 | 1 | 1 | 0 | 0 | 0 | [5 empty] | 0 | 0 | 0 | 0 | 0 | 0 | 0 | 14.3456 | 0 | 824.162 |  |  | 603 | 22.7 |  |  | Microstructure, Mechanical Properties, and Cytotoxicity of β-Type Ti-Nb-Cr Alloys Designed by Electron Paramete
10252 | 1 | 65 | 0 | 0 | 0 | 0 | 0 | 0 | 30 | 0 | 5 | 0 | 0 | 0 | 0 | 0 | 0 | 0 | 0 | 0 | 0 | 1 | 1000 | 70 | 0 | 1 | 0 | 0 | 1 | 850 | 1 | 1 | 0 | 0 | 0 | [5 empty] | 0 | 0 | 0 | 0 | 0 | 0 | 0 | 5 | 5 | 627.5 |  |  | 762 | 18.52 |  |  | Relationship between various deformation-induced products and mechanical properties in metastable Ti–30Zr–Mo alloys for biomedical applications
10253 | 1 | 64 | 0 | 0 | 0 | 0 | 0 | 0 | 30 | 0 | 6 | 0 | 0 | 0 | 0 | 0 | 0 | 0 | 0 | 0 | 0 | 1 | 1000 | 70 | 0 | 1 | 0 | 0 | 1 | 850 | 1 | 1 | 0 | 0 | 0 | [5 empty] | 0 | 0 | 0 | 0 | 0 | 0 | 0 | 6 | 5 | 618 |  |  | 723 | 33.4 |  | 10.1016/j.scriptamat.2018.10.043 | Relationship between various deformation-induced products and mechanical properties in metastable Ti–30Zr–Mo alloys for biomedical applications
10254 | 1 | 63 | 0 | 0 | 0 | 0 | 0 | 0 | 30 | 0 | 7 | 0 | 0 | 0 | 0 | 0 | 0 | 0 | 0 | 0 | 0 | 1 | 1000 | 70 | 0 | 1 | 0 | 0 | 1 | 850 | 1 | 1 | 0 | 0 | 0 | [5 empty] | 0 | 0 | 0 | 0 | 0 | 0 | 0 | 7 | 5 | 608.5 |  |  | 782 | 18.92 |  | 10.1016/j.scriptamat.2018.10.043 | Relationship between various deformation-induced products and mechanical properties in metastable Ti–30Zr–Mo alloys for biomedical applications
10255 | 1 | 90.6 | 0 | 0 | 0 | 0 | 0 | 0 | 2.86 | 0 | 6.54 | 0 | 0 | 0 | 0 | 0 | 0 | 0 | 0 | 0 | 0 | 1 |  |  | 0 | 1 | 0 | 0 | 1 | 800.136 | 0 | 1 | 0 | 0 | 0 | [5 empty] | 0 | 0 | 0 | 0 | 0 | 0 | 0 | 6.54 | 0.4766667 | 800.136 | 64.5 | 509 |  |  |  | 10.1590/1516-1439.329614 | A compilation of experimental dataon the mechanical properties and microstructural features of Ti-alloys
10256 | 1 | 77.87 | 0 | 0 | 0 | 0 | 0 | 0 | 18.98 | 0 | 3.23 | 0 | 0 | 0 | 0 | 0 | 0 | 0 | 0 | 0 | 0 | 1 |  |  | 0 | 1 | 0 | 0 | 1 | 720.353 | 0 | 1 | 0 | 0 | 0 | [5 empty] | 0 | 0 | 0 | 0 | 0 | 0 | 0 | 3.23 | 3.163333 | 720.353 | 75 | 383 |  |  |  | 10.1590/1980-5373-MR-2017-0637 | A compilation of experimental dataon the mechanical properties and microstructural features of Ti-alloys
10257 | 1 | 77.15 | 0 | 0 | 0 | 0 | 0 | 0 | 18.98 | 0 | 3.87 | 0 | 0 | 0 | 0 | 0 | 0 | 0 | 0 | 0 | 0 | 1 |  |  | 0 | 1 | 0 | 0 | 1 | 714.273 | 0 | 1 | 0 | 0 | 0 | [5 empty] | 0 | 0 | 0 | 0 | 0 | 0 | 0 | 3.87 | 3.163333 | 714.273 | 63 | 459 |  |  |  |  | A compilation of experimental dataon the mechanical properties and microstructural features of Ti-alloys
10258 | 1 | 76.43 | 0 | 0 | 0 | 0 | 0 | 0 | 19.29 | 0 | 4.28 | 0 | 0 | 0 | 0 | 0 | 0 | 0 | 0 | 0 | 0 | 1 |  |  | 0 | 1 | 0 | 0 | 1 | 708.239 | 0 | 1 | 0 | 0 | 0 | [5 empty] | 0 | 0 | 0 | 0 | 0 | 0 | 0 | 4.28 | 3.215 | 708.239 | 66 | 674 |  |  |  |  | A compilation of experimental dataon the mechanical properties and microstructural features of Ti-alloys
10259 | 1 | 87.5 | 0 | 0 | 0 | 0 | 0 | 0 | 6.25 | 0 | 6.25 | 0 | 0 | 0 | 0 | 0 | 0 | 0 | 0 | 0 | 1 | 0 |  |  | 1 | 0 | 0 | 0 | 0 | [5 empty] | 0 | [5 empty] | 0 | 0 | 0 | 0 | 0 | 0 | 0 | 6.25 | 1.041667 | 779.5 | 80
10260 | 1 | 86.7 | 0 | 0 | 0 | 0 | 0 | 0 | 7.7 | 0 | 5.6 | 0 | 0 | 0 | 0 | 0 | 0 | 0 | 0 | 0 | 1 | 0 |  |  | 1 | 0 | 0 | 0 | 0 | [5 empty] | 0 | [5 empty] | 0 | 0 | 0 | 0 | 0 | 0 | 0 | 5.6 | 1.283333 | 775.67 | 74
10261 | 1 | 78.2 | 0 | 0 | 0 | 0 | 0 | 0 | 10.6 | 0 | 11.2 | 0 | 0 | 0 | 0 | 0 | 0 | 0 | 0 | 0 | 1 | 0 |  |  | 1 | 0 | 0 | 0 | 0 | [5 empty] | 0 | [5 empty] | 0 | 0 | 0 | 0 | 0 | 0 | 0 | 11.2 | 1.766667 | 702.46 | 80
10262 | 1 | 85.36 | 0 | 0 | 0 | 0 | 0 | 0 | 8.96 | 0 | 5.68 | 0 | 0 | 0 | 0 | 0 | 0 | 0 | 0 | 0 | 1 | 0 |  |  | 1 | 0 | 0 | 0 | 0 | [5 empty] | 0 | [5 empty] | 0 | 0 | 0 | 0 | 0 | 0 | 0 | 5.68 | 1.493333 | 766.216 | 82
10263 | 1 | 72 | 0 | 0 | 0 | 0 | 2 | 0 | 0 | 26 | 0 | 0 | 0 | 0 | 0 | 0 | 0 | 0 | 0 | 0 | 0 | 1 | 20 | 84 | 0 | 1 | 0 | 0 | 1 | 800 | 1 | 1 | 0 | 0 | 0 | [5 empty] | 0 | 0 | 0 | 0 | 0 | 0 | 0 | 13.08 | 0 | 851.2 |  |  | 739 | 23.38 |  |  | Microstructure, mechanical properties, and cytotoxicity of low Young’s modulus Ti–Nb–Fe–Sn alloys
10264 | 1 | 72 | 0 | 0 | 0 | 0 | 2 | 0 | 0 | 26 | 0 | 0 | 0 | 0 | 0 | 0 | 0 | 0 | 0 | 0 | 0 | 1 | 20 | 84 | 0 | 1 | 0 | 0 | 1 | 800 | 1 | 1 | 0 | 0 | 0 | [5 empty] | 0 | 0 | 0 | 0 | 0 | 0 | 0 | 13.08 | 0 | 851.2 |  |  | 739 | 24 |  |  | Relationship between various deformation-induced products and mechanical properties in metastable Ti<a8>C30Zr<a11>CMo alloys for biomedical applications
10265 | 1 | 80.85 | 0 | 0 | 0 | 0 | 1.1 | 0 | 0 | 18.05 | 0 | 0 | 0 | 0 | 0 | 0 | 0 | 0 | 0 | 0 | 0 | 1 |  |  | 0 | 1 | 0 | 0 | 1 | 865.06 | 0 | 1 | 0 | 0 | 0 | [5 empty] | 0 | 0 | 0 | 0 | 0 | 0 | 0 | 8.244 | 0 | 865.06 | 81 | 477 |  |  |  |  | A compilation of experimental dataon the mechanical properties and microstructural features of Ti-alloys
10266 | 1 | 82.54 | 0 | 0 | 0 | 0 | 1.62 | 0 | 0 | 15.84 | 0 | 0 | 0 | 0 | 0 | 0 | 0 | 0 | 0 | 0 | 0 | 1 |  |  | 0 | 1 | 0 | 0 | 1 | 857.052 | 0 | 1 | 0 | 0 | 0 | [5 empty] | 0 | 0 | 0 | 0 | 0 | 0 | 0 | 9.1332 | 0 | 857.052 | 94 | 496 |  |  |  |  | A compilation of experimental dataon the mechanical properties and microstructural features of Ti-alloys
10267 | 1 | 84.58 | 0 | 0 | 0 | 0 | 2.17 | 0 | 0 | 13.25 | 0 | 0 | 0 | 0 | 0 | 0 | 0 | 0 | 0 | 0 | 0 | 1 |  |  | 0 | 1 | 0 | 0 | 1 | 848.582 | 0 | 1 | 0 | 0 | 0 | [5 empty] | 0 | 0 | 0 | 0 | 0 | 0 | 0 | 10.003 | 0 | 848.582 | 95 | 604 |  |  |  |  | A compilation of experimental dataon the mechanical properties and microstructural features of Ti-alloys
10268 | 1 | 87.07 | 0 | 0 | 0 | 0 | 2.54 | 0 | 0 | 10.39 | 0 | 0 | 0 | 0 | 0 | 0 | 0 | 0 | 0 | 0 | 0 | 1 |  |  | 0 | 1 | 0 | 0 | 1 | 842.884 | 0 | 1 | 0 | 0 | 0 | [5 empty] | 0 | 0 | 0 | 0 | 0 | 0 | 0 | 10.2752 | 0 | 842.884 | 90 | 672 |  |  |  |  | A compilation of experimental dataon the mechanical properties and microstructural features of Ti-alloys
10269 | 1 | 88.95 | 0 | 0 | 0 | 0 | 2.8 | 0 | 0 | 8.25 | 0 | 0 | 0 | 0 | 0 | 0 | 0 | 0 | 0 | 0 | 0 | 1 |  |  | 0 | 1 | 0 | 0 | 1 | 838.88 | 0 | 1 | 0 | 0 | 0 | [5 empty] | 0 | 0 | 0 | 0 | 0 | 0 | 0 | 10.43 | 0 | 838.88 | 94 | 695 |  |  |  |  | A compilation of experimental dataon the mechanical properties and microstructural features of Ti-alloys
10270 | 1 | 90.63 | 0 | 0 | 0 | 0 | 3.35 | 0 | 0 | 6.02 | 0 | 0 | 0 | 0 | 0 | 0 | 0 | 0 | 0 | 0 | 0 | 1 |  |  | 0 | 1 | 0 | 0 | 1 | 830.41 | 0 | 1 | 0 | 0 | 0 | [5 empty] | 0 | 0 | 0 | 0 | 0 | 0 | 0 | 11.4006 | 0 | 830.41 | 97 | 715 |  |  |  |  | A compilation of experimental dataon the mechanical properties and microstructural features of Ti-alloys
10271 | 1 | 80.63 | 0 | 0 | 0 | 0 | 1.11 | 0 | 0 | 18.26 | 0 | 0 | 0 | 0 | 0 | 0 | 0 | 0 | 0 | 0 | 0 | 1 |  |  | 0 | 1 | 0 | 0 | 1 | 864.906 | 0 | 1 | 0 | 0 | 0 | [5 empty] | 0 | 0 | 0 | 0 | 0 | 0 | 0 | 8.3318 | 0 | 864.906 | 79 | 606 |  |  |  | 10.1007/s11665-022-06586-x | A compilation of experimental dataon the mechanical properties and microstructural features of Ti-alloys
10272 | 1 | 79.12 | 0 | 0 | 0 | 0 | 2.92 | 0 | 0 | 17.96 | 0 | 0 | 0 | 0 | 0 | 0 | 0 | 0 | 0 | 0 | 0 | 1 |  |  | 0 | 1 | 0 | 0 | 1 | 837.032 | 0 | 1 | 0 | 0 | 0 | [5 empty] | 0 | 0 | 0 | 0 | 0 | 0 | 0 | 13.4968 | 0 | 837.032 | 78 | 625 |  |  |  | 10.1007/s11665-022-06586-x | A compilation of experimental dataon the mechanical properties and microstructural features of Ti-alloys
10273 | 1 | 77.19 | 0 | 0 | 0 | 0 | 5.14 | 0 | 0 | 17.68 | 0 | 0 | 0 | 0 | 0 | 0 | 0 | 0 | 0 | 0 | 0 | 1 |  |  | 0 | 1 | 0 | 0 | 1 | 802.844 | 0 | 1 | 0 | 0 | 0 | [5 empty] | 0 | 0 | 0 | 0 | 0 | 0 | 0 | 19.8564 | 0 | 802.844 | 79 | 629 |  |  |  | 10.1007/s11665-022-06586-x | A compilation of experimental dataon the mechanical properties and microstructural features of Ti-alloys
10274 | 1 | 88.9 | 0 | 0 | 0 | 0 | 4.14 | 0 | 0 | 6.96 | 0 | 0 | 0 | 0 | 0 | 0 | 0 | 0 | 0 | 0 | 0 | 1 |  |  | 0 | 1 | 0 | 0 | 1 | 818.244 | 0 | 1 | 0 | 0 | 0 | [5 empty] | 0 | 0 | 0 | 0 | 0 | 0 | 0 | 13.9548 | 0 | 818.244 | 90 | 740 |  |  |  | 10.1007/s11665-022-06586-x | A compilation of experimental dataon the mechanical properties and microstructural features of Ti-alloys
10275 | 1 | 88.48 | 0 | 0 | 0 | 0 | 5.48 | 0 | 0 | 6.04 | 0 | 0 | 0 | 0 | 0 | 0 | 0 | 0 | 0 | 0 | 1 | 0 |  |  | 1 | 0 | 0 | 0 | 0 | [5 empty] | 0 | [5 empty] | 0 | 0 | 0 | 0 | 0 | 0 | 0 | 17.5832 | 0 | 797.608 | 89 | 1137 |  |  |  | 10.1007/s11665-022-06586-x | A compilation of experimental dataon the mechanical properties and microstructural features of Ti-alloys
10276 | 1 | 85.67 | 0 | 0 | 0 | 0 | 8.26 | 0 | 0 | 6.07 | 0 | 0 | 0 | 0 | 0 | 0 | 0 | 0 | 0 | 0 | 1 | 0 |  |  | 1 | 0 | 0 | 0 | 0 | [5 empty] | 0 | [5 empty] | 0 | 0 | 0 | 0 | 0 | 0 | 0 | 25.6536 | 0 | 754.796 | 82 | 1078 |  |  |  | 10.1016/j.jmbbm.2011.06.020 | A compilation of experimental dataon the mechanical properties and microstructural features of Ti-alloys
10277 | 1 | 93.39 | 0 | 0 | 0 | 0 | 6.09 | 0 | 0 | 0.52 | 0 | 0 | 0 | 0 | 0 | 0 | 0 | 0 | 0 | 0 | 1 | 0 |  |  | 1 | 0 | 0 | 0 | 0 | [5 empty] | 0 | [5 empty] | 0 | 0 | 0 | 0 | 0 | 0 | 0 | 17.8066 | 0 | 788.214 | 124 | 1785 |  |  |  | 10.1016/j.jmbbm.2011.06.020 | A compilation of experimental dataon the mechanical properties and microstructural features of Ti-alloys
10278 | 1 | 91.7 | 0 | 0 | 0 | 0 | 6.18 | 0 | 0 | 2.12 | 0 | 0 | 0 | 0 | 0 | 0 | 0 | 0 | 0 | 0 | 1 | 0 |  |  | 1 | 0 | 0 | 0 | 0 | [5 empty] | 0 | [5 empty] | 0 | 0 | 0 | 0 | 0 | 0 | 0 | 18.5156 | 0 | 786.828 | 115 | 1539 |  |  |  | 10.1016/j.jmbbm.2011.06.020 | A compilation of experimental dataon the mechanical properties and microstructural features of Ti-alloys
10279 | 1 | 90.54 | 0 | 0 | 0 | 0 | 6.24 | 0 | 0 | 3.22 | 0 | 0 | 0 | 0 | 0 | 0 | 0 | 0 | 0 | 0 | 1 | 0 |  |  | 1 | 0 | 0 | 0 | 0 | [5 empty] | 0 | [5 empty] | 0 | 0 | 0 | 0 | 0 | 0 | 0 | 18.9976 | 0 | 785.904 | 97 | 1144 |  |  |  |  | A compilation of experimental dataon the mechanical properties and microstructural features of Ti-alloys
10280 | 1 | 88.76 | 0 | 0 | 0 | 0 | 6.34 | 0 | 0 | 4.9 | 0 | 0 | 0 | 0 | 0 | 0 | 0 | 0 | 0 | 0 | 1 | 0 |  |  | 1 | 0 | 0 | 0 | 0 | [5 empty] | 0 | [5 empty] | 0 | 0 | 0 | 0 | 0 | 0 | 0 | 19.758 | 0 | 784.364 | 89 | 1010 |  |  |  |  | A compilation of experimental dataon the mechanical properties and microstructural features of Ti-alloys
10281 | 1 | 87.54 | 0 | 0 | 0 | 0 | 6.41 | 0 | 0 | 6.05 | 0 | 0 | 0 | 0 | 0 | 0 | 0 | 0 | 0 | 0 | 1 | 0 |  |  | 1 | 0 | 0 | 0 | 0 | [5 empty] | 0 | [5 empty] | 0 | 0 | 0 | 0 | 0 | 0 | 0 | 20.283 | 0 | 783.286 | 86 | 985 |  |  |  |  | A compilation of experimental dataon the mechanical properties and microstructural features of Ti-alloys
10282 | 1 | 76.82 | 0 | 0 | 0 | 0 | 6.98 | 0 | 0 | 16.19 | 0 | 0 | 0 | 0 | 0 | 0 | 0 | 0 | 0 | 0 | 1 | 0 |  |  | 1 | 0 | 0 | 0 | 0 | [5 empty] | 0 | [5 empty] | 0 | 0 | 0 | 0 | 0 | 0 | 0 | 24.7752 | 0 | 774.508 | 116 | 784 |  |  |  |  | A compilation of experimental dataon the mechanical properties and microstructural features of Ti-alloys
10283 | 1 | 77 | 0 | 0 | 0 | 0 | 1 | 0 | 0 | 22 | 0 | 0 | 0 | 0 | 0 | 0 | 0 | 0 | 0 | 0 | 0 | 1 |  |  | 0 | 1 | 0 | 0 | 1 | 866.6 | 0 | 1 | 0 | 0 | 0 | [5 empty] | 0 | 0 | 0 | 0 | 0 | 0 | 0 | 9.06 | 0 | 866.6 | 79 | 600 |  |  |  |  | A compilation of experimental dataon the mechanical properties and microstructural features of Ti-alloys
10284 | 1 | 92.5 | 5 | 0 | 0 | 0 | 0 | 0 | 0 | 0 | 0 | 2.5 | 0 | 0 | 0 | 0 | 0 | 0 | 0 | 0 | 1 | 0 |  |  | 1 | 0 | 0 | 0 | 1 | 1000 | 1 | 0 | 0 | 1 | 0 | [5 empty] | 0 | 0 | 0 | 0 | 0 | 0 | 0 | -5 | 5.833333 | 903 |  |  | 769 | 10.6 |  |  | Mechanical properties and corrosion resistance improvement of TiAlSnMo alloys via Mo addition
10285 | 1 | 92.5 | 5 | 0 | 0 | 0 | 0 | 0 | 0 | 0 | 0 | 2.5 | 0 | 0 | 0 | 0 | 0 | 0 | 0 | 0 | 0 | 1 |  |  | 0 | 1 | 0 | 0 | 0 | [5 empty] | 0 | [5 empty] | 0 | 0 | 0 | 0 | 0 | 0 | 0 | -5 | 5.833333 | 903 |  | 746 | 769 | 10.6 | 282 |  | Mechanical properties and corrosion resistance improvement of TiAlSnMo alloys via Mo addition - ScienceDirect
10286 | 1 | 61 | 0 | 0 | 0 | 0 | 0 | 0 | 0 | 35 | 0 | 4 | 0 | 0 | 0 | 0 | 0 | 0 | 0 | 0 | 0 | 1 | 20 | 89 | 0 | 1 | 0 | 0 | 1 | 950 | 2 | 1 | 0 | 0 | 1 | 457.59 | 0 | 0 | 1 | 0 | 0 | 0 | 0 | 0 | 0 | 0 | 0 | 9.8 | 1.333333 | 898.8 |  |  | 680 | 13.62 |  |  | Beta TiNbSn Alloys with Low Young<a1><af>s Modulus and High Strength
10287 | 1 | 61 | 0 | 0 | 0 | 0 | 0 | 0 | 0 | 35 | 0 | 4 | 0 | 0 | 0 | 0 | 0 | 0 | 0 | 0 | 0 | 1 | 20 | 89 | 0 | 1 | 0 | 0 | 1 | 950 | 2 | 1 | 0 | 0 | 1 | 250 | 2 | 0 | 1 | 0 | 0 | 0 | 0 | 0 | 0 | 0 | 0 | 9.8 | 1.333333 | 898.8 |  |  | 830 | 6.5 |  | 10.1007/s10853-022-06984-5 | Beta TiNbSn Alloys with Low Young<a2><af>s Modulus and High Strength
10288 | 1 | 61 | 0 | 0 | 0 | 0 | 0 | 0 | 0 | 35 | 0 | 4 | 0 | 0 | 0 | 0 | 0 | 0 | 0 | 0 | 0 | 1 | 20 | 89 | 0 | 1 | 0 | 0 | 1 | 950 | 2 | 1 | 0 | 0 | 1 | 300 | 2 | 0 | 1 | 0 | 0 | 0 | 0 | 0 | 0 | 0 | 0 | 9.8 | 1.333333 | 898.8 |  |  | 1000 | 8.95 |  | 10.1007/s10853-022-06984-5 | Beta TiNbSn Alloys with Low Young<a3><af>s Modulus and High Strength
10289 | 1 | 57.1 | 0 | 0 | 0 | 0 | 0 | 0 | 0 | 35 | 0 | 7.9 | 0 | 0 | 0 | 0 | 0 | 0 | 0 | 0 | 0 | 1 | 20 | 89 | 0 | 1 | 0 | 0 | 1 | 950 | 2 | 1 | 0 | 0 | 1 | 445.2 | 0 | 0 | 1 | 0 | 0 | 0 | 0 | 0 | 0 | 0 | 0 | 9.8 | 2.633333 | 915.18 |  |  | 600 | 13.59 |  |  | Beta TiNbSn Alloys with Low Young<a4><af>s Modulus and High Strength
10290 | 1 | 57.1 | 0 | 0 | 0 | 0 | 0 | 0 | 0 | 35 | 0 | 7.9 | 0 | 0 | 0 | 0 | 0 | 0 | 0 | 0 | 0 | 1 | 20 | 89 | 0 | 1 | 0 | 0 | 1 | 950 | 2 | 1 | 0 | 0 | 1 | 250 | 2 | 0 | 1 | 0 | 0 | 0 | 0 | 0 | 0 | 0 | 0 | 9.8 | 2.633333 | 915.18 |  |  | 670 | 15.05 |  |  | Beta TiNbSn Alloys with Low Young<a5><af>s Modulus and High Strength
10291 | 1 | 57.1 | 0 | 0 | 0 | 0 | 0 | 0 | 0 | 35 | 0 | 7.9 | 0 | 0 | 0 | 0 | 0 | 0 | 0 | 0 | 0 | 1 | 20 | 89 | 0 | 1 | 0 | 0 | 1 | 950 | 2 | 1 | 0 | 0 | 1 | 300 | 2 | 0 | 1 | 0 | 0 | 0 | 0 | 0 | 0 | 0 | 0 | 9.8 | 2.633333 | 915.18 |  |  | 710 | 12.26 |  |  | Beta TiNbSn Alloys with Low Young<a6><af>s Modulus and High Strength
10292 | 1 | 66 | 0 | 0 | 0 | 0 | 0 | 0 | 0 | 32 | 0 | 2 | 0 | 0 | 0 | 0 | 0 | 0 | 0 | 0 | 0 | 1 |  |  | 0 | 1 | 0 | 0 | 1 | 950 | 0.5 | 1 | 0 | 0 | 1 | 464.1 | 0 | 0 | 1 | 0 | 0 | 0 | 0 | 0 | 0 | 0 | 0 | 8.96 | 0.6666667 | 890.4 |  | 665 | 780 | 32 | 60 |  | Controlled nanoscale precipitation to enhance the mechanical and biological performances of a metastable <a6><c2> Ti-Nb-Sn alloy for orthopedic applications
10293 | 1 | 66 | 0 | 0 | 0 | 0 | 0 | 0 | 0 | 32 | 0 | 2 | 0 | 0 | 0 | 0 | 0 | 0 | 0 | 0 | 0 | 1 |  |  | 0 | 1 | 0 | 0 | 1 | 950 | 0.5 | 1 | 0 | 0 | 1 | 500 | 6 | 0 | 1 | 0 | 0 | 0 | 0 | 0 | 0 | 0 | 0 | 8.96 | 0.6666667 | 890.4 |  | 960 | 1070 | 8 | 82 |  | Controlled nanoscale precipitation to enhance the mechanical and biological performances of a metastable <a6><c3> Ti-Nb-Sn alloy for orthopedic applications
10294 | 1 | 66 | 0 | 0 | 0 | 0 | 0 | 0 | 0 | 32 | 0 | 2 | 0 | 0 | 0 | 0 | 0 | 0 | 0 | 0 | 0 | 1 |  |  | 0 | 1 | 0 | 0 | 1 | 950 | 0.5 | 1 | 0 | 0 | 1 | 600 | 6 | 0 | 1 | 0 | 0 | 0 | 0 | 0 | 0 | 0 | 0 | 8.96 | 0.6666667 | 890.4 |  | 560 | 685 | 7 |  |  | Controlled nanoscale precipitation to enhance the mechanical and biological performances of a metastable <a6><c4> Ti-Nb-Sn alloy for orthopedic applications
10295 | 1 | 62.8 | 0 | 0 | 0 | 0 | 0 | 0 | 0 | 26.2 | 0 | 11 | 0 | 0 | 0 | 0 | 0 | 0 | 0 | 0 | 1 | 0 |  |  | 1 | 0 | 0 | 0 | 0 | [5 empty] | 0 | [5 empty] | 0 | 0 | 0 | 0 | 0 | 0 | 0 | 7.336 | 3.666667 | 928.2 |  | 397 | 447 | 16.9 |  |  | 收集于西工大硕博论文，未公开
10296 | 1 | 62.8 | 0 | 0 | 0 | 0 | 0 | 0 | 0 | 26.2 | 0 | 11 | 0 | 0 | 0 | 0 | 0 | 0 | 0 | 0 | 0 | 1 | 90 |  | 0 | 1 | 0 | 0 | 0 | [5 empty] | 0 | [5 empty] | 0 | 0 | 0 | 0 | 0 | 0 | 0 | 7.336 | 3.666667 | 928.2 |  | 641 | 855 | 6.3 |  |  | 收集于西工大硕博论文，未公开
10297 | 1 | 62.8 | 0 | 0 | 0 | 0 | 0 | 0 | 0 | 26.2 | 0 | 11 | 0 | 0 | 0 | 0 | 0 | 0 | 0 | 0 | 1 | 0 |  |  | 1 | 0 | 0 | 0 | 0 | [5 empty] | 1 | 400 | 0.333333333 | 1 | 0 | 0 | 0 | 0 | 0 | 0 | 0 | 0 | 0 | 7.336 | 3.666667 | 928.2 |  | 934 | 1049 | 3.7 |  |  | 收集于西工大硕博论文，未公开
10298 | 1 | 62.8 | 0 | 0 | 0 | 0 | 0 | 0 | 0 | 26.2 | 0 | 11 | 0 | 0 | 0 | 0 | 0 | 0 | 0 | 0 | 1 | 0 |  |  | 1 | 0 | 0 | 0 | 0 | [5 empty] | 1 | 450 | 0.333333333 | 1 | 0 | 0 | 0 | 0 | 0 | 0 | 0 | 0 | 0 | 7.336 | 3.666667 | 928.2 |  | 786 | 799 | 4 |  |  | 收集于西工大硕博论文，未公开
10299 | 1 | 62.8 | 0 | 0 | 0 | 0 | 0 | 0 | 0 | 26.2 | 0 | 11 | 0 | 0 | 0 | 0 | 0 | 0 | 0 | 0 | 1 | 0 |  |  | 1 | 0 | 0 | 0 | 1 | 950 | 1 | 1 | 0 | 0 | 0 | [5 empty] | 0 | 0 | 0 | 0 | 0 | 0 | 0 | 7.336 | 3.666667 | 928.2 |  | 579 | 590 | 27.8 |  |  | 收集于西工大硕博论文，未公开
10300 | 1 | 62.8 | 0 | 0 | 0 | 0 | 0 | 0 | 0 | 26.2 | 0 | 11 | 0 | 0 | 0 | 0 | 0 | 0 | 0 | 0 | 1 | 0 |  |  | 1 | 0 | 0 | 0 | 1 | 950 | 1 | 1 | 0 | 0 | 1 | 400 | 0.333333333 | 1 | 0 | 0 | 0 | 0 | 0 | 0 | 0 | 0 | 0 | 7.336 | 3.666667 | 928.2 |  | 543 | 576 | 19.5 |  |  | 收集于西工大硕博论文，未公开
10301 | 1 | 62.8 | 0 | 0 | 0 | 0 | 0 | 0 | 0 | 26.2 | 0 | 11 | 0 | 0 | 0 | 0 | 0 | 0 | 0 | 0 | 1 | 0 |  |  | 1 | 0 | 0 | 0 | 1 | 950 | 1 | 1 | 0 | 0 | 1 | 450 | 0.333333333 | 1 | 0 | 0 | 0 | 0 | 0 | 0 | 0 | 0 | 0 | 7.336 | 3.666667 | 928.2 |  | 581 | 587 | 14.1 |  |  | 收集于西工大硕博论文，未公开
10302 | 1 | 79.24 | 0 | 0 | 0 | 0 | 0 | 0 | 0 | 19.79 | 0 | 0.97 | 0 | 0 | 0 | 0 | 0 | 0 | 0 | 0 | 0 | 1 |  |  | 0 | 1 | 0 | 0 | 1 | 886.074 | 0 | 1 | 0 | 0 | 0 | [5 empty] | 0 | 0 | 0 | 0 | 0 | 0 | 0 | 5.5412 | 0.3233333 | 886.074 | 60 | 665 |  |  |  |  | A compilation of experimental dataon the mechanical properties and microstructural features of Ti-alloys
10303 | 1 | 75.64 | 0 | 0 | 0 | 0 | 0 | 0 | 0 | 22.36 | 0 | 2 | 0 | 0 | 0 | 0 | 0 | 0 | 0 | 0 | 0 | 1 |  |  | 0 | 1 | 0 | 0 | 1 | 890.4 | 0 | 1 | 0 | 0 | 0 | [5 empty] | 0 | 0 | 0 | 0 | 0 | 0 | 0 | 6.2608 | 0.6666667 | 890.4 | 55 | 376 |  |  |  |  | A compilation of experimental dataon the mechanical properties and microstructural features of Ti-alloys
10304 | 1 | 72.91 | 0 | 0 | 0 | 0 | 0 | 0 | 0 | 23.02 | 0 | 4.07 | 0 | 0 | 0 | 0 | 0 | 0 | 0 | 0 | 0 | 1 |  |  | 0 | 1 | 0 | 0 | 1 | 899.094 | 0 | 1 | 0 | 0 | 0 | [5 empty] | 0 | 0 | 0 | 0 | 0 | 0 | 0 | 6.4456 | 1.356667 | 899.094 | 61 | 444 |  |  |  |  | A compilation of experimental dataon the mechanical properties and microstructural features of Ti-alloys
10305 | 1 | 76.65 | 0 | 0 | 0 | 0 | 0 | 0 | 0 | 22.11 | 0 | 1.24 | 0 | 0 | 0 | 0 | 0 | 0 | 0 | 0 | 0 | 1 |  |  | 0 | 1 | 0 | 0 | 1 | 887.208 | 0 | 1 | 0 | 0 | 0 | [5 empty] | 0 | 0 | 0 | 0 | 0 | 0 | 0 | 6.1908 | 0.4133333 | 887.208 | 65.8 | 237 |  |  |  |  | A compilation of experimental dataon the mechanical properties and microstructural features of Ti-alloys
10306 | 1 | 74.95 | 0 | 0 | 0 | 0 | 0 | 0 | 0 | 22.53 | 0 | 2.52 | 0 | 0 | 0 | 0 | 0 | 0 | 0 | 0 | 0 | 1 |  |  | 0 | 1 | 0 | 0 | 1 | 892.584 | 0 | 1 | 0 | 0 | 0 | [5 empty] | 0 | 0 | 0 | 0 | 0 | 0 | 0 | 6.3084 | 0.84 | 892.584 | 68.2 | 216 |  |  |  |  | A compilation of experimental dataon the mechanical properties and microstructural features of Ti-alloys
10307 | 1 | 73.2 | 0 | 0 | 0 | 0 | 0 | 0 | 0 | 22.95 | 0 | 3.85 | 0 | 0 | 0 | 0 | 0 | 0 | 0 | 0 | 0 | 1 |  |  | 0 | 1 | 0 | 0 | 1 | 898.17 | 0 | 1 | 0 | 0 | 0 | [5 empty] | 0 | 0 | 0 | 0 | 0 | 0 | 0 | 6.426 | 1.283333 | 898.17 | 86.4 | 262 |  |  |  |  | A compilation of experimental dataon the mechanical properties and microstructural features of Ti-alloys
10308 | 1 | 77 | 0 | 0 | 0 | 0 | 0 | 0 | 0 | 22 | 0 | 1 | 0 | 0 | 0 | 0 | 0 | 0 | 0 | 0 | 0 | 1 |  |  | 0 | 1 | 0 | 0 | 1 | 886.2 | 0 | 1 | 0 | 0 | 0 | [5 empty] | 0 | 0 | 0 | 0 | 0 | 0 | 0 | 6.16 | 0.3333333 | 886.2 | 65 | 503 |  |  |  | 10.1016/j.jallcom.2024.175752 | A compilation of experimental dataon the mechanical properties and microstructural features of Ti-alloys
10309 | 1 | 77.78 | 0 | 0 | 0 | 0 | 0 | 0 | 0 | 16.66 | 0 | 5.56 | 0 | 0 | 0 | 0 | 0 | 0 | 0 | 0 | 1 | 0 |  |  | 1 | 0 | 0 | 0 | 0 | [5 empty] | 0 | [5 empty] | 0 | 0 | 0 | 0 | 0 | 0 | 0 | 4.6648 | 1.853333 | 905.352 | 56 |  |  |  |  | 10.1016/j.jallcom.2024.175752
10310 | 1 | 62.8 | 0 | 0 | 0 | 0 | 0 | 0 | 0 | 26.2 | 0 | 11 | 0 | 0 | 0 | 0 | 0 | 0 | 0 | 0 | 1 | 0 |  |  | 1 | 0 | 0 | 0 | 0 | [5 empty] | 0 | [5 empty] | 0 | 0 | 0 | 0 | 0 | 0 | 0 | 7.336 | 3.666667 | 928.2 | 56 |  |  |  |  | 10.2320/matertrans.46.1070
10311 | 1 | 80.7 | 0 | 0 | 0 | 0 | 0 | 0 | 0 | 18.34 | 0 | 0.96 | 0 | 0 | 0 | 0 | 0 | 0 | 0 | 0 | 1 | 0 |  |  | 1 | 0 | 0 | 0 | 0 | [5 empty] | 0 | [5 empty] | 0 | 0 | 0 | 0 | 0 | 0 | 0 | 5.1352 | 0.32 | 886.032 | 77.4 |  |  |  |  | 10.2320/matertrans.46.1071
10312 | 1 | 79.45 | 0 | 0 | 0 | 0 | 0 | 0 | 0 | 18.61 | 0 | 1.94 | 0 | 0 | 0 | 0 | 0 | 0 | 0 | 0 | 1 | 0 |  |  | 1 | 0 | 0 | 0 | 0 | [5 empty] | 0 | [5 empty] | 0 | 0 | 0 | 0 | 0 | 0 | 0 | 5.2108 | 0.6466667 | 890.148 | 72.2 |  |  |  |  | 10.2320/matertrans.46.1072
10313 | 1 | 78.17 | 0 | 0 | 0 | 0 | 0 | 0 | 0 | 18.88 | 0 | 2.95 | 0 | 0 | 0 | 0 | 0 | 0 | 0 | 0 | 1 | 0 |  |  | 1 | 0 | 0 | 0 | 0 | [5 empty] | 0 | [5 empty] | 0 | 0 | 0 | 0 | 0 | 0 | 0 | 5.2864 | 0.9833333 | 894.39 | 67 |  |  |  |  | 10.2320/matertrans.46.1073
10314 | 1 | 76.84 | 0 | 0 | 0 | 0 | 0 | 0 | 0 | 19.16 | 0 | 4 | 0 | 0 | 0 | 0 | 0 | 0 | 0 | 0 | 1 | 0 |  |  | 1 | 0 | 0 | 0 | 0 | [5 empty] | 0 | [5 empty] | 0 | 0 | 0 | 0 | 0 | 0 | 0 | 5.3648 | 1.333333 | 898.8 | 74 |  |  |  |  | 10.2320/matertrans.46.1074
10315 | 1 | 75.48 | 0 | 0 | 0 | 0 | 0 | 0 | 0 | 19.45 | 0 | 5.07 | 0 | 0 | 0 | 0 | 0 | 0 | 0 | 0 | 1 | 0 |  |  | 1 | 0 | 0 | 0 | 0 | [5 empty] | 0 | [5 empty] | 0 | 0 | 0 | 0 | 0 | 0 | 0 | 5.446 | 1.69 | 903.294 | 92 |  |  |  |  | 10.2320/matertrans.46.1075
10316 | 1 | 75.64 | 0 | 0 | 0 | 0 | 0 | 0 | 0 | 22.36 | 0 | 2 | 0 | 0 | 0 | 0 | 0 | 0 | 0 | 0 | 1 | 0 |  |  | 1 | 0 | 0 | 0 | 0 | [5 empty] | 0 | [5 empty] | 0 | 0 | 0 | 0 | 0 | 0 | 0 | 6.2608 | 0.6666667 | 890.4 | 54.86 |  |  |  |  | 10.1016/j.matdes.2017.04.014
10317 | 1 | 45.74 | 0 | 0 | 0 | 0 | 0 | 0 | 0 | 49.72 | 0 | 4.54 | 0 | 0 | 0 | 0 | 0 | 0 | 0 | 0 | 1 | 0 |  |  | 1 | 0 | 0 | 0 | 0 | [5 empty] | 0 | [5 empty] | 0 | 0 | 0 | 0 | 0 | 0 | 0 | 13.9216 | 1.513333 | 901.068 | 63.55 |  |  |  |  | 10.1016/j.matdes.2017.04.015
10318 | 1 | 78.71 | 0 | 0 | 0 | 0 | 0 | 0 | 0 | 15.84 | 0 | 5.45 | 0 | 0 | 0 | 0 | 0 | 0 | 0 | 0 | 1 | 0 |  |  | 1 | 0 | 0 | 0 | 0 | [5 empty] | 0 | [5 empty] | 0 | 0 | 0 | 0 | 0 | 0 | 0 | 4.4352 | 1.816667 | 904.89 | 55 |  |  |  |  | 10.1016/j.matdes.2017.04.016
10319 | 1 | 79.35 | 0 | 0 | 0 | 0 | 0 | 0 | 0 | 15.73 | 0 | 4.92 | 0 | 0 | 0 | 0 | 0 | 0 | 0 | 0 | 1 | 0 |  |  | 1 | 0 | 0 | 0 | 0 | [5 empty] | 0 | [5 empty] | 0 | 0 | 0 | 0 | 0 | 0 | 0 | 4.4044 | 1.64 | 902.664 | 72
10320 | 1 | 80.62 | 0 | 0 | 0 | 0 | 0 | 0 | 0 | 15.5 | 0 | 3.88 | 0 | 0 | 0 | 0 | 0 | 0 | 0 | 0 | 1 | 0 |  |  | 1 | 0 | 0 | 0 | 0 | [5 empty] | 0 | [5 empty] | 0 | 0 | 0 | 0 | 0 | 0 | 0 | 4.34 | 1.293333 | 898.296 | 52
10321 | 1 | 79.99 | 0 | 0 | 0 | 0 | 0 | 0 | 0 | 15.61 | 0 | 4.4 | 0 | 0 | 0 | 0 | 0 | 0 | 0 | 0 | 1 | 0 |  |  | 1 | 0 | 0 | 0 | 0 | [5 empty] | 0 | [5 empty] | 0 | 0 | 0 | 0 | 0 | 0 | 0 | 4.3708 | 1.466667 | 900.48 | 53
10322 | 1 | 72.91 | 0 | 0 | 0 | 0 | 0 | 0 | 0 | 23.03 | 0 | 4.06 | 0 | 0 | 0 | 0 | 0 | 0 | 0 | 0 | 1 | 0 |  |  | 1 | 0 | 0 | 0 | 0 | [5 empty] | 0 | [5 empty] | 0 | 0 | 0 | 0 | 0 | 0 | 0 | 6.4484 | 1.353333 | 899.052 | 61
10323 | 1 | 76.98 | 0 | 0 | 0 | 0 | 0 | 0 | 0 | 22.03 | 0 | 0.99 | 0 | 0 | 0 | 0 | 0 | 0 | 0 | 0 | 1 | 0 |  |  | 1 | 0 | 0 | 0 | 0 | [5 empty] | 0 | [5 empty] | 0 | 0 | 0 | 0 | 0 | 0 | 0 | 6.1684 | 0.33 | 886.158 | 51
10324 | 1 | 90 | 6 | 4 | 0 | 0 | 0 | 0 | 0 | 0 | 0 | 0 | 0 | 0 | 0 | 0 | 0 | 0 | 0 | 0 | 0 | 1 |  |  | 0 | 1 | 0 | 0 | 0 | [5 empty] | 0 | [5 empty] | 0 | 0 | 0 | 0 | 0 | 0 | 0 | -3.32 | 6 | 847.4 | 113 | 999 | 1173 | 6 |  |  | A comparison of tensile properties and corrosion behavior of cast Ti<a8>C7.5Mo with c.p. Ti, Ti<a8>C15Mo and Ti<a8>C6Al<a8>C6V alloys
10325 | 0 | 90 | 5.9 | 4.1 | 0 | 0 | 0 | 0 | 0 | 0 | 0 | 0 | 0 | 0 | 0 | 0 | 0 | 0 | 0 | 0 | 1 | 0 |  |  | 1 | 0 | 0 | 0 | 1 | 700 | 4 |  |  |  | 0 | [5 empty] | 0 | 0 | 0 | 0 | 0 | 0 | 0 | -3.153 | 5.9 | 846.01 | [6 empty] | Study of low-temperature impact deformation behavior of Ti–6Al–4V alloy
10326 | 0 | 90 | 5.9 | 4.1 | 0 | 0 | 0 | 0 | 0 | 0 | 0 | 0 | 0 | 0 | 0 | 0 | 0 | 0 | 0 | 0 | 1 | 0 |  |  | 1 | 0 | 0 | 0 | 1 | 700 | 4 |  |  |  | 0 | [5 empty] | 0 | 0 | 0 | 0 | 0 | 0 | 0 | -3.153 | 5.9 | 846.01 | [6 empty] | Study of low-temperature impact deformation behavior of Ti–6Al–4V alloy
10327 | 0 | 90 | 5.9 | 4.1 | 0 | 0 | 0 | 0 | 0 | 0 | 0 | 0 | 0 | 0 | 0 | 0 | 0 | 0 | 0 | 0 | 1 | 0 |  |  | 1 | 0 | 0 | 0 | 1 | 700 | 4 |  |  |  | 0 | [5 empty] | 0 | 0 | 0 | 0 | 0 | 0 | 0 | -3.153 | 5.9 | 846.01 | [6 empty] | Study of low-temperature impact deformation behavior of Ti–6Al–4V alloy
10328 | 1 | 72.96 | 5.2 | 21.67 | 0 | 0 | 0 | 0 | 0 | 0 | 0 | 0 | 0 | 0 | 0 | 0 | 0 | 0 | 0 | 0 | 1 | 0 |  |  | 1 | 0 | 0 | 0 | 1 | 900 | 0.5 | 1 | 0 | 0 | 1 | 600 | 4 | 0 | 1 | 0 | 0 | 0 | 0 | 0 | 0 | 0 | 0 | 9.3189 | 5.2 | 637.214 |  | 956.67 | 1076.67 | 19.5 |  |  | 收集于西工大硕博论文，未公开
10329 | 1 | 72.96 | 5.2 | 21.67 | 0 | 0 | 0 | 0 | 0 | 0 | 0 | 0 | 0 | 0 | 0 | 0 | 0 | 0 | 0 | 0 | 1 | 0 |  |  | 1 | 0 | 0 | 0 | 1 | 900 | 0.5 | 1 | 0 | 0 | 1 | 700 | 4 | 0 | 1 | 0 | 0 | 0 | 0 | 0 | 0 | 0 | 0 | 9.3189 | 5.2 | 637.214 |  | 816.67 | 875 | 15.83 |  |  | 收集于西工大硕博论文，未公开
10330 | 1 | 86.2 | 10.2 | 3.6 | 0 | 0 | 0 | 0 | 0 | 0 | 0 | 0 | 0 | 0 | 0 | 0 | 0 | 0 | 0 | 0 | 0 | 1 |  |  | 0 | 1 | 0 | 0 | 1 | 860.94 | 0 | 0 | 1 | 0 | 0 | [5 empty] | 0 | 0 | 0 | 0 | 0 | 0 | 0 | -7.788 | 10.2 | 860.94 | 110 | 760 |  |  |  |  | A compilation of experimental dataon the mechanical properties and microstructural features of Ti-alloys
10331 | 1 | 89 | 0 | 0 | 0 | 0 | 0 | 0 | 0 | 0 | 8 | 3 | 0 | 0 | 0 | 0 | 0 | 0 | 0 | 0 | 0 | 1 | 20 | 94 | 0 | 1 | 0 | 0 | 1 | 900 | 0.5 | 1 | 0 | 0 | 0 | [5 empty] | 0 | 0 | 0 | 0 | 0 | 0 | 0 | 8 | 1 | 818.6 | 66.9 | 365 | 768 | 30.29 |  |  | Superelastic metastable Ti-Mo-Sn alloys with high elastic admissible strain for potential bio-implant applications
10332 | 1 | 87 | 0 | 0 | 0 | 0 | 0 | 0 | 0 | 0 | 8 | 5 | 0 | 0 | 0 | 0 | 0 | 0 | 0 | 0 | 0 | 1 | 20 | 94 | 0 | 1 | 0 | 0 | 1 | 900 | 0.5 | 1 | 0 | 0 | 0 | [5 empty] | 0 | 0 | 0 | 0 | 0 | 0 | 0 | 8 | 1.666667 | 827 | 74.8 | 361 | 743 | 29.44 |  |  | Superelastic metastable Ti-Mo-Sn alloys with high elastic admissible strain for potential bio-implant applications
10333 | 1 | 85 | 0 | 0 | 0 | 0 | 0 | 0 | 0 | 0 | 8 | 7 | 0 | 0 | 0 | 0 | 0 | 0 | 0 | 0 | 0 | 1 | 20 | 94 | 0 | 1 | 0 | 0 | 1 | 900 | 0.5 | 1 | 0 | 0 | 0 | [5 empty] | 0 | 0 | 0 | 0 | 0 | 0 | 0 | 8 | 2.333333 | 835.4 | 76.8 | 335 | 738 | 24.527 |  |  | Superelastic metastable Ti-Mo-Sn alloys with high elastic admissible strain for potential bio-implant applications
10334 | 1 | 83 | 0 | 0 | 0 | 0 | 0 | 0 | 0 | 0 | 8 | 9 | 0 | 0 | 0 | 0 | 0 | 0 | 0 | 0 | 0 | 1 | 20 | 94 | 0 | 1 | 0 | 0 | 1 | 900 | 0.5 | 1 | 0 | 0 | 0 | [5 empty] | 0 | 0 | 0 | 0 | 0 | 0 | 0 | 8 | 3 | 843.8 | 68.7 | 303 | 813 | 10.81 |  |  | Superelastic metastable Ti-Mo-Sn alloys with high elastic admissible strain for potential bio-implant applications
10335 | 1 | 81 | 0 | 0 | 0 | 0 | 0 | 0 | 0 | 0 | 8 | 11 | 0 | 0 | 0 | 0 | 0 | 0 | 0 | 0 | 0 | 1 | 20 | 94 | 0 | 1 | 0 | 0 | 1 | 900 | 0.5 | 1 | 0 | 0 | 0 | [5 empty] | 0 | 0 | 0 | 0 | 0 | 0 | 0 | 8 | 3.666667 | 852.2 | 58.4 | 193 | 827 | 6.44 |  |  | Superelastic metastable Ti-Mo-Sn alloys with high elastic admissible strain for potential bio-implant applications
10336 | 1 | 79 | 0 | 0 | 0 | 0 | 0 | 0 | 0 | 0 | 8 | 13 | 0 | 0 | 0 | 0 | 0 | 0 | 0 | 0 | 0 | 1 | 20 | 94 | 0 | 1 | 0 | 0 | 1 | 900 | 0.5 | 1 | 0 | 0 | 0 | [5 empty] | 0 | 0 | 0 | 0 | 0 | 0 | 0 | 8 | 4.333333 | 860.6 | 50.2 | 512 | 899 | 11.11 |  |  | Superelastic metastable Ti-Mo-Sn alloys with high elastic admissible strain for potential bio-implant applications
10337 | 1 | 77 | 0 | 0 | 0 | 0 | 0 | 0 | 0 | 0 | 8 | 15 | 0 | 0 | 0 | 0 | 0 | 0 | 0 | 0 | 0 | 1 | 20 | 94 | 0 | 1 | 0 | 0 | 1 | 900 | 0.5 | 1 | 0 | 0 | 0 | [5 empty] | 0 | 0 | 0 | 0 | 0 | 0 | 0 | 8 | 5 | 869 | 46.8 | 732 | 801 | 19.74 |  |  | Effect of Nb on microstructure and mechanical properties of Ti-xNb-4Zr<a8>C8Sn alloys
10338 | 1 | 89.84 | 0 | 0 | 0 | 0 | 0 | 0 | 0 | 0 | 7.24 | 2.92 | 0 | 0 | 0 | 0 | 0 | 0 | 0 | 0 | 0 | 1 |  |  | 0 | 1 | 0 | 0 | 1 | 825.484 | 0 | 1 | 0 | 0 | 0 | [5 empty] | 0 | 0 | 0 | 0 | 0 | 0 | 0 | 7.24 | 0.9733333 | 825.484 | 66 | 650 |  |  |  |  | A compilation of experimental dataon the mechanical properties and microstructural features of Ti-alloys
10339 | 1 | 94.36 | 0 | 0 | 0 | 0 | 0 | 0 | 0 | 0 | 4.87 | 0.77 | 0 | 0 | 0 | 0 | 0 | 0 | 0 | 0 | 0 | 1 |  |  | 0 | 1 | 0 | 0 | 1 | 838.969 | 0 | 1 | 0 | 0 | 0 | [5 empty] | 0 | 0 | 0 | 0 | 0 | 0 | 0 | 4.87 | 0.2566667 | 838.969 | 89 | 511 |  |  |  |  | A compilation of experimental dataon the mechanical properties and microstructural features of Ti-alloys
10340 | 1 | 92.41 | 0 | 0 | 0 | 0 | 0 | 0 | 0 | 0 | 4.73 | 2.86 | 0 | 0 | 0 | 0 | 0 | 0 | 0 | 0 | 0 | 1 |  |  | 0 | 1 | 0 | 0 | 1 | 849.077 | 0 | 1 | 0 | 0 | 0 | [5 empty] | 0 | 0 | 0 | 0 | 0 | 0 | 0 | 4.73 | 0.9533333 | 849.077 | 78 | 441 |  |  |  |  | A compilation of experimental dataon the mechanical properties and microstructural features of Ti-alloys
10341 | 1 | 87.5 | 0 | 0 | 0 | 0 | 0 | 0 | 0 | 0 | 6.25 | 6.25 | 0 | 0 | 0 | 0 | 0 | 0 | 0 | 0 | 1 | 0 |  |  | 1 | 0 | 0 | 0 | 0 | [5 empty] | 0 | [5 empty] | 0 | 0 | 0 | 0 | 0 | 0 | 0 | 6.25 | 2.083333 | 848.875 | 70
10342 | 1 | 75.8 | 0 | 0 | 0 | 0 | 0 | 0 | 0 | 0 | 10.8 | 13.4 | 0 | 0 | 0 | 0 | 0 | 0 | 0 | 0 | 1 | 0 |  |  | 1 | 0 | 0 | 0 | 0 | [5 empty] | 0 | [5 empty] | 0 | 0 | 0 | 0 | 0 | 0 | 0 | 10.8 | 4.466667 | 835.68 | 70
10343 | 1 | 92.5 | 5 | 0 | 0 | 0 | 2.5 | 0 | 0 | 0 | 0 | 0 | 0 | 0 | 0 | 0 | 0 | 0 | 0 | 0 | 0 | 1 |  |  | 0 | 1 | 0 | 0 | 0 | [5 empty] | 0 | [5 empty] | 0 | 0 | 0 | 0 | 0 | 0 | 0 | 2.25 | 5 | 854 | 112 | 895 | 1020 | 15 |  |  | Mechanical properties of biomedical titanium alloys
10344 | 0 | 94.688 | 3.79 | 0 | 0 | 0 | 0.036 | 0 | 0 | 0 | 0 | 0 | 0 | 0 | 0 | 0 | 0 | 0 | 0 | 0 | 1 | 0 |  |  | 1 | 0 | 0 | 0 | 1 | 945 | 0.5 | 0 | 1 | 0 | 0 | [5 empty] | 0 | 0 | 0 | 0 | 0 | 0 | 0 | -3.6856 | 3.79 | 889.4046 | [6 empty] | Effect of annealing temperature on the notch impact toughness of a laser melting deposited titanium alloy Ti–4Al–1.5Mn
10345 | 0 | 94.688 | 3.79 | 0 | 0 | 0 | 0.036 | 0 | 0 | 0 | 0 | 0 | 0 | 0 | 0 | 0 | 0 | 0 | 0 | 0 | 1 | 0 |  |  | 1 | 0 | 0 | 0 | 1 | 955 | 0.5 | 0 | 1 | 0 | 0 | [5 empty] | 0 | 0 | 0 | 0 | 0 | 0 | 0 | -3.6856 | 3.79 | 889.4046 | [6 empty] | Effect of annealing temperature on the notch impact toughness of a laser melting deposited titanium alloy Ti–4Al–1.5Mn
10346 | 0 | 94.688 | 3.79 | 0 | 0 | 0 | 0.036 | 0 | 0 | 0 | 0 | 0 | 0 | 0 | 0 | 0 | 0 | 0 | 0 | 0 | 1 | 0 |  |  | 1 | 0 | 0 | 0 | 1 | 965 | 0.5 | 0 | 1 | 0 | 0 | [5 empty] | 0 | 0 | 0 | 0 | 0 | 0 | 0 | -3.6856 | 3.79 | 889.4046 | [6 empty] | Effect of annealing temperature on the notch impact toughness of a laser melting deposited titanium alloy Ti–4Al–1.5Mn
10347 | 1 | 95.115 | 2.92 | 0 | 0 | 0 | 1.84 | 0 | 0 | 0 | 0 | 0 | 0 | 0 | 0 | 0 | 0 | 0 | 0 | 0 | 1 | 0 |  |  | 1 | 0 | 0 | 0 | 1 | 845 | 0.5 | 1 | 0 | 0 | 1 | 520 | 8 | 0 | 1 | 0 | 0 | 0 | 0 | 0 | 0 | 0 | 0 | 2.416 | 2.92 | 859.796 |  | 1245 | 1300 | 3.8 |  |  | 收集于西工大硕博论文，未公开
10348 | 1 | 95.115 | 2.92 | 0 | 0 | 0 | 1.84 | 0 | 0 | 0 | 0 | 0 | 0 | 0 | 0 | 0 | 0 | 0 | 0 | 0 | 1 | 0 |  |  | 1 | 0 | 0 | 0 | 1 | 845 | 0.5 | 1 | 0 | 0 | 1 | 300 | 8 | 0 | 1 | 0 | 0 | 0 | 0 | 0 | 0 | 0 | 0 | 2.416 | 2.92 | 859.796 |  | 1230 | 1300 | 4 |  | 10.1016/j.jallcom.2007.10.056 | 收集于西工大硕博论文，未公开
10349 | 1 | 95.115 | 2.92 | 0 | 0 | 0 | 1.84 | 0 | 0 | 0 | 0 | 0 | 0 | 0 | 0 | 0 | 0 | 0 | 0 | 0 | 1 | 0 |  |  | 1 | 0 | 0 | 0 | 1 | 760 | 2 | 1 | 0 | 0 | 1 | 520 | 8 | 0 | 1 | 0 | 0 | 0 | 0 | 0 | 0 | 0 | 0 | 2.416 | 2.92 | 859.796 |  | 1150 | 1170 | 12 |  |  | 收集于西工大硕博论文，未公开
10350 | 1 | 95.115 | 2.92 | 0 | 0 | 0 | 1.84 | 0 | 0 | 0 | 0 | 0 | 0 | 0 | 0 | 0 | 0 | 0 | 0 | 0 | 0 | 1 | 740 | 40 | 0 | 1 | 0 | 0 | 0 | [5 empty] | 1 | 500 | 8 | 0 | 1 | 0 | 0 | 0 | 0 | 0 | 0 | 0 | 0 | 2.416 | 2.92 | 859.796 |  | 1096.01 | 1104.43 | 12.8678 |  |  | 收集于西工大硕博论文，未公开
10351 | 1 | 95.115 | 2.92 | 0 | 0 | 0 | 1.84 | 0 | 0 | 0 | 0 | 0 | 0 | 0 | 0 | 0 | 0 | 0 | 0 | 0 | 0 | 1 | 780 | 40 | 0 | 1 | 0 | 0 | 0 | [5 empty] | 1 | 500 | 8 | 0 | 1 | 0 | 0 | 0 | 0 | 0 | 0 | 0 | 0 | 2.416 | 2.92 | 859.796 |  | 1113.93 | 1149.71 | 11.5757 |  |  | 收集于西工大硕博论文，未公开
10352 | 1 | 95.115 | 2.92 | 0 | 0 | 0 | 1.84 | 0 | 0 | 0 | 0 | 0 | 0 | 0 | 0 | 0 | 0 | 0 | 0 | 0 | 0 | 1 | 845 | 40 | 0 | 1 | 0 | 0 | 0 | [5 empty] | 1 | 500 | 8 | 0 | 1 | 0 | 0 | 0 | 0 | 0 | 0 | 0 | 0 | 2.416 | 2.92 | 859.796 |  | 1270.1 | 1327.61 | 2.55886 |  |  | 收集于西工大硕博论文，未公开
10353 | 1 | 95.115 | 2.92 | 0 | 0 | 0 | 1.84 | 0 | 0 | 0 | 0 | 0 | 0 | 0 | 0 | 0 | 0 | 0 | 0 | 0 | 0 | 1 | 700 | 35 | 0 | 1 | 0 | 0 | 0 | [5 empty] | 1 | 500 | 8 | 0 | 1 | 0 | 0 | 0 | 0 | 0 | 0 | 0 | 0 | 2.416 | 2.92 | 859.796 |  | 1105.03 | 1124.68 | 13.8583 |  |  | 收集于西工大硕博论文，未公开
10354 | 1 | 95.115 | 2.92 | 0 | 0 | 0 | 1.84 | 0 | 0 | 0 | 0 | 0 | 0 | 0 | 0 | 0 | 0 | 0 | 0 | 0 | 0 | 1 | 700 | 45 | 0 | 1 | 0 | 0 | 0 | [5 empty] | 1 | 500 | 8 | 0 | 1 | 0 | 0 | 0 | 0 | 0 | 0 | 0 | 0 | 2.416 | 2.92 | 859.796 |  | 1115.05 | 1145.02 | 16.063 |  |  | 收集于西工大硕博论文，未公开
10355 | 1 | 95.115 | 2.92 | 0 | 0 | 0 | 1.84 | 0 | 0 | 0 | 0 | 0 | 0 | 0 | 0 | 0 | 0 | 0 | 0 | 0 | 0 | 1 | 780 | 45 | 0 | 1 | 0 | 0 | 0 | [5 empty] | 1 | 500 | 8 | 0 | 1 | 0 | 0 | 0 | 0 | 0 | 0 | 0 | 0 | 2.416 | 2.92 | 859.796 |  | 1120 | 1155 | 16.8 |  | 10.1016/j.jmst.2023.01.062 | 收集于西工大硕博论文，未公开
10356 | 1 | 95.115 | 2.92 | 0 | 0 | 0 | 1.84 | 0 | 0 | 0 | 0 | 0 | 0 | 0 | 0 | 0 | 0 | 0 | 0 | 0 | 0 | 1 | 845 | 45 | 0 | 1 | 0 | 0 | 0 | [5 empty] | 1 | 500 | 8 | 0 | 1 | 0 | 0 | 0 | 0 | 0 | 0 | 0 | 0 | 2.416 | 2.92 | 859.796 |  | 1270 | 1330 | 7.5 |  | 10.1016/j.jmst.2023.01.063 | 收集于西工大硕博论文，未公开
10357 | 1 | 95.115 | 2.92 | 0 | 0 | 0 | 1.84 | 0 | 0 | 0 | 0 | 0 | 0 | 0 | 0 | 0 | 0 | 0 | 0 | 0 | 0 | 1 | 700 | 50 | 0 | 1 | 0 | 0 | 0 | [5 empty] | 1 | 500 | 8 | 0 | 1 | 0 | 0 | 0 | 0 | 0 | 0 | 0 | 0 | 2.416 | 2.92 | 859.796 |  | 1120.31 | 1134.85 | 15.7874 |  | 10.1016/j.jmst.2023.01.064 | 收集于西工大硕博论文，未公开
10358 | 1 | 95.115 | 2.92 | 0 | 0 | 0 | 1.84 | 0 | 0 | 0 | 0 | 0 | 0 | 0 | 0 | 0 | 0 | 0 | 0 | 0 | 0 | 1 | 780 | 45 | 0 | 1 | 0 | 0 | 0 | [5 empty] | 1 | 300 | 8 | 0 | 1 | 0 | 0 | 0 | 0 | 0 | 0 | 0 | 0 | 2.416 | 2.92 | 859.796 |  | 1233 | 1260 | 13.2 |  | 10.1016/j.jmst.2023.01.065 | 收集于西工大硕博论文，未公开
10359 | 1 | 95.115 | 2.92 | 0 | 0 | 0 | 1.84 | 0 | 0 | 0 | 0 | 0 | 0 | 0 | 0 | 0 | 0 | 0 | 0 | 0 | 0 | 1 | 780 | 45 | 0 | 1 | 0 | 0 | 0 | [5 empty] | 1 | 300 | 8 | 0 | 1 | 0 | 0 | 0 | 0 | 0 | 0 | 0 | 0 | 2.416 | 2.92 | 859.796 |  | 1195 | 1230 | 16 |  | 10.1016/j.jmst.2023.01.066 | 收集于西工大硕博论文，未公开
10360 | 1 | 95.115 | 2.92 | 0 | 0 | 0 | 1.84 | 0 | 0 | 0 | 0 | 0 | 0 | 0 | 0 | 0 | 0 | 0 | 0 | 0 | 0 | 1 | 845 | 45 | 0 | 1 | 0 | 0 | 0 | [5 empty] | 1 | 300 | 8 | 0 | 1 | 0 | 0 | 0 | 0 | 0 | 0 | 0 | 0 | 2.416 | 2.92 | 859.796 |  | 1265 | 1355 | 2.8 |  | 10.1016/j.jmst.2023.01.067 | 收集于西工大硕博论文，未公开
10361 | 1 | 95.115 | 2.92 | 0 | 0 | 0 | 1.84 | 0 | 0 | 0 | 0 | 0 | 0 | 0 | 0 | 0 | 0 | 0 | 0 | 0 | 0 | 1 | 845 | 45 | 0 | 1 | 0 | 0 | 1 | 780 | 1 | 1 | 0 | 0 | 1 | 520 | 8 | 0 | 1 | 0 | 0 | 0 | 0 | 0 | 0 | 0 | 0 | 2.416 | 2.92 | 859.796 |  | 1200 | 1250 | 10.5 |  | 10.1016/j.msea.2021.141741 | 收集于西工大硕博论文，未公开
10362 | 1 | 95.115 | 2.92 | 0 | 0 | 0 | 1.84 | 0 | 0 | 0 | 0 | 0 | 0 | 0 | 0 | 0 | 0 | 0 | 0 | 0 | 0 | 1 | 845 | 45 | 0 | 1 | 0 | 0 | 1 | 780 | 1 | 1 | 0 | 0 | 1 | 520 | 8 | 0 | 1 | 0 | 0 | 0 | 0 | 0 | 0 | 0 | 0 | 2.416 | 2.92 | 859.796 |  | 1203.3 | 1263.3 | 10.2 |  |  | 收集于西工大硕博论文，未公开
10363 | 1 | 95.115 | 2.92 | 0 | 0 | 0 | 1.84 | 0 | 0 | 0 | 0 | 0 | 0 | 0 | 0 | 0 | 0 | 0 | 0 | 0 | 0 | 1 |  | 45 | 0 | 0 | 0 | 0 | 1 | 780 | 1 | 0 | 1 | 0 | 1 | 520 | 8 | 0 | 1 | 0 | 0 | 0 | 0 | 0 | 0 | 0 | 0 | 2.416 | 2.92 | 859.796 |  | 1223.3 | 1280 | 9.5 |  |  | 收集于西工大硕博论文，未公开
10364 | 1 | 95.115 | 2.92 | 0 | 0 | 0 | 1.84 | 0 | 0 | 0 | 0 | 0 | 0 | 0 | 0 | 0 | 0 | 0 | 0 | 0 | 0 | 1 |  | 45 | 0 | 0 | 0 | 0 | 1 | 760 | 2 | 1 | 0 | 0 | 1 | 520 | 8 | 0 | 1 | 0 | 0 | 0 | 0 | 0 | 0 | 0 | 0 | 2.416 | 2.92 | 859.796 |  | 1188 | 1245 | 10.3 |  |  | 收集于西工大硕博论文，未公开
10365 | 1 | 95.115 | 2.92 | 0 | 0 | 0 | 1.84 | 0 | 0 | 0 | 0 | 0 | 0 | 0 | 0 | 0 | 0 | 0 | 0 | 0 | 0 | 1 |  | 45 | 0 | 0 | 0 | 0 | 1 | 760 | 2 | 1 | 0 | 0 | 1 | 540 | 8 | 0 | 1 | 0 | 0 | 0 | 0 | 0 | 0 | 0 | 0 | 2.416 | 2.92 | 859.796 |  | 1170 | 1222 | 11.6 |  |  | 收集于西工大硕博论文，未公开
10366 | 1 | 95.115 | 2.92 | 0 | 0 | 0 | 1.84 | 0 | 0 | 0 | 0 | 0 | 0 | 0 | 0 | 0 | 0 | 0 | 0 | 0 | 0 | 1 |  | 45 | 0 | 0 | 0 | 0 | 1 | 760 | 2 | 1 | 0 | 0 | 1 | 580 | 8 | 0 | 1 | 0 | 0 | 0 | 0 | 0 | 0 | 0 | 0 | 2.416 | 2.92 | 859.796 |  | 1018 | 1048 | 17.3 |  |  | 收集于西工大硕博论文，未公开
10367 | 1 | 95.115 | 2.92 | 0 | 0 | 0 | 1.84 | 0 | 0 | 0 | 0 | 0 | 0 | 0 | 0 | 0 | 0 | 0 | 0 | 0 | 0 | 1 |  | 45 | 0 | 0 | 0 | 0 | 1 | 760 | 2 | 1 | 0 | 0 | 1 | 620 | 8 | 0 | 1 | 0 | 0 | 0 | 0 | 0 | 0 | 0 | 0 | 2.416 | 2.92 | 859.796 |  | 986 | 1018 | 20 |  | 10.1016/S0921-5093(97)00806-X | 收集于西工大硕博论文，未公开
10368 | 1 | 87 | 6 | 0 | 0 | 0 | 0 | 0 | 0 | 7 | 0 | 0 | 0 | 0 | 0 | 0 | 0 | 0 | 0 | 0 | 0 | 1 |  |  | 0 | 1 | 0 | 0 | 0 | [5 empty] | 0 | [5 empty] | 0 | 0 | 0 | 0 | 0 | 0 | 0 | -4.04 | 6 | 894.6 |  |  | 933 | 7.1 |  |  | Mechanical properties of biomedical titanium alloys
10369 | 1 | 85.93 | 10.51 | 0 | 0 | 0 | 0 | 0 | 0 | 3.56 | 0 | 0 | 0 | 0 | 0 | 0 | 0 | 0 | 0 | 0 | 0 | 1 |  |  | 0 | 1 | 0 | 0 | 1 | 904.071 | 0 | 0 | 1 | 0 | 0 | [5 empty] | 0 | 0 | 0 | 0 | 0 | 0 | 0 | -9.5132 | 10.51 | 904.071 | 110 | 800 |  |  |  |  | A compilation of experimental dataon the mechanical properties and microstructural features of Ti-alloys
10370 | 1 | 88 | 0 | 8 | 0 | 0 | 0 | 0 | 0 | 0 | 0 | 4 | 0 | 0 | 0 | 0 | 0 | 0 | 0 | 0 | 0 | 1 | 20 | 86 | 0 | 1 | 0 | 0 | 1 | 950 | 2.5 | 1 | 0 | 0 | 1 | 332.87 | 0 | 0 | 1 | 0 | 0 | 0 | 0 | 0 | 0 | 0 | 0 | 5.36 | 1.333333 | 804.4 |  |  | 1040 | 6 |  |  | α′ Martensite Ti–V–Sn alloys with low Young's modulus and high strength
10371 | 1 | 88 | 0 | 8 | 0 | 0 | 0 | 0 | 0 | 0 | 0 | 4 | 0 | 0 | 0 | 0 | 0 | 0 | 0 | 0 | 0 | 1 | 20 | 86 | 0 | 1 | 0 | 0 | 1 | 950 | 2.5 | 1 | 0 | 0 | 1 | 250 | 1.5 | 0 | 1 | 0 | 0 | 0 | 0 | 0 | 0 | 0 | 0 | 5.36 | 1.333333 | 804.4 |  |  | 1157.51 | 4.79 |  |  | α′ Martensite Ti–V–Sn alloys with low Young's modulus and high strength
10372 | 1 | 75.3 | 0 | 20 | 0 | 0 | 0 | 0 | 0 | 0 | 0 | 4.7 | 0 | 0 | 0 | 0 | 0 | 0 | 0 | 0 | 0 | 1 | 20 | 86 | 0 | 1 | 0 | 0 | 1 | 950 | 2.5 | 1 | 0 | 0 | 1 | 381.02 | 0 | 0 | 1 | 0 | 0 | 0 | 0 | 0 | 0 | 0 | 0 | 13.4 | 1.566667 | 665.74 |  |  | 867.08 | 8.29 |  |  | α′ Martensite Ti–V–Sn alloys with low Young's modulus and high strength
10373 | 1 | 75.3 | 0 | 20 | 0 | 0 | 0 | 0 | 0 | 0 | 0 | 4.7 | 0 | 0 | 0 | 0 | 0 | 0 | 0 | 0 | 0 | 1 | 20 | 86 | 0 | 1 | 0 | 0 | 1 | 950 | 2.5 | 1 | 0 | 0 | 1 | 250 | 1.5 | 0 | 1 | 0 | 0 | 0 | 0 | 0 | 0 | 0 | 0 | 13.4 | 1.566667 | 665.74 |  |  | 1264.12 | 0.5 |  |  | α′ Martensite Ti–V–Sn alloys with low Young's modulus and high strength
10374 | 1 | 81.85 | 4.4 | 0 | 0 | 0 | 0 | 0 | 0 | 0 | 13.6 | 0 | 0 | 0 | 0 | 0 | 0 | 0 | 0 | 0 | 1 | 0 |  |  | 1 | 0 | 0 | 0 | 1 | 900 | 0.5 | 1 | 0 | 0 | 1 | 500 | 4 | 0 | 1 | 0 | 0 | 0 | 0 | 0 | 0 | 0 | 0 | 9.2 | 4.4 | 762.04 |  | 1290 | 1393.33 | 5.67 |  |  | 收集于西工大硕博论文，未公开
10375 | 1 | 81.85 | 4.4 | 0 | 0 | 0 | 0 | 0 | 0 | 0 | 13.6 | 0 | 0 | 0 | 0 | 0 | 0 | 0 | 0 | 0 | 1 | 0 |  |  | 1 | 0 | 0 | 0 | 1 | 900 | 0.5 | 1 | 0 | 0 | 1 | 600 | 4 | 0 | 1 | 0 | 0 | 0 | 0 | 0 | 0 | 0 | 0 | 9.2 | 4.4 | 762.04 |  | 1020 | 1116.67 | 12.5 |  |  | 收集于西工大硕博论文，未公开
10376 | 1 | 81.85 | 4.4 | 0 | 0 | 0 | 0 | 0 | 0 | 0 | 13.6 | 0 | 0 | 0 | 0 | 0 | 0 | 0 | 0 | 0 | 1 | 0 |  |  | 1 | 0 | 0 | 0 | 1 | 900 | 0.5 | 1 | 0 | 0 | 1 | 700 | 4 | 0 | 1 | 0 | 0 | 0 | 0 | 0 | 0 | 0 | 0 | 9.2 | 4.4 | 762.04 |  | 898.33 | 945 | 18.67 |  |  | 收集于西工大硕博论文，未公开
10377 | 1 | 93.61 | 0 | 0 | 0 | 0 | 3.98 | 0 | 0 | 0 | 2.42 | 0 | 0 | 0 | 0 | 0 | 0 | 0 | 0 | 0 | 0 | 1 |  |  | 0 | 1 | 0 | 0 | 1 | 797.718 | 0 | 1 | 0 | 0 | 0 | [5 empty] | 0 | 0 | 0 | 0 | 0 | 0 | 0 | 13.962 | 0 | 797.718 | 83 | 936 |  |  |  |  | A compilation of experimental dataon the mechanical properties and microstructural features of Ti-alloys
10378 | 1 | 93.44 | 0 | 0 | 0 | 0 | 0.02 | 0 | 0 | 0 | 6.54 | 0 | 0 | 0 | 0 | 0 | 0 | 0 | 0 | 0 | 0 | 1 |  |  | 0 | 1 | 0 | 0 | 1 | 819.562 | 0 | 1 | 0 | 0 | 0 | [5 empty] | 0 | 0 | 0 | 0 | 0 | 0 | 0 | 6.598 | 0 | 819.562 | 78 | 481 |  |  |  |  | A compilation of experimental dataon the mechanical properties and microstructural features of Ti-alloys
10379 | 1 | 93.61 | 0 | 0 | 0 | 0 | 0.02 | 0 | 0 | 0 | 6.37 | 0 | 0 | 0 | 0 | 0 | 0 | 0 | 0 | 0 | 0 | 1 |  |  | 0 | 1 | 0 | 0 | 1 | 821.177 | 0 | 1 | 0 | 0 | 0 | [5 empty] | 0 | 0 | 0 | 0 | 0 | 0 | 0 | 6.428 | 0 | 821.177 | 84 | 480 |  |  |  |  | A compilation of experimental dataon the mechanical properties and microstructural features of Ti-alloys
10380 | 1 | 85.11 | 5.06 | 0 | 9.68 | 0 | 0 | 0 | 0 | 0 | 0 | 0 | 0 | 0 | 0 | 0 | 0 | 0 | 0 | 0 | 1 | 0 |  |  | 1 | 0 | 0 | 0 | 1 | 900 | 0.5 | 1 | 0 | 0 | 1 | 600 | 4 | 0 | 1 | 0 | 0 | 0 | 0 | 0 | 0 | 0 | 0 | 10.428 | 5.06 | 775.498 |  |  | 1043.33 |  |  |  | 收集于西工大硕博论文，未公开
10381 | 1 | 85.11 | 5.06 | 0 | 9.68 | 0 | 0 | 0 | 0 | 0 | 0 | 0 | 0 | 0 | 0 | 0 | 0 | 0 | 0 | 0 | 1 | 0 |  |  | 1 | 0 | 0 | 0 | 1 | 900 | 0.5 | 1 | 0 | 0 | 1 | 700 | 4 | 0 | 1 | 0 | 0 | 0 | 0 | 0 | 0 | 0 | 0 | 10.428 | 5.06 | 775.498 |  |  | 1143.3 |  |  |  | 收集于西工大硕博论文，未公开
10382 | 1 | 94.64 | 0 | 0 | 0 | 0 | 3.28 | 0 | 0 | 0 | 0 | 0 | 0 | 2.08 | 0 | 0 | 0 | 0 | 0 | 0 | 0 | 1 |  |  | 0 | 1 | 0 | 0 | 1 | 831.488 | 0 | 1 | 0 | 0 | 0 | [5 empty] | 0 | 0 | 0 | 0 | 0 | 0 | 0 | 9.9696 | 0 | 831.488 | 110 | 1250 |  |  |  |  | A compilation of experimental dataon the mechanical properties and microstructural features of Ti-alloys
10383 | 1 | 93.82 | 0 | 0 | 0 | 0 | 3.43 | 0 | 0 | 0 | 0 | 0 | 0 | 2.75 | 0 | 0 | 0 | 0 | 0 | 0 | 0 | 1 |  |  | 0 | 1 | 0 | 0 | 1 | 829.178 | 0 | 1 | 0 | 0 | 0 | [5 empty] | 0 | 0 | 0 | 0 | 0 | 0 | 0 | 10.552 | 0 | 829.178 | 121 | 1360 |  |  |  |  | A compilation of experimental dataon the mechanical properties and microstructural features of Ti-alloys
10384 | 1 | 91.41 | 0 | 0 | 0 | 0 | 7.2 | 0 | 0 | 0 | 0 | 0 | 0 | 1.39 | 0 | 0 | 0 | 0 | 0 | 0 | 1 | 0 |  |  | 1 | 0 | 0 | 0 | 0 | [5 empty] | 0 | [5 empty] | 0 | 0 | 0 | 0 | 0 | 0 | 0 | 21.1858 | 0 | 771.12 | 120 | 1103 |  |  |  |  | A compilation of experimental dataon the mechanical properties and microstructural features of Ti-alloys
10385 | 1 | 90.35 | 0 | 0 | 0 | 0 | 7.38 | 0 | 0 | 0 | 0 | 0 | 0 | 2.28 | 0 | 0 | 0 | 0 | 0 | 0 | 1 | 0 |  |  | 1 | 0 | 0 | 0 | 0 | [5 empty] | 0 | [5 empty] | 0 | 0 | 0 | 0 | 0 | 0 | 0 | 21.9036 | 0 | 768.348 | 106 | 1050 |  |  |  |  | A compilation of experimental dataon the mechanical properties and microstructural features of Ti-alloys
10386 | 1 | 91.52 | 0 | 0 | 0 | 0 | 7.93 | 0 | 0 | 0 | 0 | 0 | 0 | 0.54 | 0 | 0 | 0 | 0 | 0 | 0 | 1 | 0 |  |  | 1 | 0 | 0 | 0 | 0 | [5 empty] | 0 | [5 empty] | 0 | 0 | 0 | 0 | 0 | 0 | 0 | 23.1158 | 0 | 759.878 | 110 | 1143 |  |  |  |  | A compilation of experimental dataon the mechanical properties and microstructural features of Ti-alloys
10387 | 1 | 90.49 | 0 | 0 | 0 | 0 | 8.12 | 0 | 0 | 0 | 0 | 0 | 0 | 1.39 | 0 | 0 | 0 | 0 | 0 | 0 | 1 | 0 |  |  | 1 | 0 | 0 | 0 | 0 | [5 empty] | 0 | [5 empty] | 0 | 0 | 0 | 0 | 0 | 0 | 0 | 23.8538 | 0 | 756.952 | 103 | 1079 |  |  |  |  | A compilation of experimental dataon the mechanical properties and microstructural features of Ti-alloys
10388 | 1 | 89.04 | 0 | 0 | 0 | 0 | 8.38 | 0 | 0 | 0 | 0 | 0 | 0 | 2.59 | 0 | 0 | 0 | 0 | 0 | 0 | 1 | 0 |  |  | 1 | 0 | 0 | 0 | 0 | [5 empty] | 0 | [5 empty] | 0 | 0 | 0 | 0 | 0 | 0 | 0 | 24.8718 | 0 | 752.948 | 99 | 1016 |  |  |  |  | A compilation of experimental dataon the mechanical properties and microstructural features of Ti-alloys
10389 | 1 | 87.7 | 0 | 0 | 0 | 0 | 9.4 | 0 | 0 | 0 | 0 | 0 | 0 | 2.9 | 0 | 0 | 0 | 0 | 0 | 0 | 1 | 0 |  |  | 1 | 0 | 0 | 0 | 0 | [5 empty] | 0 | [5 empty] | 0 | 0 | 0 | 0 | 0 | 0 | 0 | 27.898 | 0 | 737.24 | 92 | 1008 |  |  |  | 10.1016/S0921-5093(97)00807-X | A compilation of experimental dataon the mechanical properties and microstructural features of Ti-alloys
10390 | 1 | 75.94 | 0 | 0 | 0 | 0 | 0 | 0 | 0 | 19.56 | 0 | 0 | 0 | 4.5 | 0 | 0 | 0 | 0 | 0 | 0 | 0 | 1 |  |  | 0 | 1 | 0 | 0 | 1 | 882 | 0 | 1 | 0 | 0 | 0 | [5 empty] | 0 | 0 | 0 | 0 | 0 | 0 | 0 | 6.4668 | 0 | 882 | 66 | 213 |  |  |  |  | A compilation of experimental dataon the mechanical properties and microstructural features of Ti-alloys
10391 | 1 | 71.95 | 0 | 0 | 0 | 0 | 0 | 0 | 0 | 18.53 | 0 | 0 | 0 | 9.52 | 0 | 0 | 0 | 0 | 0 | 0 | 0 | 1 |  |  | 0 | 1 | 0 | 0 | 1 | 882 | 0 | 1 | 0 | 0 | 0 | [5 empty] | 0 | 0 | 0 | 0 | 0 | 0 | 0 | 7.2828 | 0 | 882 | 55 | 200 |  |  |  |  | A compilation of experimental dataon the mechanical properties and microstructural features of Ti-alloys
10392 | 1 | 84.26 | 0 | 0 | 0 | 0 | 0 | 0 | 0 | 14.97 | 0 | 0 | 0 | 0.77 | 0 | 0 | 0 | 0 | 0 | 0 | 0 | 1 |  |  | 0 | 1 | 0 | 0 | 1 | 882 | 0 | 1 | 0 | 0 | 0 | [5 empty] | 0 | 0 | 0 | 0 | 0 | 0 | 0 | 4.361 | 0 | 882 | 71 | 374 |  |  |  | 10.1016/j.msea.2006.11.022 | A compilation of experimental dataon the mechanical properties and microstructural features of Ti-alloys
10393 | 1 | 83.13 | 0 | 0 | 0 | 0 | 0 | 0 | 0 | 15.3 | 0 | 0 | 0 | 1.57 | 0 | 0 | 0 | 0 | 0 | 0 | 0 | 1 |  |  | 0 | 1 | 0 | 0 | 1 | 882 | 0 | 1 | 0 | 0 | 0 | [5 empty] | 0 | 0 | 0 | 0 | 0 | 0 | 0 | 4.6294 | 0 | 882 | 78 | 433 |  |  |  | 10.1016/j.msea.2006.11.023 | A compilation of experimental dataon the mechanical properties and microstructural features of Ti-alloys
10394 | 1 | 81.95 | 0 | 0 | 0 | 0 | 0 | 0 | 0 | 15.64 | 0 | 0 | 0 | 2.41 | 0 | 0 | 0 | 0 | 0 | 0 | 0 | 1 |  |  | 0 | 1 | 0 | 0 | 1 | 882 | 0 | 1 | 0 | 0 | 0 | [5 empty] | 0 | 0 | 0 | 0 | 0 | 0 | 0 | 4.9094 | 0 | 882 | 78 | 376 |  |  |  | 10.1016/j.msea.2006.11.024 | A compilation of experimental dataon the mechanical properties and microstructural features of Ti-alloys
10395 | 1 | 80.72 | 0 | 0 | 0 | 0 | 0 | 0 | 0 | 18.48 | 0 | 0 | 0 | 0.79 | 0 | 0 | 0 | 0 | 0 | 0 | 0 | 1 |  |  | 0 | 1 | 0 | 0 | 1 | 882 | 0 | 1 | 0 | 0 | 0 | [5 empty] | 0 | 0 | 0 | 0 | 0 | 0 | 0 | 5.3482 | 0 | 882 | 81 | 411 |  |  |  | 10.1016/j.msea.2006.11.025 | A compilation of experimental dataon the mechanical properties and microstructural features of Ti-alloys
10396 | 1 | 79.48 | 0 | 0 | 0 | 0 | 0 | 0 | 0 | 18.9 | 0 | 0 | 0 | 1.62 | 0 | 0 | 0 | 0 | 0 | 0 | 0 | 1 |  |  | 0 | 1 | 0 | 0 | 1 | 882 | 0 | 1 | 0 | 0 | 0 | [5 empty] | 0 | 0 | 0 | 0 | 0 | 0 | 0 | 5.6484 | 0 | 882 | 80 | 377 |  |  |  |  | A compilation of experimental dataon the mechanical properties and microstructural features of Ti-alloys
10397 | 1 | 78.18 | 0 | 0 | 0 | 0 | 0 | 0 | 0 | 19.34 | 0 | 0 | 0 | 2.48 | 0 | 0 | 0 | 0 | 0 | 0 | 0 | 1 |  |  | 0 | 1 | 0 | 0 | 1 | 882 | 0 | 1 | 0 | 0 | 0 | [5 empty] | 0 | 0 | 0 | 0 | 0 | 0 | 0 | 5.9608 | 0 | 882 | 81 | 395 |  |  |  |  | A compilation of experimental dataon the mechanical properties and microstructural features of Ti-alloys
10398 | 1 | 76.98 | 0 | 0 | 0 | 0 | 0 | 0 | 0 | 22.21 | 0 | 0 | 0 | 0.81 | 0 | 0 | 0 | 0 | 0 | 0 | 0 | 1 |  |  | 0 | 1 | 0 | 0 | 1 | 882 | 0 | 1 | 0 | 0 | 0 | [5 empty] | 0 | 0 | 0 | 0 | 0 | 0 | 0 | 6.397 | 0 | 882 | 85 | 303 |  |  |  |  | A compilation of experimental dataon the mechanical properties and microstructural features of Ti-alloys
10399 | 1 | 75.61 | 0 | 0 | 0 | 0 | 0 | 0 | 0 | 22.72 | 0 | 0 | 0 | 1.67 | 0 | 0 | 0 | 0 | 0 | 0 | 0 | 1 |  |  | 0 | 1 | 0 | 0 | 1 | 882 | 0 | 1 | 0 | 0 | 0 | [5 empty] | 0 | 0 | 0 | 0 | 0 | 0 | 0 | 6.729 | 0 | 882 | 84 | 340 |  |  |  |  | A compilation of experimental dataon the mechanical properties and microstructural features of Ti-alloys
10400 | 1 | 74.18 | 0 | 0 | 0 | 0 | 0 | 0 | 0 | 23.26 | 0 | 0 | 0 | 2.56 | 0 | 0 | 0 | 0 | 0 | 0 | 0 | 1 |  |  | 0 | 1 | 0 | 0 | 1 | 882 | 0 | 1 | 0 | 0 | 0 | [5 empty] | 0 | 0 | 0 | 0 | 0 | 0 | 0 | 7.076 | 0 | 882 | 90 | 314 |  |  |  |  | A compilation of experimental dataon the mechanical properties and microstructural features of Ti-alloys
10401 | 1 | 77 | 0 | 0 | 0 | 0 | 0 | 0 | 0 | 22 | 0 | 0 | 0 | 1 | 0 | 0 | 0 | 0 | 0 | 0 | 0 | 1 |  |  | 0 | 1 | 0 | 0 | 1 | 882 | 0 | 1 | 0 | 0 | 0 | [5 empty] | 0 | 0 | 0 | 0 | 0 | 0 | 0 | 6.38 | 0 | 882 | 72 | 401 |  |  |  |  | A compilation of experimental dataon the mechanical properties and microstructural features of Ti-alloys
10402 | 1 | 71.95 | 0 | 0 | 0 | 0 | 0 | 0 | 0 | 18.53 | 0 | 0 | 0 | 9.52 | 0 | 0 | 0 | 0 | 0 | 0 | 1 | 0 |  |  | 1 | 0 | 0 | 0 | 0 | [5 empty] | 0 | [5 empty] | 0 | 0 | 0 | 0 | 0 | 0 | 0 | 7.2828 | 0 | 882 | 55
10403 | 1 | 75.94 | 0 | 0 | 0 | 0 | 0 | 0 | 0 | 19.56 | 0 | 0 | 0 | 4.5 | 0 | 0 | 0 | 0 | 0 | 0 | 1 | 0 |  |  | 1 | 0 | 0 | 0 | 0 | [5 empty] | 0 | [5 empty] | 0 | 0 | 0 | 0 | 0 | 0 | 0 | 6.4668 | 0 | 882 | 63
10404 | 1 | 58.43 | 10.91 | 0 | 0 | 0 | 0 | 0 | 30.66 | 0 | 0 | 0 | 0 | 0 | 0 | 0 | 0 | 0 | 0 | 0 | 0 | 1 |  |  | 0 | 1 | 0 | 0 | 1 | 693.357 | 0 | 1 | 0 | 0 | 0 | [5 empty] | 0 | 0 | 0 | 0 | 0 | 0 | 0 | -10.91 | 16.02 | 693.357 | 100 | 1710 |  |  |  |  | A compilation of experimental dataon the mechanical properties and microstructural features of Ti-alloys
10405 | 1 | 91.91 | 0 | 0 | 0 | 0 | 0 | 0 | 0 | 0 | 6.63 | 0 | 0 | 1.46 | 0 | 0 | 0 | 0 | 0 | 0 | 1 | 0 |  |  | 1 | 0 | 0 | 0 | 0 | [5 empty] | 0 | [5 empty] | 0 | 0 | 0 | 0 | 0 | 0 | 0 | 6.9512 | 0 | 819.015 | 74
10406 | 1 | 53.4 | 0 | 0 | 0 | 0 | 0 | 0 | 4.6 | 29 | 0 | 0 | 0 | 13 | 0 | 0 | 0 | 0 | 0 | 0 | 1 | 0 |  |  | 1 | 0 | 0 | 0 | 1 | 800 | 1 | 1 | 0 | 0 | 0 | [5 empty] | 0 | 0 | 0 | 0 | 0 | 0 | 0 | 10.98 | 0.7666667 | 850.26 | 42 | 88 | 421 | 80.34 |  |  | Tailoring the microstructure and mechanical properties of metastable Ti–29Nb–13Ta-4.6Zr alloy for self-expansible stent applications
10407 | 1 | 53.4 | 0 | 0 | 0 | 0 | 0 | 0 | 4.6 | 29 | 0 | 0 | 0 | 13 | 0 | 0 | 0 | 0 | 0 | 0 | 0 | 1 | 20 | 88.75 | 0 | 1 | 0 | 0 | 1 | 800 | 1 | 1 | 0 | 0 | 0 | [5 empty] | 0 | 0 | 0 | 0 | 0 | 0 | 0 | 10.98 | 0.7666667 | 850.26 | 46 | 356 | 686 | 4.73 |  |  | Tailoring the microstructure and mechanical properties of metastable Ti–29Nb–13Ta-4.6Zr alloy for self-expansible stent applications
10408 | 1 | 53.4 | 0 | 0 | 0 | 0 | 0 | 0 | 4.6 | 29 | 0 | 0 | 0 | 13 | 0 | 0 | 0 | 0 | 0 | 0 | 0 | 1 | 20 | 88.75 | 0 | 1 | 0 | 0 | 1 | 800 | 1 | 1 | 0 | 0 | 1 | 400 | 0.33 | 1 | 0 | 0 | 0 | 0 | 0 | 0 | 0 | 0 | 0 | 10.98 | 0.7666667 | 850.26 | 48 | 920 | 967 | 2.91 |  |  | Tailoring the microstructure and mechanical properties of metastable Ti–29Nb–13Ta-4.6Zr alloy for self-expansible stent applications
10409 | 1 | 53.4 | 0 | 0 | 0 | 0 | 0 | 0 | 4.6 | 29 | 0 | 0 | 0 | 13 | 0 | 0 | 0 | 0 | 0 | 0 | 0 | 1 | 20 | 88.75 | 0 | 1 | 0 | 0 | 1 | 800 | 1 | 1 | 0 | 0 | 1 | 400 | 1.67 | 1 | 0 | 0 | 0 | 0 | 0 | 0 | 0 | 0 | 0 | 10.98 | 0.7666667 | 850.26 | 83 | 1180 | 1192 | 1.66 |  |  | Tailoring the microstructure and mechanical properties of metastable Ti–29Nb–13Ta-4.6Zr alloy for self-expansible stent applications
10410 | 1 | 53 | 0 | 0 | 0 | 0 | 0 | 0 | 7 | 35 | 0 | 0 | 0 | 5 | 0 | 0 | 0 | 0 | 0 | 0 | 1 | 0 |  |  | 1 | 0 | 0 | 0 | 1 | 850 | 0.5 | 1 | 0 | 0 | 0 | [5 empty] | 0 | 0 | 0 | 0 | 0 | 0 | 0 | 10.9 | 1.166667 | 833.7 |  |  | 480 | 22.13 |  |  | 时效温度对Ti-35Nb-5Ta-7Zr合金α相特征及力学性能和腐蚀行为的影响
10411 | 1 | 53 | 0 | 0 | 0 | 0 | 0 | 0 | 7 | 35 | 0 | 0 | 0 | 5 | 0 | 0 | 0 | 0 | 0 | 0 | 1 | 0 |  |  | 1 | 0 | 0 | 0 | 1 | 850 | 0.5 | 1 | 0 | 0 | 1 | 400 | 12 | 1 | 0 | 0 | 0 | 0 | 0 | 0 | 0 | 0 | 0 | 10.9 | 1.166667 | 833.7 |  |  | 492 | 6.17 |  |  | 时效温度对Ti-35Nb-5Ta-7Zr合金α相特征及力学性能和腐蚀行为的影响
10412 | 1 | 53 | 0 | 0 | 0 | 0 | 0 | 0 | 7 | 35 | 0 | 0 | 0 | 5 | 0 | 0 | 0 | 0 | 0 | 0 | 1 | 0 |  |  | 1 | 0 | 0 | 0 | 1 | 850 | 0.5 | 1 | 0 | 0 | 1 | 450 | 12 | 1 | 0 | 0 | 0 | 0 | 0 | 0 | 0 | 0 | 0 | 10.9 | 1.166667 | 833.7 |  |  | 854 | 6.66 |  |  | 时效温度对Ti-35Nb-5Ta-7Zr合金α相特征及力学性能和腐蚀行为的影响
10413 | 1 | 53 | 0 | 0 | 0 | 0 | 0 | 0 | 7 | 35 | 0 | 0 | 0 | 5 | 0 | 0 | 0 | 0 | 0 | 0 | 1 | 0 |  |  | 1 | 0 | 0 | 0 | 1 | 850 | 0.5 | 1 | 0 | 0 | 1 | 500 | 12 | 1 | 0 | 0 | 0 | 0 | 0 | 0 | 0 | 0 | 0 | 10.9 | 1.166667 | 833.7 |  |  | 613 | 11.31 |  |  | 时效温度对Ti-35Nb-5Ta-7Zr合金α相特征及力学性能和腐蚀行为的影响
10414 | 1 | 53 | 0 | 0 | 0 | 0 | 0 | 0 | 7 | 35 | 0 | 0 | 0 | 5 | 0 | 0 | 0 | 0 | 0 | 0 | 1 | 0 |  |  | 1 | 0 | 0 | 0 | 1 | 850 | 0.5 | 1 | 0 | 0 | 1 | 550 | 12 | 1 | 0 | 0 | 0 | 0 | 0 | 0 | 0 | 0 | 0 | 10.9 | 1.166667 | 833.7 |  |  | 529 | 17.44 |  |  | 时效温度对Ti-35Nb-5Ta-7Zr合金α相特征及力学性能和腐蚀行为的影响
10415 | 1 | 60 | 0 | 0 | 0 | 0 | 0 | 0 | 3 | 35 | 0 | 0 | 0 | 2 | 0 | 0 | 0 | 0 | 0 | 0 | 0 | 1 | 20 | 90 | 0 | 1 | 0 | 0 | 1 | 450 | 0.167 | 0 | 1 | 0 | 0 | [5 empty] | 0 | 0 | 0 | 0 | 0 | 0 | 0 | 10.24 | 0.5 | 861.3 |  |  | 864 | 1.55 |  |  | Effect of Various Annealing Temperature on Microstructure and Properties of Metastable β-Type Ti-35Nb-2Ta-3Zr Alloy for Biomedical Applications
10416 | 1 | 60 | 0 | 0 | 0 | 0 | 0 | 0 | 3 | 35 | 0 | 0 | 0 | 2 | 0 | 0 | 0 | 0 | 0 | 0 | 0 | 1 | 20 | 90 | 0 | 1 | 0 | 0 | 1 | 550 | 0.167 | 0 | 1 | 0 | 0 | [5 empty] | 0 | 0 | 0 | 0 | 0 | 0 | 0 | 10.24 | 0.5 | 861.3 |  |  | 780 | 17.4 |  |  | Effect of Various Annealing Temperature on Microstructure and Properties of Metastable β-Type Ti-35Nb-2Ta-3Zr Alloy for Biomedical Applications
10417 | 1 | 60 | 0 | 0 | 0 | 0 | 0 | 0 | 3 | 35 | 0 | 0 | 0 | 2 | 0 | 0 | 0 | 0 | 0 | 0 | 0 | 1 | 20 | 90 | 0 | 1 | 0 | 0 | 1 | 650 | 0.167 | 0 | 1 | 0 | 0 | [5 empty] | 0 | 0 | 0 | 0 | 0 | 0 | 0 | 10.24 | 0.5 | 861.3 |  |  | 456 | 25.44 |  |  | Effect of Various Annealing Temperature on Microstructure and Properties of Metastable β-Type Ti-35Nb-2Ta-3Zr Alloy for Biomedical Applications
10418 | 1 | 60 | 0 | 0 | 0 | 0 | 0 | 0 | 3 | 35 | 0 | 0 | 0 | 2 | 0 | 0 | 0 | 0 | 0 | 0 | 0 | 1 | 20 | 90 | 0 | 1 | 0 | 0 | 1 | 750 | 0.167 | 0 | 1 | 0 | 0 | [5 empty] | 0 | 0 | 0 | 0 | 0 | 0 | 0 | 10.24 | 0.5 | 861.3 |  |  | 589 | 18.58 |  |  | Effect of Various Annealing Temperature on Microstructure and Properties of Metastable β-Type Ti-35Nb-2Ta-3Zr Alloy for Biomedical Applications
10419 | 1 | 55.01 | 0 | 0 | 0 | 0 | 0 | 0 | 20.09 | 7.26 | 0 | 0 | 0 | 17.64 | 0 | 0 | 0 | 0 | 0 | 0 | 0 | 1 |  |  | 0 | 1 | 0 | 0 | 1 | 743.379 | 0 | 1 | 0 | 0 | 0 | [5 empty] | 0 | 0 | 0 | 0 | 0 | 0 | 0 | 5.9136 | 3.348333 | 743.379 | 73 | 1107 |  |  |  |  | A compilation of experimental dataon the mechanical properties and microstructural features of Ti-alloys
10420 | 1 | 54.48 | 0 | 0 | 0 | 0 | 0 | 0 | 22.98 | 4.51 | 0 | 0 | 0 | 18.03 | 0 | 0 | 0 | 0 | 0 | 0 | 0 | 1 |  |  | 0 | 1 | 0 | 0 | 1 | 723.438 | 0 | 1 | 0 | 0 | 0 | [5 empty] | 0 | 0 | 0 | 0 | 0 | 0 | 0 | 5.2294 | 3.83 | 723.438 | 75 | 932 |  |  |  |  | A compilation of experimental dataon the mechanical properties and microstructural features of Ti-alloys
10421 | 1 | 53.16 | 0 | 0 | 0 | 0 | 0 | 0 | 26.04 | 2.28 | 0 | 0 | 0 | 18.52 | 0 | 0 | 0 | 0 | 0 | 0 | 0 | 1 |  |  | 0 | 1 | 0 | 0 | 1 | 702.324 | 0 | 1 | 0 | 0 | 0 | [5 empty] | 0 | 0 | 0 | 0 | 0 | 0 | 0 | 4.7128 | 4.34 | 702.324 | 77 | 953 |  |  |  |  | A compilation of experimental dataon the mechanical properties and microstructural features of Ti-alloys
10422 | 1 | 71.97 | 0 | 0 | 0 | 0 | 0 | 0 | 3.25 | 20.14 | 0 | 0 | 0 | 4.64 | 0 | 0 | 0 | 0 | 0 | 0 | 0 | 1 |  |  | 0 | 1 | 0 | 0 | 1 | 859.575 | 0 | 1 | 0 | 0 | 0 | [5 empty] | 0 | 0 | 0 | 0 | 0 | 0 | 0 | 6.66 | 0.5416667 | 859.575 | 65 | 600 |  |  |  |  | A compilation of experimental dataon the mechanical properties and microstructural features of Ti-alloys
10423 | 1 | 71.97 | 0 | 0 | 0 | 0 | 0 | 0 | 3.25 | 20.14 | 0 | 0 | 0 | 4.64 | 0 | 0 | 0 | 0 | 0 | 0 | 0 | 1 |  |  | 0 | 1 | 0 | 0 | 1 | 859.575 | 0 | 1 | 0 | 0 | 0 | [5 empty] | 0 | 0 | 0 | 0 | 0 | 0 | 0 | 6.66 | 0.5416667 | 859.575 | 55 | 257 |  |  |  |  | A compilation of experimental dataon the mechanical properties and microstructural features of Ti-alloys
10424 | 1 | 74.74 | 0 | 0 | 0 | 0 | 0 | 0 | 2.03 | 22.54 | 0 | 0 | 0 | 0.69 | 0 | 0 | 0 | 0 | 0 | 0 | 0 | 1 |  |  | 0 | 1 | 0 | 0 | 1 | 867.993 | 0 | 1 | 0 | 0 | 0 | [5 empty] | 0 | 0 | 0 | 0 | 0 | 0 | 0 | 6.463 | 0.3383333 | 867.993 | 64.5 | 700 |  |  |  |  | A compilation of experimental dataon the mechanical properties and microstructural features of Ti-alloys
10425 | 1 | 72.74 | 0 | 0 | 0 | 0 | 0 | 0 | 3.46 | 20.27 | 0 | 0 | 0 | 3.53 | 0 | 0 | 0 | 0 | 0 | 0 | 0 | 1 |  |  | 0 | 1 | 0 | 0 | 1 | 858.126 | 0 | 0 | 1 | 0 | 0 | [5 empty] | 0 | 0 | 0 | 0 | 0 | 0 | 0 | 6.4522 | 0.5766667 | 858.126 | 57.1 | 400 |  |  |  |  | A compilation of experimental dataon the mechanical properties and microstructural features of Ti-alloys
10426 | 1 | 74.13 | 0 | 0 | 0 | 0 | 0 | 0 | 3.23 | 19.86 | 0 | 0 | 0 | 2.78 | 0 | 0 | 0 | 0 | 0 | 0 | 0 | 1 |  |  | 0 | 1 | 0 | 0 | 1 | 859.713 | 0 | 0 | 1 | 0 | 0 | [5 empty] | 0 | 0 | 0 | 0 | 0 | 0 | 0 | 6.1724 | 0.5383333 | 859.713 | 53.7 | 435 |  |  |  |  | A compilation of experimental dataon the mechanical properties and microstructural features of Ti-alloys
10427 | 1 | 74.3 | 0 | 0 | 0 | 0 | 0 | 0 | 2 | 23 | 0 | 0 | 0 | 0.7 | 0 | 0 | 0 | 0 | 0 | 0 | 0 | 1 |  |  | 0 | 1 | 0 | 0 | 1 | 868.2 | 0 | 1 | 0 | 0 | 0 | [5 empty] | 0 | 0 | 0 | 0 | 0 | 0 | 0 | 6.594 | 0.3333333 | 868.2 | 55 | 280 |  |  |  |  | A compilation of experimental dataon the mechanical properties and microstructural features of Ti-alloys
10428 | 1 | 70.45 | 0 | 0 | 0 | 0 | 0 | 0 | 3.44 | 21.42 | 0 | 0 | 0 | 4.69 | 0 | 0 | 0 | 0 | 0 | 0 | 0 | 1 |  |  | 0 | 1 | 0 | 0 | 1 | 858.264 | 0 | 1 | 0 | 0 | 0 | [5 empty] | 0 | 0 | 0 | 0 | 0 | 0 | 0 | 7.0294 | 0.5733333 | 858.264 | 61 | 521 |  |  |  |  | A compilation of experimental dataon the mechanical properties and microstructural features of Ti-alloys
10429 | 1 | 72.06 | 0 | 0 | 0 | 0 | 0 | 0 | 3.18 | 20.13 | 0 | 0 | 0 | 4.63 | 0 | 0 | 0 | 0 | 0 | 0 | 1 | 0 |  |  | 1 | 0 | 0 | 0 | 0 | [5 empty] | 0 | [5 empty] | 0 | 0 | 0 | 0 | 0 | 0 | 0 | 6.655 | 0.53 | 860.058 | 65 |  |  |  |  | 10.1016/j.jallcom.2019.06.049
10430 | 1 | 69.3 | 0 | 0 | 0 | 0 | 0 | 0 | 4.9 | 24 | 0 | 0 | 0 | 1.8 | 0 | 0 | 0 | 0 | 0 | 0 | 1 | 0 |  |  | 1 | 0 | 0 | 0 | 0 | [5 empty] | 0 | [5 empty] | 0 | 0 | 0 | 0 | 0 | 0 | 0 | 7.116 | 0.8166667 | 848.19 | 55 |  |  |  |  | 10.1016/j.jallcom.2019.06.049
10431 | 1 | 74.3 | 0 | 0 | 0 | 0 | 0 | 0 | 2 | 23 | 0 | 0 | 0 | 0.7 | 0 | 0 | 0 | 0 | 0 | 0 | 1 | 0 |  |  | 1 | 0 | 0 | 0 | 0 | [5 empty] | 0 | [5 empty] | 0 | 0 | 0 | 0 | 0 | 0 | 0 | 6.594 | 0.3333333 | 868.2 | 56 |  |  |  |  | 10.1016/j.jallcom.2019.06.049
10432 | 1 | 83.67 | 0 | 0 | 0 | 0 | 0 | 0 | 7.93 | 7.78 | 0 | 0 | 0 | 0.62 | 0 | 0 | 0 | 0 | 0 | 0 | 1 | 0 |  |  | 1 | 0 | 0 | 0 | 0 | [5 empty] | 0 | [5 empty] | 0 | 0 | 0 | 0 | 0 | 0 | 0 | 2.3148 | 1.321667 | 827.283 | 90 |  |  |  |  | 10.1016/j.jallcom.2019.06.049
10433 | 1 | 82.76 | 0 | 0 | 0 | 0 | 0 | 0 | 8.07 | 7.92 | 0 | 0 | 0 | 1.25 | 0 | 0 | 0 | 0 | 0 | 0 | 1 | 0 |  |  | 1 | 0 | 0 | 0 | 0 | [5 empty] | 0 | [5 empty] | 0 | 0 | 0 | 0 | 0 | 0 | 0 | 2.4926 | 1.345 | 826.317 | 92.54 |  |  |  |  | 10.13289/j.issn.1009-6264.2023-0603
10434 | 1 | 81.82 | 0 | 0 | 0 | 0 | 0 | 0 | 8.21 | 8.06 | 0 | 0 | 0 | 1.91 | 0 | 0 | 0 | 0 | 0 | 0 | 1 | 0 |  |  | 1 | 0 | 0 | 0 | 0 | [5 empty] | 0 | [5 empty] | 0 | 0 | 0 | 0 | 0 | 0 | 0 | 2.677 | 1.368333 | 825.351 | 93.66 |  |  |  |  | 10.13289/j.issn.1009-6264.2023-0603
10435 | 1 | 80.85 | 0 | 0 | 0 | 0 | 0 | 0 | 8.36 | 8.2 | 0 | 0 | 0 | 2.59 | 0 | 0 | 0 | 0 | 0 | 0 | 1 | 0 |  |  | 1 | 0 | 0 | 0 | 0 | [5 empty] | 0 | [5 empty] | 0 | 0 | 0 | 0 | 0 | 0 | 0 | 2.8658 | 1.393333 | 824.316 | 83.52 |  |  |  |  | 10.13289/j.issn.1009-6264.2023-0603
10436 | 1 | 69.29 | 0 | 0 | 0 | 0 | 0 | 0 | 4.92 | 24.01 | 0 | 0 | 0 | 1.78 | 0 | 0 | 0 | 0 | 0 | 0 | 1 | 0 |  |  | 1 | 0 | 0 | 0 | 0 | [5 empty] | 0 | [5 empty] | 0 | 0 | 0 | 0 | 0 | 0 | 0 | 7.1144 | 0.82 | 848.052 | 55 |  |  |  |  | 10.13289/j.issn.1009-6264.2023-0603
10437 | 1 | 34.6 | 0 | 0 | 0 | 0 | 0 | 0 | 8.71 | 44.35 | 0 | 0 | 0 | 12.34 | 0 | 0 | 0 | 0 | 0 | 0 | 1 | 0 |  |  | 1 | 0 | 0 | 0 | 0 | [5 empty] | 0 | [5 empty] | 0 | 0 | 0 | 0 | 0 | 0 | 0 | 15.1328 | 1.451667 | 821.901 | 64 |  |  |  |  | 10.13289/j.issn.1009-6264.2023-0603
10438 | 1 | 55.01 | 0 | 0 | 0 | 0 | 0 | 0 | 20.09 | 7.26 | 0 | 0 | 0 | 17.64 | 0 | 0 | 0 | 0 | 0 | 0 | 1 | 0 |  |  | 1 | 0 | 0 | 0 | 0 | [5 empty] | 0 | [5 empty] | 0 | 0 | 0 | 0 | 0 | 0 | 0 | 5.9136 | 3.348333 | 743.379 | 73.12 |  |  |  |  | 10.1016/j.msea.2006.06.013
10439 | 1 | 54.48 | 0 | 0 | 0 | 0 | 0 | 0 | 22.98 | 4.51 | 0 | 0 | 0 | 18.03 | 0 | 0 | 0 | 0 | 0 | 0 | 1 | 0 |  |  | 1 | 0 | 0 | 0 | 0 | [5 empty] | 0 | [5 empty] | 0 | 0 | 0 | 0 | 0 | 0 | 0 | 5.2294 | 3.83 | 723.438 | 74.98 |  |  |  |  | 10.3389/fmats.2020.00077
10440 | 1 | 53.16 | 0 | 0 | 0 | 0 | 0 | 0 | 26.04 | 2.28 | 0 | 0 | 0 | 18.52 | 0 | 0 | 0 | 0 | 0 | 0 | 1 | 0 |  |  | 1 | 0 | 0 | 0 | 0 | [5 empty] | 0 | [5 empty] | 0 | 0 | 0 | 0 | 0 | 0 | 0 | 4.7128 | 4.34 | 702.324 | 76.62 |  |  |  |  | 10.3389/fmats.2020.00077
10441 | 1 | 67.8 | 0 | 0 | 0 | 0 | 0 | 0 | 3.6 | 24.8 | 0 | 0 | 0 | 3.8 | 0 | 0 | 0 | 0 | 0 | 0 | 1 | 0 |  |  | 1 | 0 | 0 | 0 | 0 | [5 empty] | 0 | [5 empty] | 0 | 0 | 0 | 0 | 0 | 0 | 0 | 7.78 | 0.6 | 857.16 | 65.8 |  |  |  |  | 10.3389/fmats.2020.00077
10442 | 1 | 69.7 | 0 | 0 | 0 | 0 | 0 | 0 | 3.2 | 22.9 | 0 | 0 | 0 | 4.2 | 0 | 0 | 0 | 0 | 0 | 0 | 1 | 0 |  |  | 1 | 0 | 0 | 0 | 0 | [5 empty] | 0 | [5 empty] | 0 | 0 | 0 | 0 | 0 | 0 | 0 | 7.336 | 0.5333333 | 859.92 | 64.2 |  |  |  |  | 10.3389/fmats.2020.00077
10443 | 1 | 70.6 | 0 | 0 | 0 | 0 | 0 | 0 | 3.4 | 20.9 | 0 | 0 | 0 | 5.1 | 0 | 0 | 0 | 0 | 0 | 0 | 1 | 0 |  |  | 1 | 0 | 0 | 0 | 0 | [5 empty] | 0 | [5 empty] | 0 | 0 | 0 | 0 | 0 | 0 | 0 | 6.974 | 0.5666667 | 858.54 | 63
10444 | 1 | 74.8 | 0 | 0 | 0 | 0 | 0 | 0 | 2 | 22.5 | 0 | 0 | 0 | 0.7 | 0 | 0 | 0 | 0 | 0 | 0 | 1 | 0 |  |  | 1 | 0 | 0 | 0 | 0 | [5 empty] | 0 | [5 empty] | 0 | 0 | 0 | 0 | 0 | 0 | 0 | 6.454 | 0.3333333 | 868.2 | 59.5
10445 | 1 | 69.71 | 0 | 0 | 0 | 0 | 0 | 0 | 4.83 | 23.72 | 0 | 0 | 0 | 1.74 | 0 | 0 | 0 | 0 | 0 | 0 | 1 | 0 |  |  | 1 | 0 | 0 | 0 | 0 | [5 empty] | 0 | [5 empty] | 0 | 0 | 0 | 0 | 0 | 0 | 0 | 7.0244 | 0.805 | 848.673 | 62.2
10446 | 1 | 74.27 | 0 | 0 | 0 | 0 | 0 | 0 | 1.96 | 23.11 | 0 | 0 | 0 | 0.66 | 0 | 0 | 0 | 0 | 0 | 0 | 1 | 0 |  |  | 1 | 0 | 0 | 0 | 0 | [5 empty] | 0 | [5 empty] | 0 | 0 | 0 | 0 | 0 | 0 | 0 | 6.616 | 0.3266667 | 868.476 | 60.2
10447 | 1 | 72.63 | 0 | 0 | 0 | 0 | 0 | 0 | 3.47 | 20.41 | 0 | 0 | 0 | 3.49 | 0 | 0 | 0 | 0 | 0 | 0 | 1 | 0 |  |  | 1 | 0 | 0 | 0 | 0 | [5 empty] | 0 | [5 empty] | 0 | 0 | 0 | 0 | 0 | 0 | 0 | 6.4826 | 0.5783333 | 858.057 | 56
10448 | 1 | 68.21 | 0 | 0 | 0 | 0 | 0 | 0 | 3.58 | 24.6 | 0 | 0 | 0 | 3.61 | 0 | 0 | 0 | 0 | 0 | 0 | 1 | 0 |  |  | 1 | 0 | 0 | 0 | 0 | [5 empty] | 0 | [5 empty] | 0 | 0 | 0 | 0 | 0 | 0 | 0 | 7.6822 | 0.5966667 | 857.298 | 62
10449 | 1 | 69.2 | 0 | 0 | 0 | 0 | 0 | 0 | 5 | 24.1 | 0 | 0 | 0 | 1.7 | 0 | 0 | 0 | 0 | 0 | 0 | 1 | 0 |  |  | 1 | 0 | 0 | 0 | 0 | [5 empty] | 0 | [5 empty] | 0 | 0 | 0 | 0 | 0 | 0 | 0 | 7.122 | 0.8333333 | 847.5 | 56
10450 | 1 | 69.9 | 0 | 0 | 0 | 0 | 0 | 0 | 5.1 | 20.5 | 0 | 0 | 0 | 4.5 | 0 | 0 | 0 | 0 | 0 | 0 | 1 | 0 |  |  | 1 | 0 | 0 | 0 | 0 | [5 empty] | 0 | [5 empty] | 0 | 0 | 0 | 0 | 0 | 0 | 0 | 6.73 | 0.85 | 846.81 | 50
10451 | 1 | 63.3 | 0 | 0 | 0 | 0 | 0 | 0 | 17.6 | 18.7 | 0 | 0 | 0 | 0.4 | 0 | 0 | 0 | 0 | 0 | 0 | 1 | 0 |  |  | 1 | 0 | 0 | 0 | 0 | [5 empty] | 0 | [5 empty] | 0 | 0 | 0 | 0 | 0 | 0 | 0 | 5.324 | 2.933333 | 760.56 | 48.3
10452 | 1 | 86 | 6 | 4 | 0 | 0 | 0 | 0 | 0 | 0 | 4 | 0 | 0 | 0 | 0 | 0 | 0 | 0 | 0 | 0 | 1 | 0 |  |  | 1 | 0 | 0 | 0 | 1 | 800 | 1 | 1 | 0 | 0 | 1 | 550 | 6 | 0 | 1 | 0 | 0 | 0 | 0 | 0 | 0 | 0 | 0 | 0.68 | 6 | 809.4 |  |  | 1032 | 18.44 |  |  | 固溶温度对Ti-6Al-4V-4Mo合金组织与力学性能的影响
10453 | 1 | 86 | 6 | 4 | 0 | 0 | 0 | 0 | 0 | 0 | 4 | 0 | 0 | 0 | 0 | 0 | 0 | 0 | 0 | 0 | 1 | 0 |  |  | 1 | 0 | 0 | 0 | 1 | 830 | 1 | 1 | 0 | 0 | 1 | 550 | 6 | 0 | 1 | 0 | 0 | 0 | 0 | 0 | 0 | 0 | 0 | 0.68 | 6 | 809.4 |  |  | 1084 | 15.76 |  |  | 固溶温度对Ti-6Al-4V-4Mo合金组织与力学性能的影响
10454 | 1 | 86 | 6 | 4 | 0 | 0 | 0 | 0 | 0 | 0 | 4 | 0 | 0 | 0 | 0 | 0 | 0 | 0 | 0 | 0 | 1 | 0 |  |  | 1 | 0 | 0 | 0 | 1 | 860 | 1 | 1 | 0 | 0 | 1 | 550 | 6 | 0 | 1 | 0 | 0 | 0 | 0 | 0 | 0 | 0 | 0 | 0.68 | 6 | 809.4 |  |  | 1124 | 14.54 |  |  | 固溶温度对Ti-6Al-4V-4Mo合金组织与力学性能的影响
10455 | 1 | 86 | 6 | 4 | 0 | 0 | 0 | 0 | 0 | 0 | 4 | 0 | 0 | 0 | 0 | 0 | 0 | 0 | 0 | 0 | 1 | 0 |  |  | 1 | 0 | 0 | 0 | 1 | 890 | 1 | 1 | 0 | 0 | 1 | 550 | 6 | 0 | 1 | 0 | 0 | 0 | 0 | 0 | 0 | 0 | 0 | 0.68 | 6 | 809.4 |  |  | 1225 | 5.12 |  |  | 固溶温度对Ti-6Al-4V-4Mo合金组织与力学性能的影响
10456 | 1 | 86 | 6 | 4 | 0 | 0 | 0 | 0 | 0 | 0 | 4 | 0 | 0 | 0 | 0 | 0 | 0 | 0 | 0 | 0 | 1 | 0 |  |  | 1 | 0 | 0 | 0 | 1 | 920 | 1 | 1 | 0 | 0 | 1 | 550 | 6 | 0 | 1 | 0 | 0 | 0 | 0 | 0 | 0 | 0 | 0 | 0.68 | 6 | 809.4 |  |  | 1285 | 3.12 |  |  | 固溶温度对Ti-6Al-4V-4Mo合金组织与力学性能的影响
10457 | 1 | 89.86 | 8.1 | 0.99 | 0 | 0 | 0 | 0 | 0 | 0 | 1.05 | 0 | 0 | 0 | 0 | 0 | 0 | 0 | 0 | 0 | 1 | 0 |  |  | 1 | 0 | 0 | 0 | 1 | 915 | 1 | 1 | 0 | 0 | 1 | 580 | 8 | 0 | 1 | 0 | 0 | 0 | 0 | 0 | 0 | 0 | 0 | -6.3867 | 8.1 | 877.353 |  | 953.5 | 969 | 18 |  |  | 收集于西工大硕博论文，未公开
10458 | 1 | 89.86 | 8.1 | 0.99 | 0 | 0 | 0 | 0 | 0 | 0 | 1.05 | 0 | 0 | 0 | 0 | 0 | 0 | 0 | 0 | 0 | 1 | 0 |  |  | 1 | 0 | 0 | 0 | 1 | 915 | 1 | 1 | 0 | 0 | 1 | 580 | 8 | 0 | 1 | 0 | 0 | 0 | 0 | 0 | 0 | 0 | 0 | -6.3867 | 8.1 | 877.353 |  | 926.5 | 971 | 16.8 |  |  | 收集于西工大硕博论文，未公开
10459 | 1 | 89.86 | 8.1 | 0.99 | 0 | 0 | 0 | 0 | 0 | 0 | 1.05 | 0 | 0 | 0 | 0 | 0 | 0 | 0 | 0 | 0 | 1 | 0 |  |  | 1 | 0 | 0 | 0 | 1 | 960 | 1 | 0 | 1 | 0 | 1 | 580 | 8 | 0 | 1 | 0 | 0 | 0 | 0 | 0 | 0 | 0 | 0 | -6.3867 | 8.1 | 877.353 |  | 908.5 | 928.5 | 16.8 |  |  | 收集于西工大硕博论文，未公开
10460 | 1 | 89.86 | 8.1 | 0.99 | 0 | 0 | 0 | 0 | 0 | 0 | 1.05 | 0 | 0 | 0 | 0 | 0 | 0 | 0 | 0 | 0 | 1 | 0 |  |  | 1 | 0 | 0 | 0 | 1 | 960 | 1 | 1 | 0 | 0 | 1 | 580 | 8 | 0 | 1 | 0 | 0 | 0 | 0 | 0 | 0 | 0 | 0 | -6.3867 | 8.1 | 877.353 |  | 931.5 | 964 | 15 |  |  | 收集于西工大硕博论文，未公开
10461 | 1 | 89.86 | 8.1 | 0.99 | 0 | 0 | 0 | 0 | 0 | 0 | 1.05 | 0 | 0 | 0 | 0 | 0 | 0 | 0 | 0 | 0 | 1 | 0 |  |  | 1 | 0 | 0 | 0 | 1 | 1010 | 1 | 1 | 0 | 0 | 1 | 580 | 8 | 0 | 1 | 0 | 0 | 0 | 0 | 0 | 0 | 0 | 0 | -6.3867 | 8.1 | 877.353 |  | 937.5 | 989.5 | 15.3 |  |  | 收集于西工大硕博论文，未公开
10462 | 1 | 89.86 | 8.1 | 0.99 | 0 | 0 | 0 | 0 | 0 | 0 | 1.05 | 0 | 0 | 0 | 0 | 0 | 0 | 0 | 0 | 0 | 1 | 0 |  |  | 1 | 0 | 0 | 0 | 1 | 915 | 1 | 0 | 1 | 0 | 1 | 550 | 8 | 0 | 1 | 0 | 0 | 0 | 0 | 0 | 0 | 0 | 0 | -6.3867 | 8.1 | 877.353 |  | 907.5 | 938.5 | 16.5 |  |  | 收集于西工大硕博论文，未公开
10463 | 1 | 89.86 | 8.1 | 0.99 | 0 | 0 | 0 | 0 | 0 | 0 | 1.05 | 0 | 0 | 0 | 0 | 0 | 0 | 0 | 0 | 0 | 1 | 0 |  |  | 1 | 0 | 0 | 0 | 1 | 960 | 1 | 1 | 0 | 0 | 1 | 580 | 8 | 0 | 1 | 0 | 0 | 0 | 0 | 0 | 0 | 0 | 0 | -6.3867 | 8.1 | 877.353 |  | 966 | 1017.5 | 15.3 |  |  | 收集于西工大硕博论文，未公开
10464 | 1 | 89.86 | 8.1 | 0.99 | 0 | 0 | 0 | 0 | 0 | 0 | 1.05 | 0 | 0 | 0 | 0 | 0 | 0 | 0 | 0 | 0 | 1 | 0 |  |  | 1 | 0 | 0 | 0 | 1 | 960 | 1 | 0 | 1 | 0 | 1 | 550 | 8 | 0 | 1 | 0 | 0 | 0 | 0 | 0 | 0 | 0 | 0 | -6.3867 | 8.1 | 877.353 |  | 893.5 | 919.5 | 16.5 |  |  | 收集于西工大硕博论文，未公开
10465 | 1 | 89.86 | 8.1 | 0.99 | 0 | 0 | 0 | 0 | 0 | 0 | 1.05 | 0 | 0 | 0 | 0 | 0 | 0 | 0 | 0 | 0 | 1 | 0 |  |  | 1 | 0 | 0 | 0 | 1 | 960 | 1 | 0 | 1 | 0 | 1 | 620 | 8 | 0 | 1 | 0 | 0 | 0 | 0 | 0 | 0 | 0 | 0 | -6.3867 | 8.1 | 877.353 |  | 914 | 929 | 16.3 |  |  | 收集于西工大硕博论文，未公开
10466 | 1 | 89.86 | 8.1 | 0.99 | 0 | 0 | 0 | 0 | 0 | 0 | 1.05 | 0 | 0 | 0 | 0 | 0 | 0 | 0 | 0 | 0 | 1 | 0 |  |  | 1 | 0 | 0 | 0 | 1 | 1010 | 1 | 1 | 0 | 0 | 1 | 580 | 8 | 0 | 1 | 0 | 0 | 0 | 0 | 0 | 0 | 0 | 0 | -6.3867 | 8.1 | 877.353 |  | 968.5 | 1028.5 | 16.8 |  |  | 收集于西工大硕博论文，未公开
10467 | 1 | 89.86 | 8.1 | 0.99 | 0 | 0 | 0 | 0 | 0 | 0 | 1.05 | 0 | 0 | 0 | 0 | 0 | 0 | 0 | 0 | 0 | 1 | 0 |  |  | 1 | 0 | 0 | 0 | 1 | 1010 | 1 | 0 | 1 | 0 | 1 | 550 | 8 | 0 | 1 | 0 | 0 | 0 | 0 | 0 | 0 | 0 | 0 | -6.3867 | 8.1 | 877.353 |  | 879 | 919.5 | 16.3 |  |  | 收集于西工大硕博论文，未公开
10468 | 1 | 89.86 | 8.1 | 0.99 | 0 | 0 | 0 | 0 | 0 | 0 | 1.05 | 0 | 0 | 0 | 0 | 0 | 0 | 0 | 0 | 0 | 1 | 0 |  |  | 1 | 0 | 0 | 0 | 1 | 1010 | 1 | 0 | 1 | 0 | 1 | 620 | 8 | 0 | 1 | 0 | 0 | 0 | 0 | 0 | 0 | 0 | 0 | -6.3867 | 8.1 | 877.353 |  | 912 | 938.5 | 17.8 |  |  | 收集于西工大硕博论文，未公开
10469 | 1 | 89.86 | 8.1 | 0.99 | 0 | 0 | 0 | 0 | 0 | 0 | 1.05 | 0 | 0 | 0 | 0 | 0 | 0 | 0 | 0 | 0 | 1 | 0 |  |  | 1 | 0 | 0 | 0 | 1 | 910 | 1 | 0 | 1 | 0 | 0 | [5 empty] | 0 | 0 | 0 | 0 | 0 | 0 | 0 | -6.3867 | 8.1 | 877.353 |  | 827 | 936 | 16.7 |  |  | 收集于西工大硕博论文，未公开
10470 | 1 | 89.86 | 8.1 | 0.99 | 0 | 0 | 0 | 0 | 0 | 0 | 1.05 | 0 | 0 | 0 | 0 | 0 | 0 | 0 | 0 | 0 | 1 | 0 |  |  | 1 | 0 | 0 | 0 | 1 | 910 | 2 | 0 | 1 | 0 | 0 | [5 empty] | 0 | 0 | 0 | 0 | 0 | 0 | 0 | -6.3867 | 8.1 | 877.353 |  | 810 | 921 | 16.9 |  |  | 收集于西工大硕博论文，未公开
10471 | 1 | 89.86 | 8.1 | 0.99 | 0 | 0 | 0 | 0 | 0 | 0 | 1.05 | 0 | 0 | 0 | 0 | 0 | 0 | 0 | 0 | 0 | 1 | 0 |  |  | 1 | 0 | 0 | 0 | 1 | 910 | 3 | 0 | 1 | 0 | 0 | [5 empty] | 0 | 0 | 0 | 0 | 0 | 0 | 0 | -6.3867 | 8.1 | 877.353 |  | 823 | 910 | 16.4 |  |  | 收集于西工大硕博论文，未公开
10472 | 1 | 89.86 | 8.1 | 0.99 | 0 | 0 | 0 | 0 | 0 | 0 | 1.05 | 0 | 0 | 0 | 0 | 0 | 0 | 0 | 0 | 0 | 1 | 0 |  |  | 1 | 0 | 0 | 0 | 1 | 910 | 4 | 0 | 1 | 0 | 0 | [5 empty] | 0 | 0 | 0 | 0 | 0 | 0 | 0 | -6.3867 | 8.1 | 877.353 |  | 826 | 913 | 19.1 |  |  | 收集于西工大硕博论文，未公开
10473 | 1 | 89.86 | 8.1 | 0.99 | 0 | 0 | 0 | 0 | 0 | 0 | 1.05 | 0 | 0 | 0 | 0 | 0 | 0 | 0 | 0 | 0 | 1 | 0 |  |  | 1 | 0 | 0 | 0 | 1 | 910 | 5 | 0 | 1 | 0 | 0 | [5 empty] | 0 | 0 | 0 | 0 | 0 | 0 | 0 | -6.3867 | 8.1 | 877.353 |  | 806 | 890 | 17.4 |  |  | 收集于西工大硕博论文，未公开
10474 | 1 | 89.86 | 8.1 | 0.99 | 0 | 0 | 0 | 0 | 0 | 0 | 1.05 | 0 | 0 | 0 | 0 | 0 | 0 | 0 | 0 | 0 | 1 | 0 |  |  | 1 | 0 | 0 | 0 | 1 | 910 | 6 | 0 | 1 | 0 | 0 | [5 empty] | 0 | 0 | 0 | 0 | 0 | 0 | 0 | -6.3867 | 8.1 | 877.353 |  | 833 | 906 | 21.1 |  |  | 收集于西工大硕博论文，未公开
10475 | 1 | 87.37 | 3.3 | 4.4 | 0 | 0 | 0 | 0 | 0 | 0 | 4.8 | 0 | 0 | 0 | 0 | 0 | 0 | 0 | 0 | 0 | 1 | 0 |  |  | 1 | 0 | 0 | 0 | 1 | 820 | 2 | 0 | 1 | 0 | 1 | 560 | 6 | 0 | 1 | 0 | 0 | 0 | 0 | 0 | 0 | 0 | 0 | 4.448 | 3.3 | 791.41 |  | 924.68 | 961.72 | 21.72 |  |  | 收集于西工大硕博论文，未公开
10476 | 1 | 87.37 | 3.3 | 4.4 | 0 | 0 | 0 | 0 | 0 | 0 | 4.8 | 0 | 0 | 0 | 0 | 0 | 0 | 0 | 0 | 0 | 1 | 0 |  |  | 1 | 0 | 0 | 0 | 1 | 820 | 3 | 0 | 1 | 0 | 1 | 560 | 7 | 0 | 1 | 0 | 0 | 0 | 0 | 0 | 0 | 0 | 0 | 4.448 | 3.3 | 791.41 |  | 914.02 | 961.51 | 23.11 |  | 10.14158/j.cnki.1001-3814.20211806 | 收集于西工大硕博论文，未公开
10477 | 1 | 87.37 | 3.3 | 4.4 | 0 | 0 | 0 | 0 | 0 | 0 | 4.8 | 0 | 0 | 0 | 0 | 0 | 0 | 0 | 0 | 0 | 1 | 0 |  |  | 1 | 0 | 0 | 0 | 1 | 820 | 4 | 0 | 1 | 0 | 1 | 560 | 8 | 0 | 1 | 0 | 0 | 0 | 0 | 0 | 0 | 0 | 0 | 4.448 | 3.3 | 791.41 |  | 958.99 | 998.15 | 23.45 |  | 10.14158/j.cnki.1001-3814.20211806 | 收集于西工大硕博论文，未公开
10478 | 1 | 87.37 | 3.3 | 4.4 | 0 | 0 | 0 | 0 | 0 | 0 | 4.8 | 0 | 0 | 0 | 0 | 0 | 0 | 0 | 0 | 0 | 1 | 0 |  |  | 1 | 0 | 0 | 0 | 1 | 820 | 5 | 0 | 1 | 0 | 1 | 560 | 9 | 0 | 1 | 0 | 0 | 0 | 0 | 0 | 0 | 0 | 0 | 4.448 | 3.3 | 791.41 |  | 952.78 | 987.01 | 23.35 |  | 10.14158/j.cnki.1001-3814.20211806 | 收集于西工大硕博论文，未公开
10479 | 1 | 87.37 | 3.3 | 4.4 | 0 | 0 | 0 | 0 | 0 | 0 | 4.8 | 0 | 0 | 0 | 0 | 0 | 0 | 0 | 0 | 0 | 1 | 0 |  |  | 1 | 0 | 0 | 0 | 1 | 820 | 6 | 0 | 1 | 0 | 1 | 560 | 10 | 0 | 1 | 0 | 0 | 0 | 0 | 0 | 0 | 0 | 0 | 4.448 | 3.3 | 791.41 |  | 950.16 | 980.21 | 23.3 |  | 10.14158/j.cnki.1001-3814.20211806 | 收集于西工大硕博论文，未公开
10480 | 1 | 87.37 | 3.3 | 4.4 | 0 | 0 | 0 | 0 | 0 | 0 | 4.8 | 0 | 0 | 0 | 0 | 0 | 0 | 0 | 0 | 0 | 1 | 0 |  |  | 1 | 0 | 0 | 0 | 1 | 820 | 7 | 0 | 1 | 0 | 1 | 580 | 6 | 0 | 1 | 0 | 0 | 0 | 0 | 0 | 0 | 0 | 0 | 4.448 | 3.3 | 791.41 |  | 891.24 | 930.25 | 22.59 |  | 10.14158/j.cnki.1001-3814.20211806 | 收集于西工大硕博论文，未公开
10481 | 1 | 87.37 | 3.3 | 4.4 | 0 | 0 | 0 | 0 | 0 | 0 | 4.8 | 0 | 0 | 0 | 0 | 0 | 0 | 0 | 0 | 0 | 1 | 0 |  |  | 1 | 0 | 0 | 0 | 1 | 820 | 8 | 0 | 1 | 0 | 1 | 580 | 7 | 0 | 1 | 0 | 0 | 0 | 0 | 0 | 0 | 0 | 0 | 4.448 | 3.3 | 791.41 |  | 889.85 | 931.47 | 22.88 |  |  | 收集于西工大硕博论文，未公开
10482 | 1 | 87.37 | 3.3 | 4.4 | 0 | 0 | 0 | 0 | 0 | 0 | 4.8 | 0 | 0 | 0 | 0 | 0 | 0 | 0 | 0 | 0 | 1 | 0 |  |  | 1 | 0 | 0 | 0 | 1 | 820 | 9 | 0 | 1 | 0 | 1 | 580 | 8 | 0 | 1 | 0 | 0 | 0 | 0 | 0 | 0 | 0 | 0 | 4.448 | 3.3 | 791.41 |  | 972.03 | 1007.3 | 24.25 |  |  | 收集于西工大硕博论文，未公开
10483 | 1 | 87.37 | 3.3 | 4.4 | 0 | 0 | 0 | 0 | 0 | 0 | 4.8 | 0 | 0 | 0 | 0 | 0 | 0 | 0 | 0 | 0 | 1 | 0 |  |  | 1 | 0 | 0 | 0 | 1 | 820 | 10 | 0 | 1 | 0 | 1 | 580 | 9 | 0 | 1 | 0 | 0 | 0 | 0 | 0 | 0 | 0 | 0 | 4.448 | 3.3 | 791.41 |  | 944.57 | 977.95 | 24.05 |  |  | 收集于西工大硕博论文，未公开
10484 | 1 | 87.37 | 3.3 | 4.4 | 0 | 0 | 0 | 0 | 0 | 0 | 4.8 | 0 | 0 | 0 | 0 | 0 | 0 | 0 | 0 | 0 | 1 | 0 |  |  | 1 | 0 | 0 | 0 | 1 | 820 | 11 | 0 | 1 | 0 | 1 | 580 | 10 | 0 | 1 | 0 | 0 | 0 | 0 | 0 | 0 | 0 | 0 | 4.448 | 3.3 | 791.41 |  | 943.38 | 974.97 | 24.01 |  |  | 收集于西工大硕博论文，未公开
10485 | 1 | 87.37 | 3.3 | 4.4 | 0 | 0 | 0 | 0 | 0 | 0 | 4.8 | 0 | 0 | 0 | 0 | 0 | 0 | 0 | 0 | 0 | 1 | 0 |  |  | 1 | 0 | 0 | 0 | 1 | 820 | 12 | 0 | 1 | 0 | 1 | 600 | 6 | 0 | 1 | 0 | 0 | 0 | 0 | 0 | 0 | 0 | 0 | 4.448 | 3.3 | 791.41 |  | 873.54 | 913.02 | 25.34 |  |  | 收集于西工大硕博论文，未公开
10486 | 1 | 87.37 | 3.3 | 4.4 | 0 | 0 | 0 | 0 | 0 | 0 | 4.8 | 0 | 0 | 0 | 0 | 0 | 0 | 0 | 0 | 0 | 1 | 0 |  |  | 1 | 0 | 0 | 0 | 1 | 820 | 13 | 0 | 1 | 0 | 1 | 600 | 7 | 0 | 1 | 0 | 0 | 0 | 0 | 0 | 0 | 0 | 0 | 4.448 | 3.3 | 791.41 |  | 882.35 | 917.65 | 25.51 |  |  | 收集于西工大硕博论文，未公开
10487 | 1 | 87.37 | 3.3 | 4.4 | 0 | 0 | 0 | 0 | 0 | 0 | 4.8 | 0 | 0 | 0 | 0 | 0 | 0 | 0 | 0 | 0 | 1 | 0 |  |  | 1 | 0 | 0 | 0 | 1 | 820 | 14 | 0 | 1 | 0 | 1 | 600 | 8 | 0 | 1 | 0 | 0 | 0 | 0 | 0 | 0 | 0 | 0 | 4.448 | 3.3 | 791.41 |  | 934.69 | 970.81 | 25 |  |  | 收集于西工大硕博论文，未公开
10488 | 1 | 87.37 | 3.3 | 4.4 | 0 | 0 | 0 | 0 | 0 | 0 | 4.8 | 0 | 0 | 0 | 0 | 0 | 0 | 0 | 0 | 0 | 1 | 0 |  |  | 1 | 0 | 0 | 0 | 1 | 820 | 15 | 0 | 1 | 0 | 1 | 600 | 9 | 0 | 1 | 0 | 0 | 0 | 0 | 0 | 0 | 0 | 0 | 4.448 | 3.3 | 791.41 |  | 928.66 | 958.4 | 24.95 |  |  | 收集于西工大硕博论文，未公开
10489 | 1 | 87.37 | 3.3 | 4.4 | 0 | 0 | 0 | 0 | 0 | 0 | 4.8 | 0 | 0 | 0 | 0 | 0 | 0 | 0 | 0 | 0 | 1 | 0 |  |  | 1 | 0 | 0 | 0 | 1 | 820 | 16 | 0 | 1 | 0 | 1 | 600 | 10 | 0 | 1 | 0 | 0 | 0 | 0 | 0 | 0 | 0 | 0 | 4.448 | 3.3 | 791.41 |  | 923.96 | 951 | 24.7 |  |  | 收集于西工大硕博论文，未公开
10490 | 1 | 87.37 | 3.3 | 4.4 | 0 | 0 | 0 | 0 | 0 | 0 | 4.8 | 0 | 0 | 0 | 0 | 0 | 0 | 0 | 0 | 0 | 1 | 0 |  |  | 1 | 0 | 0 | 0 | 0 | [5 empty] | 0 | [5 empty] | 0 | 0 | 0 | 0 | 0 | 0 | 0 | 4.448 | 3.3 | 791.41 |  | 860.43 | 886.97 | 18.76 |  |  | 收集于西工大硕博论文，未公开
10491 | 1 | 87.37 | 3.3 | 4.4 | 0 | 0 | 0 | 0 | 0 | 0 | 4.8 | 0 | 0 | 0 | 0 | 0 | 0 | 0 | 0 | 0 | 1 | 0 |  |  | 1 | 0 | 0 | 0 | 1 | 780 | 3 | 0 | 0 | 1 | 0 | [5 empty] | 0 | 0 | 0 | 0 | 0 | 0 | 0 | 4.448 | 3.3 | 791.41 |  | 837.43 | 847.12 | 26.2 |  |  | 收集于西工大硕博论文，未公开
10492 | 1 | 87.37 | 3.3 | 4.4 | 0 | 0 | 0 | 0 | 0 | 0 | 4.8 | 0 | 0 | 0 | 0 | 0 | 0 | 0 | 0 | 0 | 1 | 0 |  |  | 1 | 0 | 0 | 0 | 1 | 800 | 3 | 0 | 0 | 1 | 0 | [5 empty] | 0 | 0 | 0 | 0 | 0 | 0 | 0 | 4.448 | 3.3 | 791.41 |  | 831.94 | 842.85 | 25.04 |  |  | 收集于西工大硕博论文，未公开
10493 | 1 | 87.37 | 3.3 | 4.4 | 0 | 0 | 0 | 0 | 0 | 0 | 4.8 | 0 | 0 | 0 | 0 | 0 | 0 | 0 | 0 | 0 | 1 | 0 |  |  | 1 | 0 | 0 | 0 | 1 | 820 | 3 | 0 | 0 | 1 | 0 | [5 empty] | 0 | 0 | 0 | 0 | 0 | 0 | 0 | 4.448 | 3.3 | 791.41 |  | 827.81 | 844.02 | 23.74 |  |  | 收集于西工大硕博论文，未公开
10494 | 1 | 87.37 | 3.3 | 4.4 | 0 | 0 | 0 | 0 | 0 | 0 | 4.8 | 0 | 0 | 0 | 0 | 0 | 0 | 0 | 0 | 0 | 1 | 0 |  |  | 1 | 0 | 0 | 0 | 1 | 840 | 3 | 0 | 0 | 1 | 0 | [5 empty] | 0 | 0 | 0 | 0 | 0 | 0 | 0 | 4.448 | 3.3 | 791.41 |  | 823.06 | 857.7 | 23.6 |  |  | 收集于西工大硕博论文，未公开
10495 | 1 | 87.37 | 3.3 | 4.4 | 0 | 0 | 0 | 0 | 0 | 0 | 4.8 | 0 | 0 | 0 | 0 | 0 | 0 | 0 | 0 | 0 | 1 | 0 |  |  | 1 | 0 | 0 | 0 | 1 | 860 | 3 | 0 | 0 | 1 | 0 | [5 empty] | 0 | 0 | 0 | 0 | 0 | 0 | 0 | 4.448 | 3.3 | 791.41 |  | 819.11 | 880.98 | 22.54 |  |  | 收集于西工大硕博论文，未公开
10496 | 1 | 87.37 | 3.3 | 4.4 | 0 | 0 | 0 | 0 | 0 | 0 | 4.8 | 0 | 0 | 0 | 0 | 0 | 0 | 0 | 0 | 0 | 1 | 0 |  |  | 1 | 0 | 0 | 0 | 1 | 880 | 3 | 0 | 0 | 1 | 0 | [5 empty] | 0 | 0 | 0 | 0 | 0 | 0 | 0 | 4.448 | 3.3 | 791.41 |  | 791.11 | 878.6 | 18.92 |  |  | 收集于西工大硕博论文，未公开
10497 | 1 | 85 | 3 | 10 | 0 | 0 | 2 | 0 | 0 | 0 | 0 | 0 | 0 | 0 | 0 | 0 | 0 | 0 | 0 | 0 | 1 | 0 |  |  | 1 | 0 | 0 | 0 | 1 | 760 | 2 | 1 | 0 | 0 | 1 | 520 | 8.5 | 0 | 1 | 0 | 0 | 0 | 0 | 0 | 0 | 0 | 0 | 9.5 | 3 | 739.5 |  |  | 1265 | 12.18 |  |  | 热处理工艺对TB6钛合金棒材微观组织和力学性能的影响
10498 | 1 | 85 | 3 | 10 | 0 | 0 | 2 | 0 | 0 | 0 | 0 | 0 | 0 | 0 | 0 | 0 | 0 | 0 | 0 | 0 | 1 | 0 |  |  | 1 | 0 | 0 | 0 | 1 | 760 | 2 | 1 | 0 | 0 | 1 | 530 | 8.5 | 0 | 1 | 0 | 0 | 0 | 0 | 0 | 0 | 0 | 0 | 9.5 | 3 | 739.5 |  |  | 1186 | 13.18 |  |  | 热处理工艺对TB6钛合金棒材微观组织和力学性能的影响
10499 | 1 | 85 | 3 | 10 | 0 | 0 | 2 | 0 | 0 | 0 | 0 | 0 | 0 | 0 | 0 | 0 | 0 | 0 | 0 | 0 | 1 | 0 |  |  | 1 | 0 | 0 | 0 | 1 | 760 | 2 | 1 | 0 | 0 | 1 | 540 | 8.5 | 0 | 1 | 0 | 0 | 0 | 0 | 0 | 0 | 0 | 0 | 9.5 | 3 | 739.5 |  |  | 1172 | 14.19 |  |  | 热处理工艺对TB6钛合金棒材微观组织和力学性能的影响
10500 | 1 | 85 | 3 | 10 | 0 | 0 | 2 | 0 | 0 | 0 | 0 | 0 | 0 | 0 | 0 | 0 | 0 | 0 | 0 | 0 | 1 | 0 |  |  | 1 | 0 | 0 | 0 | 1 | 775 | 2 | 1 | 0 | 0 | 1 | 530 | 8.5 | 0 | 1 | 0 | 0 | 0 | 0 | 0 | 0 | 0 | 0 | 9.5 | 3 | 739.5 |  |  | 1204 | 13.18 |  |  | 热处理工艺对TB6钛合金棒材微观组织和力学性能的影响
10501 | 1 | 86.36 | 5.25 | 7.5 | 0 | 0 | 0.25 | 0 | 0 | 0 | 0 | 0 | 0 | 0 | 0 | 0 | 0 | 0 | 0 | 0 | 0 | 1 |  |  | 0 | 1 | 0 | 0 | 1 | 850 | 1 |  |  |  | 1 | 500 | 8 | 0 | 1 | 0 | 0 | 0 | 0 | 0 | 0 | 0 | 0 | 0.5 | 5.25 | 800.675 |  | 1131 | 1189 | 15.5 |  | 10.14158/j.cnki.1001-3814.20220293 | Effect of microstructure on impact fracture mechanism of a high-strength Ti-5Al-7.5V-0.5Si-0.25Fe-0.2O alloy
10502 | 1 | 86.36 | 5.25 | 7.5 | 0 | 0 | 0.25 | 0 | 0 | 0 | 0 | 0 | 0 | 0 | 0 | 0 | 0 | 0 | 0 | 0 | 0 | 1 |  |  | 0 | 1 | 0 | 0 | 1 | 940 | 1 | 0 | 0 | 1 | 0 | [5 empty] | 0 | 0 | 0 | 0 | 0 | 0 | 0 | 0.5 | 5.25 | 800.675 |  | 912 | 970 | 13.2 |  | 10.14158/j.cnki.1001-3814.20220293 | Effect of microstructure on impact fracture mechanism of a high-strength Ti-5Al-7.5V-0.5Si-0.25Fe-0.2O alloy
10503 | 1 | 89.658 | 6.05 | 4.04 | 0 | 0 | 0.05 | 0 | 0 | 0 | 0 | 0 | 0 | 0 | 0 | 0 | 0 | 0 | 0 | 0 | 1 | 0 |  |  | 1 | 0 | 0 | 0 | 0 | [5 empty] | 0 | [5 empty] | 0 | 0 | 0 | 0 | 0 | 0 | 0 | -3.1982 | 6.05 | 846.263 |  | 851 | 932 | 16.2 |  |  | Microstructural evolution and mechanical properties of powder metallurgy Ti–6Al–4V alloy based on heat response
10504 | 1 | 89.658 | 6.05 | 4.04 | 0 | 0 | 0.05 | 0 | 0 | 0 | 0 | 0 | 0 | 0 | 0 | 0 | 0 | 0 | 0 | 0 | 1 | 0 |  |  | 1 | 0 | 0 | 0 | 1 | 930 | 1 | 0 | 1 | 0 | 0 | [5 empty] | 0 | 0 | 0 | 0 | 0 | 0 | 0 | -3.1982 | 6.05 | 846.263 |  | 903 | 978 | 15.5 |  |  | Microstructural evolution and mechanical properties of powder metallurgy Ti–6Al–4V alloy based on heat response
10505 | 1 | 86 | 1 | 8 | 0 | 0 | 5 | 0 | 0 | 0 | 0 | 0 | 0 | 0 | 0 | 0 | 0 | 0 | 0 | 0 | 1 | 0 |  |  | 1 | 0 | 0 | 0 | 1 | 700 | 6 | 0 | 0 | 1 | 0 | [5 empty] | 0 | 0 | 0 | 0 | 0 | 0 | 0 | 18.86 | 1 | 712.7 |  | 946 | 1000 | 13.4 |  |  | 收集于西工大硕博论文，未公开
10506 | 1 | 86 | 1 | 8 | 0 | 0 | 5 | 0 | 0 | 0 | 0 | 0 | 0 | 0 | 0 | 0 | 0 | 0 | 0 | 0 | 1 | 0 |  |  | 1 | 0 | 0 | 0 | 1 | 780 | 1 | 1 | 0 | 0 | 0 | [5 empty] | 0 | 0 | 0 | 0 | 0 | 0 | 0 | 18.86 | 1 | 712.7 |  | 1262 | 1287 | 3.9 |  |  | 收集于西工大硕博论文，未公开
10507 | 1 | 90.57 | 5.58 | 3.55 | 0 | 0 | 0.3 | 0 | 0 | 0 | 0 | 0 | 0 | 0 | 0 | 0 | 0 | 0 | 0 | 0 | 1 | 0 |  |  | 1 | 0 | 0 | 0 | 0 | [5 empty] | 0 | [5 empty] | 0 | 0 | 0 | 0 | 0 | 0 | 0 | -2.3315 | 5.58 | 847.208 |  | 952.7 | 1009 | 9.3 |  |  | Effect of heat treatment on microstructures and properties of vacuum laser welding Ti–6Al–4V titanium alloy
10508 | 1 | 90.57 | 5.58 | 3.55 | 0 | 0 | 0.3 | 0 | 0 | 0 | 0 | 0 | 0 | 0 | 0 | 0 | 0 | 0 | 0 | 0 | 1 | 0 |  |  | 1 | 0 | 0 | 0 | 1 | 850 | 2 | 0 | 0 | 1 | 0 | [5 empty] | 0 | 0 | 0 | 0 | 0 | 0 | 0 | -2.3315 | 5.58 | 847.208 |  | 966 | 988.3 | 14.8 |  |  | Effect of heat treatment on microstructures and properties of vacuum laser welding Ti–6Al–4V titanium alloy
10509 | 1 | 90.57 | 5.58 | 3.55 | 0 | 0 | 0.3 | 0 | 0 | 0 | 0 | 0 | 0 | 0 | 0 | 0 | 0 | 0 | 0 | 0 | 1 | 0 |  |  | 1 | 0 | 0 | 0 | 1 | 980 | 0.1666667 | 0 | 0 | 1 | 0 | [5 empty] | 0 | 0 | 0 | 0 | 0 | 0 | 0 | -2.3315 | 5.58 | 847.208 |  | 490.7 | 586 | 1.6 |  |  | Effect of heat treatment on microstructures and properties of vacuum laser welding Ti–6Al–4V titanium alloy
10510 | 1 | 89 | 0 | 0 | 3 | 0 | 1 | 0 | 0 | 0 | 7 | 0 | 0 | 0 | 0 | 0 | 0 | 0 | 0 | 0 | 0 | 1 | 20 | 60 | 0 | 1 | 0 | 0 | 1 | 850 | 0.33 | 0 | 1 | 0 | 0 | [5 empty] | 0 | 0 | 0 | 0 | 0 | 0 | 0 | 14.7 | 0 | 763.8 |  |  | 1246 | 14.54 |  |  | ω phase strengthened 1.2GPa metastable β titanium alloy with high ductility
10511 | 1 | 89 | 0 | 0 | 3 | 0 | 1 | 0 | 0 | 0 | 7 | 0 | 0 | 0 | 0 | 0 | 0 | 0 | 0 | 0 | 0 | 1 | 20 | 60 | 0 | 1 | 0 | 0 | 1 | 850 | 0.33 | 1 | 0 | 0 | 0 | [5 empty] | 0 | 0 | 0 | 0 | 0 | 0 | 0 | 14.7 | 0 | 763.8 |  |  | 929.6 | 24.79 |  |  | ω phase strengthened 1.2GPa metastable β titanium alloy with high ductility
10512 | 1 | 58 | 0 | 0 | 0 | 0 | 0 | 0 | 6.8 | 32.5 | 0 | 2.7 | 0 | 0 | 0 | 0 | 0 | 0 | 0 | 0 | 1 | 0 |  |  | 1 | 0 | 0 | 0 | 1 | 1000 | 1 | 1 | 0 | 0 | 0 | [5 empty] | 0 | 0 | 0 | 0 | 0 | 0 | 0 | 9.1 | 2.033333 | 846.42 |  |  | 562 | 20.1 |  |  | Microstructure, texture evolution and mechanical properties of cold rolled Ti-32.5Nb-6.8Zr-2.7Sn biomedical beta titanium alloy
10513 | 1 | 58 | 0 | 0 | 0 | 0 | 0 | 0 | 6.8 | 32.5 | 0 | 2.7 | 0 | 0 | 0 | 0 | 0 | 0 | 0 | 0 | 0 | 1 | 20 | 50 | 0 | 1 | 0 | 0 | 1 | 1000 | 1 | 1 | 0 | 0 | 0 | [5 empty] | 0 | 0 | 0 | 0 | 0 | 0 | 0 | 9.1 | 2.033333 | 846.42 |  |  | 719 | 16.8 |  |  | Microstructure, texture evolution and mechanical properties of cold rolled Ti-32.5Nb-6.8Zr-2.7Sn biomedical beta titanium alloy
10514 | 1 | 58 | 0 | 0 | 0 | 0 | 0 | 0 | 6.8 | 32.5 | 0 | 2.7 | 0 | 0 | 0 | 0 | 0 | 0 | 0 | 0 | 0 | 1 | 20 | 90 | 0 | 1 | 0 | 0 | 1 | 1000 | 1 | 1 | 0 | 0 | 0 | [5 empty] | 0 | 0 | 0 | 0 | 0 | 0 | 0 | 9.1 | 2.033333 | 846.42 |  |  | 883 | 14.9 |  |  | Microstructure, texture evolution and mechanical properties of cold rolled Ti-32.5Nb-6.8Zr-2.7Sn biomedical beta titanium alloy
10515 | 1 | 72 | 0 | 0 | 0 | 0 | 0 | 0 | 4 | 16 | 0 | 8 | 0 | 0 | 0 | 0 | 0 | 0 | 0 | 0 | 0 | 1 | 850 | 90 | 0 | 1 | 0 | 0 | 1 | 850 | 1.5 | 1 | 0 | 0 | 0 | [5 empty] | 0 | 0 | 0 | 0 | 0 | 0 | 0 | 4.48 | 3.333333 | 888 | 68 | 500 | 752 | 19.6 |  |  | Effect of Nb on microstructure and mechanical properties of Ti-xNb-4Zr<a8>C9Sn alloys
10516 | 1 | 68 | 0 | 0 | 0 | 0 | 0 | 0 | 4 | 20 | 0 | 8 | 0 | 0 | 0 | 0 | 0 | 0 | 0 | 0 | 0 | 1 | 850 | 90 | 0 | 1 | 0 | 0 | 1 | 850 | 1.5 | 1 | 0 | 0 | 0 | [5 empty] | 0 | 0 | 0 | 0 | 0 | 0 | 0 | 5.6 | 3.333333 | 888 | 63 | 410 | 735 | 13.6 |  |  | Effect of Nb on microstructure and mechanical properties of Ti-xNb-4Zr<a8>C10Sn alloys
10517 | 1 | 64 | 0 | 0 | 0 | 0 | 0 | 0 | 4 | 24 | 0 | 8 | 0 | 0 | 0 | 0 | 0 | 0 | 0 | 0 | 0 | 1 | 850 | 90 | 0 | 1 | 0 | 0 | 1 | 850 | 1.5 | 1 | 0 | 0 | 0 | [5 empty] | 0 | 0 | 0 | 0 | 0 | 0 | 0 | 6.72 | 3.333333 | 888 | 45 | 200 | 674 | 12.9 |  |  | Effect of Nb on microstructure and mechanical properties of Ti-xNb-4Zr<a8>C11Sn alloys
10518 | 1 | 60 | 0 | 0 | 0 | 0 | 0 | 0 | 4 | 28 | 0 | 8 | 0 | 0 | 0 | 0 | 0 | 0 | 0 | 0 | 0 | 1 | 850 | 90 | 0 | 1 | 0 | 0 | 1 | 850 | 1.5 | 1 | 0 | 0 | 0 | [5 empty] | 0 | 0 | 0 | 0 | 0 | 0 | 0 | 7.84 | 3.333333 | 888 | 60 | 570 | 570 | 22.3 |  |  | Effect of Nb on microstructure and mechanical properties of Ti-xNb-4Zr<a8>C12Sn alloys
10519 | 1 | 52 | 0 | 0 | 0 | 0 | 0 | 0 | 4 | 36 | 0 | 8 | 0 | 0 | 0 | 0 | 0 | 0 | 0 | 0 | 0 | 1 | 850 | 90 | 0 | 1 | 0 | 0 | 1 | 850 | 1.5 | 1 | 0 | 0 | 0 | [5 empty] | 0 | 0 | 0 | 0 | 0 | 0 | 0 | 10.08 | 3.333333 | 888 | 69 | 557 | 557 | 21.3 |  |  | Effect of Nb on microstructure and mechanical properties of Ti-xNb-4Zr<a8>C13Sn alloys
10520 | 1 | 55.5 | 0 | 0 | 0 | 0 | 0 | 0 | 6.8 | 35 | 0 | 2.7 | 0 | 0 | 0 | 0 | 0 | 0 | 0 | 0 | 0 | 1 | 20 |  | 0 | 1 | 0 | 0 | 1 | 1000 | 1 | 1 | 0 | 0 | 0 | [5 empty] | 0 | 0 | 0 | 0 | 0 | 0 | 0 | 9.8 | 2.033333 | 846.42 |  |  | 54.2 | 1.04 | 20.1 |  | Microstructure, texture evolution and mechanical properties of cold rolled Ti-32.5Nb-6.8Zr-2.7Sn biomedical beta titanium alloy
10521 | 1 | 55.5 | 0 | 0 | 0 | 0 | 0 | 0 | 6.8 | 35 | 0 | 2.7 | 0 | 0 | 0 | 0 | 0 | 0 | 0 | 0 | 0 | 1 | 20 | 50 | 0 | 1 | 0 | 0 | 1 | 1000 | 1 | 1 | 0 | 0 | 0 | [5 empty] | 0 | 0 | 0 | 0 | 0 | 0 | 0 | 9.8 | 2.033333 | 846.42 |  |  | 719 | 16.8 | 51.3 |  | Microstructure, texture evolution and mechanical properties of cold rolled Ti-32.5Nb-6.8Zr-2.8Sn biomedical beta titanium alloy
10522 | 1 | 55.5 | 0 | 0 | 0 | 0 | 0 | 0 | 6.8 | 35 | 0 | 2.7 | 0 | 0 | 0 | 0 | 0 | 0 | 0 | 0 | 0 | 1 | 20 | 90 | 0 | 1 | 0 | 0 | 1 | 1000 | 1 | 1 | 0 | 0 | 0 | [5 empty] | 0 | 0 | 0 | 0 | 0 | 0 | 0 | 9.8 | 2.033333 | 846.42 |  |  | 883 | 14.9 | 47.1 |  | Microstructure, texture evolution and mechanical properties of cold rolled Ti-32.5Nb-6.8Zr-2.9Sn biomedical beta titanium alloy
10523 | 1 | 63.96 | 0 | 0 | 0 | 0 | 0 | 0 | 3.76 | 24.2 | 0 | 8.08 | 0 | 0 | 0 | 0 | 0 | 0 | 0 | 0 | 1 | 0 |  |  | 1 | 0 | 0 | 0 | 0 | [5 empty] | 1 | 450 | 0.5 | 0 | 1 | 0 | 0 | 0 | 0 | 0 | 0 | 0 | 0 | 6.776 | 3.32 | 889.992 |  | 1033 | 1091 | 12.4 |  |  | 收集于西工大硕博论文，未公开
10524 | 1 | 63.96 | 0 | 0 | 0 | 0 | 0 | 0 | 3.76 | 24.2 | 0 | 8.08 | 0 | 0 | 0 | 0 | 0 | 0 | 0 | 0 | 1 | 0 |  |  | 1 | 0 | 0 | 0 | 0 | [5 empty] | 1 | 450 | 1 | 0 | 1 | 0 | 0 | 0 | 0 | 0 | 0 | 0 | 0 | 6.776 | 3.32 | 889.992 |  | 1120 | 1175 | 12.2 |  |  | 收集于西工大硕博论文，未公开
10525 | 1 | 63.96 | 0 | 0 | 0 | 0 | 0 | 0 | 3.76 | 24.2 | 0 | 8.08 | 0 | 0 | 0 | 0 | 0 | 0 | 0 | 0 | 1 | 0 |  |  | 1 | 0 | 0 | 0 | 0 | [5 empty] | 1 | 450 | 2 | 0 | 1 | 0 | 0 | 0 | 0 | 0 | 0 | 0 | 0 | 6.776 | 3.32 | 889.992 |  | 1180 | 1213 | 12.4 |  |  | 收集于西工大硕博论文，未公开
10526 | 1 | 63.96 | 0 | 0 | 0 | 0 | 0 | 0 | 3.76 | 24.2 | 0 | 8.08 | 0 | 0 | 0 | 0 | 0 | 0 | 0 | 0 | 1 | 0 |  |  | 1 | 0 | 0 | 0 | 0 | [5 empty] | 1 | 450 | 4 | 0 | 1 | 0 | 0 | 0 | 0 | 0 | 0 | 0 | 0 | 6.776 | 3.32 | 889.992 |  | 1192 | 1243 | 12.8 |  |  | 收集于西工大硕博论文，未公开
10527 | 1 | 63.96 | 0 | 0 | 0 | 0 | 0 | 0 | 3.76 | 24.2 | 0 | 8.08 | 0 | 0 | 0 | 0 | 0 | 0 | 0 | 0 | 1 | 0 |  |  | 1 | 0 | 0 | 0 | 0 | [5 empty] | 1 | 475 | 0.5 | 0 | 1 | 0 | 0 | 0 | 0 | 0 | 0 | 0 | 0 | 6.776 | 3.32 | 889.992 |  | 1028 | 1123 | 16.1 |  |  | 收集于西工大硕博论文，未公开
10528 | 1 | 63.96 | 0 | 0 | 0 | 0 | 0 | 0 | 3.76 | 24.2 | 0 | 8.08 | 0 | 0 | 0 | 0 | 0 | 0 | 0 | 0 | 1 | 0 |  |  | 1 | 0 | 0 | 0 | 0 | [5 empty] | 1 | 475 | 1 | 0 | 1 | 0 | 0 | 0 | 0 | 0 | 0 | 0 | 0 | 6.776 | 3.32 | 889.992 |  | 1108 | 1144 | 12.3 |  |  | 收集于西工大硕博论文，未公开
10529 | 1 | 63.96 | 0 | 0 | 0 | 0 | 0 | 0 | 3.76 | 24.2 | 0 | 8.08 | 0 | 0 | 0 | 0 | 0 | 0 | 0 | 0 | 1 | 0 |  |  | 1 | 0 | 0 | 0 | 0 | [5 empty] | 1 | 475 | 2 | 0 | 1 | 0 | 0 | 0 | 0 | 0 | 0 | 0 | 0 | 6.776 | 3.32 | 889.992 |  | 1174 | 1212 | 10.5 |  |  | 收集于西工大硕博论文，未公开
10530 | 1 | 63.96 | 0 | 0 | 0 | 0 | 0 | 0 | 3.76 | 24.2 | 0 | 8.08 | 0 | 0 | 0 | 0 | 0 | 0 | 0 | 0 | 1 | 0 |  |  | 1 | 0 | 0 | 0 | 0 | [5 empty] | 1 | 475 | 4 | 0 | 1 | 0 | 0 | 0 | 0 | 0 | 0 | 0 | 0 | 6.776 | 3.32 | 889.992 |  | 1109 | 1169 | 14.1 |  |  | 收集于西工大硕博论文，未公开
10531 | 1 | 63.96 | 0 | 0 | 0 | 0 | 0 | 0 | 3.76 | 24.2 | 0 | 8.08 | 0 | 0 | 0 | 0 | 0 | 0 | 0 | 0 | 1 | 0 |  |  | 1 | 0 | 0 | 0 | 0 | [5 empty] | 1 | 500 | 0.5 | 0 | 1 | 0 | 0 | 0 | 0 | 0 | 0 | 0 | 0 | 6.776 | 3.32 | 889.992 |  | 1048 | 1105 | 13.4 |  |  | 收集于西工大硕博论文，未公开
10532 | 1 | 63.96 | 0 | 0 | 0 | 0 | 0 | 0 | 3.76 | 24.2 | 0 | 8.08 | 0 | 0 | 0 | 0 | 0 | 0 | 0 | 0 | 1 | 0 |  |  | 1 | 0 | 0 | 0 | 0 | [5 empty] | 1 | 500 | 1 | 0 | 1 | 0 | 0 | 0 | 0 | 0 | 0 | 0 | 0 | 6.776 | 3.32 | 889.992 |  | 1039 | 1085 | 15.1 |  | 10.1016/j.scriptamat.2018.10.043 | 收集于西工大硕博论文，未公开
10533 | 1 | 63.96 | 0 | 0 | 0 | 0 | 0 | 0 | 3.76 | 24.2 | 0 | 8.08 | 0 | 0 | 0 | 0 | 0 | 0 | 0 | 0 | 1 | 0 |  |  | 1 | 0 | 0 | 0 | 0 | [5 empty] | 1 | 500 | 2 | 0 | 1 | 0 | 0 | 0 | 0 | 0 | 0 | 0 | 0 | 6.776 | 3.32 | 889.992 |  | 1069 | 1104 | 14.7 |  | 10.1016/j.scriptamat.2018.10.043 | 收集于西工大硕博论文，未公开
10534 | 1 | 63.96 | 0 | 0 | 0 | 0 | 0 | 0 | 3.76 | 24.2 | 0 | 8.08 | 0 | 0 | 0 | 0 | 0 | 0 | 0 | 0 | 1 | 0 |  |  | 1 | 0 | 0 | 0 | 0 | [5 empty] | 1 | 500 | 4 | 0 | 1 | 0 | 0 | 0 | 0 | 0 | 0 | 0 | 0 | 6.776 | 3.32 | 889.992 |  | 1111 | 1148 | 15.5 |  | 10.1016/j.jmst.2017.04.017 | 收集于西工大硕博论文，未公开
10535 | 1 | 63.96 | 0 | 0 | 0 | 0 | 0 | 0 | 3.76 | 24.2 | 0 | 8.08 | 0 | 0 | 0 | 0 | 0 | 0 | 0 | 0 | 1 | 0 |  |  | 1 | 0 | 0 | 0 | 0 | [5 empty] | 1 | 525 | 0.5 | 0 | 1 | 0 | 0 | 0 | 0 | 0 | 0 | 0 | 0 | 6.776 | 3.32 | 889.992 |  | 996 | 1043 | 15.4 |  | 10.1016/j.jmst.2017.04.017 | 收集于西工大硕博论文，未公开
10536 | 1 | 63.96 | 0 | 0 | 0 | 0 | 0 | 0 | 3.76 | 24.2 | 0 | 8.08 | 0 | 0 | 0 | 0 | 0 | 0 | 0 | 0 | 1 | 0 |  |  | 1 | 0 | 0 | 0 | 0 | [5 empty] | 1 | 525 | 1 | 0 | 1 | 0 | 0 | 0 | 0 | 0 | 0 | 0 | 0 | 6.776 | 3.32 | 889.992 |  | 969 | 1017 | 15.6 |  | 10.1016/j.jmst.2017.04.017 | 收集于西工大硕博论文，未公开
10537 | 1 | 63.96 | 0 | 0 | 0 | 0 | 0 | 0 | 3.76 | 24.2 | 0 | 8.08 | 0 | 0 | 0 | 0 | 0 | 0 | 0 | 0 | 1 | 0 |  |  | 1 | 0 | 0 | 0 | 0 | [5 empty] | 1 | 525 | 2 | 0 | 1 | 0 | 0 | 0 | 0 | 0 | 0 | 0 | 0 | 6.776 | 3.32 | 889.992 |  | 976 | 1024 | 16.4 |  | 10.1016/j.actamat.2015.01.039 | 收集于西工大硕博论文，未公开
10538 | 1 | 63.96 | 0 | 0 | 0 | 0 | 0 | 0 | 3.76 | 24.2 | 0 | 8.08 | 0 | 0 | 0 | 0 | 0 | 0 | 0 | 0 | 1 | 0 |  |  | 1 | 0 | 0 | 0 | 0 | [5 empty] | 1 | 525 | 4 | 0 | 1 | 0 | 0 | 0 | 0 | 0 | 0 | 0 | 0 | 6.776 | 3.32 | 889.992 |  | 1026 | 1059 | 15.9 |  | 10.1016/j.actamat.2015.01.039 | 收集于西工大硕博论文，未公开
10539 | 1 | 73.05 | 0 | 0 | 0 | 0 | 0 | 0 | 4.49 | 21.09 | 0 | 1.37 | 0 | 0 | 0 | 0 | 0 | 0 | 0 | 0 | 0 | 1 |  |  | 0 | 1 | 0 | 0 | 1 | 856.773 | 0 | 1 | 0 | 0 | 0 | [5 empty] | 0 | 0 | 0 | 0 | 0 | 0 | 0 | 5.9052 | 1.205 | 856.773 | 66.9 | 806 |  |  |  | 10.1016/j.msea.2021.141742 | A compilation of experimental dataon the mechanical properties and microstructural features of Ti-alloys
10540 | 1 | 73.05 | 0 | 0 | 0 | 0 | 0 | 0 | 4.49 | 21.09 | 0 | 1.37 | 0 | 0 | 0 | 0 | 0 | 0 | 0 | 0 | 0 | 1 |  |  | 0 | 1 | 0 | 0 | 1 | 856.773 | 0 | 1 | 0 | 0 | 0 | [5 empty] | 0 | 0 | 0 | 0 | 0 | 0 | 0 | 5.9052 | 1.205 | 856.773 | 54.2 | 380 |  |  |  | 10.1016/j.msea.2021.141743 | A compilation of experimental dataon the mechanical properties and microstructural features of Ti-alloys
10541 | 1 | 78.43 | 0 | 0 | 0 | 0 | 0 | 0 | 2.52 | 15.19 | 0 | 3.87 | 0 | 0 | 0 | 0 | 0 | 0 | 0 | 0 | 0 | 1 |  |  | 0 | 1 | 0 | 0 | 1 | 880.866 | 0 | 0 | 1 | 0 | 0 | [5 empty] | 0 | 0 | 0 | 0 | 0 | 0 | 0 | 4.2532 | 1.71 | 880.866 | 50 | 350 |  |  |  | 10.1016/j.msea.2021.141744 | A compilation of experimental dataon the mechanical properties and microstructural features of Ti-alloys
10542 | 1 | 78.83 | 0 | 0 | 0 | 0 | 0 | 0 | 2.43 | 15 | 0 | 3.74 | 0 | 0 | 0 | 0 | 0 | 0 | 0 | 0 | 0 | 1 |  |  | 0 | 1 | 0 | 0 | 1 | 880.941 | 0 | 0 | 1 | 0 | 0 | [5 empty] | 0 | 0 | 0 | 0 | 0 | 0 | 0 | 4.2 | 1.651667 | 880.941 | 59.2 | 282 |  |  |  | 10.1016/j.msea.2021.141745 | A compilation of experimental dataon the mechanical properties and microstructural features of Ti-alloys
10543 | 1 | 78.23 | 0 | 0 | 0 | 0 | 0 | 0 | 2.57 | 15.22 | 0 | 3.98 | 0 | 0 | 0 | 0 | 0 | 0 | 0 | 0 | 0 | 1 |  |  | 0 | 1 | 0 | 0 | 1 | 880.983 | 0 | 0 | 1 | 0 | 0 | [5 empty] | 0 | 0 | 0 | 0 | 0 | 0 | 0 | 4.2616 | 1.755 | 880.983 | 61.6 | 380 |  |  |  | 10.1016/j.msea.2021.141746 | A compilation of experimental dataon the mechanical properties and microstructural features of Ti-alloys
10544 | 1 | 78.18 | 0 | 0 | 0 | 0 | 0 | 0 | 2.59 | 15.28 | 0 | 3.94 | 0 | 0 | 0 | 0 | 0 | 0 | 0 | 0 | 0 | 1 |  |  | 0 | 1 | 0 | 0 | 1 | 880.677 | 0 | 0 | 1 | 0 | 0 | [5 empty] | 0 | 0 | 0 | 0 | 0 | 0 | 0 | 4.2784 | 1.745 | 880.677 | 47.8 | 515 |  |  |  | 10.1016/j.jmst.2017.04.017 | A compilation of experimental dataon the mechanical properties and microstructural features of Ti-alloys
10545 | 1 | 78.61 | 0 | 0 | 0 | 0 | 0 | 0 | 2.4 | 15.04 | 0 | 3.95 | 0 | 0 | 0 | 0 | 0 | 0 | 0 | 0 | 0 | 1 |  |  | 0 | 1 | 0 | 0 | 1 | 882.03 | 0 | 0 | 1 | 0 | 0 | [5 empty] | 0 | 0 | 0 | 0 | 0 | 0 | 0 | 4.2112 | 1.716667 | 882.03 | 53.2 | 649 |  |  |  | 10.1016/j.jmst.2017.04.018 | A compilation of experimental dataon the mechanical properties and microstructural features of Ti-alloys
10546 | 1 | 83.84 | 0 | 0 | 0 | 0 | 0 | 0 | 1.51 | 14.04 | 0 | 0.61 | 0 | 0 | 0 | 0 | 0 | 0 | 0 | 0 | 0 | 1 |  |  | 0 | 1 | 0 | 0 | 1 | 874.143 | 0 | 1 | 0 | 0 | 0 | [5 empty] | 0 | 0 | 0 | 0 | 0 | 0 | 0 | 3.9312 | 0.455 | 874.143 | 75 | 499 |  |  |  | 10.1016/j.jmst.2017.04.019 | A compilation of experimental dataon the mechanical properties and microstructural features of Ti-alloys
10547 | 1 | 61 | 0 | 0 | 0 | 0 | 0 | 0 | 9 | 18.3 | 0 | 11.7 | 0 | 0 | 0 | 0 | 0 | 0 | 0 | 0 | 1 | 0 |  |  | 1 | 0 | 0 | 0 | 0 | [5 empty] | 0 | [5 empty] | 0 | 0 | 0 | 0 | 0 | 0 | 0 | 5.124 | 5.4 | 869.04 | 56
10548 | 1 | 54 | 0 | 0 | 0 | 0 | 0 | 0 | 17.2 | 17.6 | 0 | 11.2 | 0 | 0 | 0 | 0 | 0 | 0 | 0 | 0 | 1 | 0 |  |  | 1 | 0 | 0 | 0 | 0 | [5 empty] | 0 | [5 empty] | 0 | 0 | 0 | 0 | 0 | 0 | 0 | 4.928 | 6.6 | 810.36 | 63
10549 | 1 | 56.1 | 0 | 0 | 0 | 0 | 0 | 0 | 8.1 | 25.2 | 0 | 10.6 | 0 | 0 | 0 | 0 | 0 | 0 | 0 | 0 | 1 | 0 |  |  | 1 | 0 | 0 | 0 | 0 | [5 empty] | 0 | [5 empty] | 0 | 0 | 0 | 0 | 0 | 0 | 0 | 7.056 | 4.883333 | 870.63 | 59
10550 | 1 | 49.8 | 0 | 0 | 0 | 0 | 0 | 0 | 15.8 | 24.2 | 0 | 10.2 | 0 | 0 | 0 | 0 | 0 | 0 | 0 | 0 | 1 | 0 |  |  | 1 | 0 | 0 | 0 | 0 | [5 empty] | 0 | [5 empty] | 0 | 0 | 0 | 0 | 0 | 0 | 0 | 6.776 | 6.033333 | 815.82 | 64
10551 | 1 | 78.16 | 0 | 0 | 0 | 0 | 0 | 0 | 15.38 | 2.52 | 0 | 3.94 | 0 | 0 | 0 | 0 | 0 | 0 | 0 | 0 | 1 | 0 |  |  | 1 | 0 | 0 | 0 | 0 | [5 empty] | 0 | [5 empty] | 0 | 0 | 0 | 0 | 0 | 0 | 0 | 0.7056 | 3.876667 | 792.426 | 53
10552 | 1 | 73.05 | 0 | 0 | 0 | 0 | 0 | 0 | 4.49 | 21.09 | 0 | 1.37 | 0 | 0 | 0 | 0 | 0 | 0 | 0 | 0 | 1 | 0 |  |  | 1 | 0 | 0 | 0 | 0 | [5 empty] | 0 | [5 empty] | 0 | 0 | 0 | 0 | 0 | 0 | 0 | 5.9052 | 1.205 | 856.773 | 54.2
10553 | 1 | 76.47 | 0 | 0 | 0 | 0 | 0 | 0 | 5.88 | 11.78 | 0 | 5.87 | 0 | 0 | 0 | 0 | 0 | 0 | 0 | 0 | 1 | 0 |  |  | 1 | 0 | 0 | 0 | 0 | [5 empty] | 0 | [5 empty] | 0 | 0 | 0 | 0 | 0 | 0 | 0 | 3.2984 | 2.936667 | 866.082 | 56
10554 | 1 | 72.22 | 0 | 0 | 0 | 0 | 0 | 0 | 5.56 | 16.66 | 0 | 5.56 | 0 | 0 | 0 | 0 | 0 | 0 | 0 | 0 | 1 | 0 |  |  | 1 | 0 | 0 | 0 | 0 | [5 empty] | 0 | [5 empty] | 0 | 0 | 0 | 0 | 0 | 0 | 0 | 4.6648 | 2.78 | 866.988 | 59
10555 | 1 | 66.67 | 0 | 0 | 0 | 0 | 0 | 0 | 11.11 | 16.66 | 0 | 5.56 | 0 | 0 | 0 | 0 | 0 | 0 | 0 | 0 | 1 | 0 |  |  | 1 | 0 | 0 | 0 | 0 | [5 empty] | 0 | [5 empty] | 0 | 0 | 0 | 0 | 0 | 0 | 0 | 4.6648 | 3.705 | 828.693 | 64
10556 | 1 | 72.22 | 0 | 0 | 0 | 0 | 0 | 0 | 5.56 | 16.66 | 0 | 5.56 | 0 | 0 | 0 | 0 | 0 | 0 | 0 | 0 | 1 | 0 |  |  | 1 | 0 | 0 | 0 | 0 | [5 empty] | 0 | [5 empty] | 0 | 0 | 0 | 0 | 0 | 0 | 0 | 4.6648 | 2.78 | 866.988 | 59
10557 | 1 | 66.67 | 0 | 0 | 0 | 0 | 0 | 0 | 11.11 | 16.66 | 0 | 5.56 | 0 | 0 | 0 | 0 | 0 | 0 | 0 | 0 | 1 | 0 |  |  | 1 | 0 | 0 | 0 | 0 | [5 empty] | 0 | [5 empty] | 0 | 0 | 0 | 0 | 0 | 0 | 0 | 4.6648 | 3.705 | 828.693 | 64
10558 | 1 | 72.22 | 0 | 0 | 0 | 0 | 0 | 0 | 5.56 | 16.66 | 0 | 5.56 | 0 | 0 | 0 | 0 | 0 | 0 | 0 | 0 | 1 | 0 |  |  | 1 | 0 | 0 | 0 | 0 | [5 empty] | 0 | [5 empty] | 0 | 0 | 0 | 0 | 0 | 0 | 0 | 4.6648 | 2.78 | 866.988 | 59
10559 | 1 | 66.67 | 0 | 0 | 0 | 0 | 0 | 0 | 11.11 | 16.66 | 0 | 5.56 | 0 | 0 | 0 | 0 | 0 | 0 | 0 | 0 | 1 | 0 |  |  | 1 | 0 | 0 | 0 | 0 | [5 empty] | 0 | [5 empty] | 0 | 0 | 0 | 0 | 0 | 0 | 0 | 4.6648 | 3.705 | 828.693 | 64
10560 | 1 | 76 | 0 | 0 | 0 | 0 | 0 | 0 | 2.64 | 15.53 | 0 | 5.83 | 0 | 0 | 0 | 0 | 0 | 0 | 0 | 0 | 1 | 0 |  |  | 1 | 0 | 0 | 0 | 0 | [5 empty] | 0 | [5 empty] | 0 | 0 | 0 | 0 | 0 | 0 | 0 | 4.3484 | 2.383333 | 888.27 | 88
10561 | 1 | 75.54 | 0 | 0 | 0 | 0 | 0 | 0 | 5.24 | 15.44 | 0 | 3.78 | 0 | 0 | 0 | 0 | 0 | 0 | 0 | 0 | 1 | 0 |  |  | 1 | 0 | 0 | 0 | 0 | [5 empty] | 0 | [5 empty] | 0 | 0 | 0 | 0 | 0 | 0 | 0 | 4.3232 | 2.133333 | 861.72 | 79
10562 | 1 | 77.14 | 0 | 0 | 0 | 0 | 0 | 0 | 2.59 | 16.53 | 0 | 3.74 | 0 | 0 | 0 | 0 | 0 | 0 | 0 | 0 | 1 | 0 |  |  | 1 | 0 | 0 | 0 | 0 | [5 empty] | 0 | [5 empty] | 0 | 0 | 0 | 0 | 0 | 0 | 0 | 4.6284 | 1.678333 | 879.837 | 61
10563 | 1 | 74.4 | 0 | 0 | 0 | 0 | 0 | 0 | 2.66 | 17.04 | 0 | 5.9 | 0 | 0 | 0 | 0 | 0 | 0 | 0 | 0 | 1 | 0 |  |  | 1 | 0 | 0 | 0 | 0 | [5 empty] | 0 | [5 empty] | 0 | 0 | 0 | 0 | 0 | 0 | 0 | 4.7712 | 2.41 | 888.426 | 54
10564 | 1 | 79.1 | 0 | 0 | 0 | 0 | 0 | 0 | 2.57 | 12.64 | 0 | 5.69 | 0 | 0 | 0 | 0 | 0 | 0 | 0 | 0 | 1 | 0 |  |  | 1 | 0 | 0 | 0 | 0 | [5 empty] | 0 | [5 empty] | 0 | 0 | 0 | 0 | 0 | 0 | 0 | 3.5392 | 2.325 | 888.165 | 77
10565 | 1 | 80.16 | 0 | 0 | 0 | 0 | 0 | 0 | 2.53 | 13.66 | 0 | 3.65 | 0 | 0 | 0 | 0 | 0 | 0 | 0 | 0 | 1 | 0 |  |  | 1 | 0 | 0 | 0 | 0 | [5 empty] | 0 | [5 empty] | 0 | 0 | 0 | 0 | 0 | 0 | 0 | 3.8248 | 1.638333 | 879.873 | 61
10566 | 1 | 79.73 | 0 | 0 | 0 | 0 | 0 | 0 | 2.52 | 16.06 | 0 | 1.69 | 0 | 0 | 0 | 0 | 0 | 0 | 0 | 0 | 1 | 0 |  |  | 1 | 0 | 0 | 0 | 0 | [5 empty] | 0 | [5 empty] | 0 | 0 | 0 | 0 | 0 | 0 | 0 | 4.4968 | 0.9833333 | 871.71 | 69
10567 | 1 | 81.62 | 0 | 0 | 0 | 0 | 0 | 0 | 2.5 | 12.28 | 0 | 3.6 | 0 | 0 | 0 | 0 | 0 | 0 | 0 | 0 | 1 | 0 |  |  | 1 | 0 | 0 | 0 | 0 | [5 empty] | 0 | [5 empty] | 0 | 0 | 0 | 0 | 0 | 0 | 0 | 3.4384 | 1.616667 | 879.87 | 73
10568 | 1 | 58 | 0 | 0 | 0 | 0 | 0 | 0 | 6 | 31 | 5 | 0 | 0 | 0 | 0 | 0 | 0 | 0 | 0 | 0 | 0 | 1 | 600 | 75 | 0 | 1 | 0 | 0 | 0 | [5 empty] | 0 | [5 empty] | 0 | 0 | 0 | 0 | 0 | 0 | 0 | 13.68 | 1 | 793.1 |  |  | 672 | 26.7 |  |  | Development of a new β Ti alloy with low modulus and favorable plasticity for implant material
10569 | 1 | 58 | 0 | 0 | 0 | 0 | 0 | 0 | 6 | 31 | 5 | 0 | 0 | 0 | 0 | 0 | 0 | 0 | 0 | 0 | 0 | 1 | 600 | 75 | 0 | 1 | 0 | 0 | 1 | 800 | 0.5 | 1 | 0 | 0 | 1 | 300 | 2 | 1 | 0 | 0 | 0 | 0 | 0 | 0 | 0 | 0 | 0 | 13.68 | 1 | 793.1 |  |  | 747 | 20.6 |  |  | Development of a new β Ti alloy with low modulus and favorable plasticity for implant material
10570 | 1 | 60 | 0 | 0 | 0 | 0 | 0 | 0 | 4 | 31 | 5 | 0 | 0 | 0 | 0 | 0 | 0 | 0 | 0 | 0 | 0 | 1 | 600 | 75 | 0 | 1 | 0 | 0 | 0 | [5 empty] | 0 | [5 empty] | 0 | 0 | 0 | 0 | 0 | 0 | 0 | 13.68 | 0.6666667 | 806.9 |  |  | 672 | 26.7 |  |  | Development of a new <a6><c2> Ti alloy with low modulus and favorable plasticity for implant material
10571 | 1 | 60 | 0 | 0 | 0 | 0 | 0 | 0 | 4 | 31 | 5 | 0 | 0 | 0 | 0 | 0 | 0 | 0 | 0 | 0 | 0 | 1 | 600 | 75 | 0 | 1 | 0 | 0 | 1 | 800 | 0.5 | 1 | 0 | 0 | 1 | 300 | 2 | 0 | 1 | 0 | 0 | 0 | 0 | 0 | 0 | 0 | 0 | 13.68 | 0.6666667 | 806.9 |  |  | 747 | 20.6 |  |  | Development of a new <a6><c3> Ti alloy with low modulus and favorable plasticity for implant material
10572 | 1 | 69.51 | 0 | 0 | 0 | 0 | 0 | 0 | 8.11 | 17.24 | 5.14 | 0 | 0 | 0 | 0 | 0 | 0 | 0 | 0 | 0 | 0 | 1 |  |  | 0 | 1 | 0 | 0 | 1 | 777.211 | 0 | 1 | 0 | 0 | 0 | [5 empty] | 0 | 0 | 0 | 0 | 0 | 0 | 0 | 9.9672 | 1.351667 | 777.211 | 66.6 | 754.7 |  |  |  |  | A compilation of experimental dataon the mechanical properties and microstructural features of Ti-alloys
10573 | 1 | 51.71 | 0 | 0 | 0 | 0 | 0 | 0 | 29.08 | 17.76 | 1.46 | 0 | 0 | 0 | 0 | 0 | 0 | 0 | 0 | 0 | 0 | 1 |  |  | 0 | 1 | 0 | 0 | 1 | 667.478 | 0 | 1 | 0 | 0 | 0 | [5 empty] | 0 | 0 | 0 | 0 | 0 | 0 | 0 | 6.4328 | 4.846667 | 667.478 | 64.2 | 714 |  |  |  |  | A compilation of experimental dataon the mechanical properties and microstructural features of Ti-alloys
10574 | 1 | 82.13 | 0 | 0 | 0 | 0 | 0 | 0 | 3.96 | 5.93 | 7.98 | 0 | 0 | 0 | 0 | 0 | 0 | 0 | 0 | 0 | 0 | 1 |  |  | 0 | 1 | 0 | 0 | 1 | 778.866 | 0 | 1 | 0 | 0 | 0 | [5 empty] | 0 | 0 | 0 | 0 | 0 | 0 | 0 | 9.6404 | 0.66 | 778.866 | 72 | 899 |  |  |  |  | A compilation of experimental dataon the mechanical properties and microstructural features of Ti-alloys
10575 | 1 | 84.11 | 0 | 0 | 0 | 0 | 0 | 0 | 2.97 | 4.94 | 7.98 | 0 | 0 | 0 | 0 | 0 | 0 | 0 | 0 | 0 | 0 | 1 |  |  | 0 | 1 | 0 | 0 | 1 | 785.697 | 0 | 1 | 0 | 0 | 0 | [5 empty] | 0 | 0 | 0 | 0 | 0 | 0 | 0 | 9.3632 | 0.495 | 785.697 | 69 | 947 |  |  |  |  | A compilation of experimental dataon the mechanical properties and microstructural features of Ti-alloys
10576 | 1 | 84.04 | 0 | 0 | 0 | 0 | 0 | 0 | 5.02 | 2.96 | 7.98 | 0 | 0 | 0 | 0 | 0 | 0 | 0 | 0 | 0 | 0 | 1 |  |  | 0 | 1 | 0 | 0 | 1 | 771.552 | 0 | 1 | 0 | 0 | 0 | [5 empty] | 0 | 0 | 0 | 0 | 0 | 0 | 0 | 8.8088 | 0.8366667 | 771.552 | 52 | 483 |  |  |  |  | A compilation of experimental dataon the mechanical properties and microstructural features of Ti-alloys
10577 | 1 | 81.1 | 0 | 0 | 0 | 0 | 0 | 0 | 6.3 | 6.3 | 6.3 | 0 | 0 | 0 | 0 | 0 | 0 | 0 | 0 | 0 | 1 | 0 |  |  | 1 | 0 | 0 | 0 | 0 | [5 empty] | 0 | [5 empty] | 0 | 0 | 0 | 0 | 0 | 0 | 0 | 8.064 | 1.05 | 778.68 | 75
10578 | 1 | 74.9 | 0 | 0 | 0 | 0 | 0 | 0 | 12.5 | 6.3 | 6.3 | 0 | 0 | 0 | 0 | 0 | 0 | 0 | 0 | 0 | 1 | 0 |  |  | 1 | 0 | 0 | 0 | 0 | [5 empty] | 0 | [5 empty] | 0 | 0 | 0 | 0 | 0 | 0 | 0 | 8.064 | 2.083333 | 735.9 | 68
10579 | 1 | 68.7 | 0 | 0 | 0 | 0 | 0 | 0 | 18.7 | 6.3 | 6.3 | 0 | 0 | 0 | 0 | 0 | 0 | 0 | 0 | 0 | 1 | 0 |  |  | 1 | 0 | 0 | 0 | 0 | [5 empty] | 0 | [5 empty] | 0 | 0 | 0 | 0 | 0 | 0 | 0 | 8.064 | 3.116667 | 693.12 | 79
10580 | 1 | 69 | 0 | 0 | 0 | 0 | 0 | 0 | 10.1 | 10.3 | 10.6 | 0 | 0 | 0 | 0 | 0 | 0 | 0 | 0 | 0 | 1 | 0 |  |  | 1 | 0 | 0 | 0 | 0 | [5 empty] | 0 | [5 empty] | 0 | 0 | 0 | 0 | 0 | 0 | 0 | 13.484 | 1.683333 | 711.61 | 75
10581 | 1 | 60.8 | 0 | 0 | 0 | 0 | 0 | 0 | 19.3 | 9.8 | 10.1 | 0 | 0 | 0 | 0 | 0 | 0 | 0 | 0 | 0 | 1 | 0 |  |  | 1 | 0 | 0 | 0 | 0 | [5 empty] | 0 | [5 empty] | 0 | 0 | 0 | 0 | 0 | 0 | 0 | 12.844 | 3.216667 | 652.88 | 68
10582 | 1 | 63.3 | 0 | 0 | 0 | 0 | 0 | 0 | 17.7 | 9.4 | 9.6 | 0 | 0 | 0 | 0 | 0 | 0 | 0 | 0 | 0 | 1 | 0 |  |  | 1 | 0 | 0 | 0 | 0 | [5 empty] | 0 | [5 empty] | 0 | 0 | 0 | 0 | 0 | 0 | 0 | 12.232 | 2.95 | 668.67 | 79
10583 | 1 | 62.5 | 0 | 0 | 0 | 0 | 0 | 0 | 9.2 | 18.7 | 9.6 | 0 | 0 | 0 | 0 | 0 | 0 | 0 | 0 | 0 | 1 | 0 |  |  | 1 | 0 | 0 | 0 | 0 | [5 empty] | 0 | [5 empty] | 0 | 0 | 0 | 0 | 0 | 0 | 0 | 14.836 | 1.533333 | 727.32 | 72
10584 | 1 | 55.3 | 0 | 0 | 0 | 0 | 0 | 0 | 17.6 | 17.9 | 9.2 | 0 | 0 | 0 | 0 | 0 | 0 | 0 | 0 | 0 | 1 | 0 |  |  | 1 | 0 | 0 | 0 | 0 | [5 empty] | 0 | [5 empty] | 0 | 0 | 0 | 0 | 0 | 0 | 0 | 14.212 | 2.933333 | 673.16 | 70
10585 | 1 | 57.2 | 0 | 0 | 0 | 0 | 0 | 0 | 8.4 | 25.6 | 8.8 | 0 | 0 | 0 | 0 | 0 | 0 | 0 | 0 | 0 | 1 | 0 |  |  | 1 | 0 | 0 | 0 | 0 | [5 empty] | 0 | [5 empty] | 0 | 0 | 0 | 0 | 0 | 0 | 0 | 15.968 | 1.4 | 740.44 | 70
10586 | 1 | 50.8 | 0 | 0 | 0 | 0 | 0 | 0 | 16.1 | 24.6 | 8.5 | 0 | 0 | 0 | 0 | 0 | 0 | 0 | 0 | 0 | 1 | 0 |  |  | 1 | 0 | 0 | 0 | 0 | [5 empty] | 0 | [5 empty] | 0 | 0 | 0 | 0 | 0 | 0 | 0 | 15.388 | 2.683333 | 690.16 | 69
10587 | 1 | 38.5 | 0 | 0 | 0 | 0 | 0 | 0 | 38.5 | 15 | 8 | 0 | 0 | 0 | 0 | 0 | 0 | 0 | 0 | 0 | 1 | 0 |  |  | 1 | 0 | 0 | 0 | 0 | [5 empty] | 0 | [5 empty] | 0 | 0 | 0 | 0 | 0 | 0 | 0 | 12.2 | 6.416667 | 540.35 | 96
10588 | 1 | 37.5 | 0 | 0 | 0 | 0 | 0 | 0 | 37.5 | 15 | 10 | 0 | 0 | 0 | 0 | 0 | 0 | 0 | 0 | 0 | 1 | 0 |  |  | 1 | 0 | 0 | 0 | 0 | [5 empty] | 0 | [5 empty] | 0 | 0 | 0 | 0 | 0 | 0 | 0 | 14.2 | 6.25 | 528.25 | 97
10589 | 1 | 36 | 0 | 0 | 0 | 0 | 0 | 0 | 36 | 15 | 13 | 0 | 0 | 0 | 0 | 0 | 0 | 0 | 0 | 0 | 1 | 0 |  |  | 1 | 0 | 0 | 0 | 0 | [5 empty] | 0 | [5 empty] | 0 | 0 | 0 | 0 | 0 | 0 | 0 | 17.2 | 6 | 510.1 | 104
10590 | 1 | 35 | 0 | 0 | 0 | 0 | 0 | 0 | 35 | 15 | 15 | 0 | 0 | 0 | 0 | 0 | 0 | 0 | 0 | 0 | 1 | 0 |  |  | 1 | 0 | 0 | 0 | 0 | [5 empty] | 0 | [5 empty] | 0 | 0 | 0 | 0 | 0 | 0 | 0 | 19.2 | 5.833333 | 498 | 105
10591 | 1 | 71.93 | 0 | 0 | 0 | 0 | 0 | 0 | 9.93 | 16.25 | 1.89 | 0 | 0 | 0 | 0 | 0 | 0 | 0 | 0 | 0 | 1 | 0 |  |  | 1 | 0 | 0 | 0 | 0 | [5 empty] | 0 | [5 empty] | 0 | 0 | 0 | 0 | 0 | 0 | 0 | 6.44 | 1.655 | 795.528 | 75
10592 | 1 | 84.72 | 0 | 0 | 0 | 0 | 0 | 0 | 3 | 8.85 | 3.43 | 0 | 0 | 0 | 0 | 0 | 0 | 0 | 0 | 0 | 1 | 0 |  |  | 1 | 0 | 0 | 0 | 0 | [5 empty] | 0 | [5 empty] | 0 | 0 | 0 | 0 | 0 | 0 | 0 | 5.908 | 0.5 | 828.715 | 84 |  |  |  |  | 10.1016/j.msec.2015.12.076
10593 | 1 | 79.76 | 0 | 0 | 0 | 0 | 0 | 0 | 3.13 | 15.33 | 1.78 | 0 | 0 | 0 | 0 | 0 | 0 | 0 | 0 | 0 | 1 | 0 |  |  | 1 | 0 | 0 | 0 | 0 | [5 empty] | 0 | [5 empty] | 0 | 0 | 0 | 0 | 0 | 0 | 0 | 6.0724 | 0.5216667 | 843.493 | 67 |  |  |  |  | 10.1016/j.msec.2015.12.076
10594 | 1 | 69 | 0 | 0 | 0 | 0 | 0 | 0 | 0 | 25 | 2 | 4 | 0 | 0 | 0 | 0 | 0 | 0 | 0 | 0 | 0 | 1 | 20 | 70 | 0 | 1 | 0 | 0 | 0 | [5 empty] | 0 | [5 empty] | 0 | 0 | 0 | 0 | 0 | 0 | 0 | 9 | 1.333333 | 879.8 |  |  | 813 | 5.22 |  | 10.1016/j.msec.2015.12.076 | A Novel Metastable Ti-25Nb-2Mo-4Sn Alloy with High Strength and Low Young’s Modulus
10595 | 1 | 69 | 0 | 0 | 0 | 0 | 0 | 0 | 0 | 25 | 2 | 4 | 0 | 0 | 0 | 0 | 0 | 0 | 0 | 0 | 0 | 1 | 20 | 70 | 0 | 1 | 0 | 0 | 1 | 475 | 0.25 | 1 | 0 | 0 | 0 | [5 empty] | 0 | 0 | 0 | 0 | 0 | 0 | 0 | 9 | 1.333333 | 879.8 |  |  | 1113 | 3.62 |  | 10.1016/j.msec.2015.12.077 | A Novel Metastable Ti-25Nb-2Mo-4Sn Alloy with High Strength and Low Young’s Modulus
10596 | 1 | 78.72 | 0 | 0 | 0 | 0 | 0 | 0 | 0 | 18.72 | 0.6 | 1.95 | 0 | 0 | 0 | 0 | 0 | 0 | 0 | 0 | 0 | 1 |  |  | 0 | 1 | 0 | 0 | 1 | 884.49 | 0 | 1 | 0 | 0 | 0 | [5 empty] | 0 | 0 | 0 | 0 | 0 | 0 | 0 | 5.8416 | 0.65 | 884.49 | 46 | 130 |  |  |  |  | A compilation of experimental dataon the mechanical properties and microstructural features of Ti-alloys
10597 | 1 | 78.72 | 0 | 0 | 0 | 0 | 0 | 0 | 0 | 18.72 | 0.6 | 1.95 | 0 | 0 | 0 | 0 | 0 | 0 | 0 | 0 | 0 | 1 |  |  | 0 | 1 | 0 | 0 | 1 | 884.49 | 0 | 1 | 0 | 0 | 0 | [5 empty] | 0 | 0 | 0 | 0 | 0 | 0 | 0 | 5.8416 | 0.65 | 884.49 | 45 | 220 |  |  |  |  | A compilation of experimental dataon the mechanical properties and microstructural features of Ti-alloys
10598 | 1 | 81.67 | 0 | 0 | 0 | 0 | 0 | 0 | 0 | 15.24 | 1.18 | 1.91 | 0 | 0 | 0 | 0 | 0 | 0 | 0 | 0 | 0 | 1 |  |  | 0 | 1 | 0 | 0 | 1 | 878.812 | 0 | 1 | 0 | 0 | 0 | [5 empty] | 0 | 0 | 0 | 0 | 0 | 0 | 0 | 5.4472 | 0.6366667 | 878.812 | 53.1 | 361 |  |  |  |  | A compilation of experimental dataon the mechanical properties and microstructural features of Ti-alloys
10599 | 1 | 69.6 | 0 | 0 | 0 | 0 | 0 | 0 | 0 | 19.4 | 4.9 | 6.1 | 0 | 0 | 0 | 0 | 0 | 0 | 0 | 0 | 1 | 0 |  |  | 1 | 0 | 0 | 0 | 0 | [5 empty] | 0 | [5 empty] | 0 | 0 | 0 | 0 | 0 | 0 | 0 | 10.332 | 2.033333 | 861.07 | 51
10600 | 1 | 82.35 | 0 | 0 | 0 | 0 | 0 | 0 | 0 | 11.78 | 2.94 | 2.93 | 0 | 0 | 0 | 0 | 0 | 0 | 0 | 0 | 1 | 0 |  |  | 1 | 0 | 0 | 0 | 0 | [5 empty] | 0 | [5 empty] | 0 | 0 | 0 | 0 | 0 | 0 | 0 | 6.2384 | 0.9766667 | 866.376 | 51
10601 | 1 | 82.35 | 0 | 0 | 0 | 0 | 0 | 0 | 0 | 11.76 | 2.94 | 2.95 | 0 | 0 | 0 | 0 | 0 | 0 | 0 | 0 | 1 | 0 |  |  | 1 | 0 | 0 | 0 | 0 | [5 empty] | 0 | [5 empty] | 0 | 0 | 0 | 0 | 0 | 0 | 0 | 6.2328 | 0.9833333 | 866.46 | 51
10602 | 1 | 85.5 | 0 | 0 | 0 | 0 | 0 | 0 | 0 | 7.5 | 4 | 3 | 0 | 0 | 0 | 0 | 0 | 0 | 0 | 0 | 1 | 0 |  |  | 1 | 0 | 0 | 0 | 0 | [5 empty] | 0 | [5 empty] | 0 | 0 | 0 | 0 | 0 | 0 | 0 | 6.1 | 1 | 856.6 | 46
10603 | 1 | 84.5 | 0 | 0 | 0 | 0 | 0 | 0 | 0 | 7.5 | 4 | 4 | 0 | 0 | 0 | 0 | 0 | 0 | 0 | 0 | 1 | 0 |  |  | 1 | 0 | 0 | 0 | 0 | [5 empty] | 0 | [5 empty] | 0 | 0 | 0 | 0 | 0 | 0 | 0 | 6.1 | 1.333333 | 860.8 | 87
10604 | 1 | 70 | 0 | 0 | 0 | 0 | 2 | 0 | 0 | 26 | 0 | 2 | 0 | 0 | 0 | 0 | 0 | 0 | 0 | 0 | 0 | 1 | 20 | 84 | 0 | 1 | 0 | 0 | 1 | 800 | 1 | 1 | 0 | 0 | 0 | [5 empty] | 0 | 0 | 0 | 0 | 0 | 0 | 0 | 13.08 | 0.6666667 | 859.6 |  |  | 679 | 25.04 |  |  | Microstructure, mechanical properties, and cytotoxicity of low Young’s modulus Ti–Nb–Fe–Sn alloys
10605 | 1 | 68 | 0 | 0 | 0 | 0 | 2 | 0 | 0 | 26 | 0 | 4 | 0 | 0 | 0 | 0 | 0 | 0 | 0 | 0 | 0 | 1 | 20 | 84 | 0 | 1 | 0 | 0 | 1 | 800 | 1 | 1 | 0 | 0 | 0 | [5 empty] | 0 | 0 | 0 | 0 | 0 | 0 | 0 | 13.08 | 1.333333 | 868 |  |  | 622 | 19.16 |  |  | Microstructure, mechanical properties, and cytotoxicity of low Young’s modulus Ti–Nb–Fe–Sn alloys
10606 | 1 | 66 | 0 | 0 | 0 | 0 | 2 | 0 | 0 | 26 | 0 | 6 | 0 | 0 | 0 | 0 | 0 | 0 | 0 | 0 | 0 | 1 | 20 | 84 | 0 | 1 | 0 | 0 | 1 | 800 | 1 | 1 | 0 | 0 | 0 | [5 empty] | 0 | 0 | 0 | 0 | 0 | 0 | 0 | 13.08 | 2 | 876.4 |  |  | 577 | 28.81 |  |  | Microstructure, mechanical properties, and cytotoxicity of low Young’s modulus Ti–Nb–Fe–Sn alloys
10607 | 1 | 64 | 0 | 0 | 0 | 0 | 2 | 0 | 0 | 26 | 0 | 8 | 0 | 0 | 0 | 0 | 0 | 0 | 0 | 0 | 0 | 1 | 20 | 84 | 0 | 1 | 0 | 0 | 1 | 800 | 1 | 1 | 0 | 0 | 0 | [5 empty] | 0 | 0 | 0 | 0 | 0 | 0 | 0 | 13.08 | 2.666667 | 884.8 |  |  | 582 | 23.83 |  |  | Microstructure, mechanical properties, and cytotoxicity of low Young’s modulus Ti–Nb–Fe–Sn alloys
10608 | 1 | 70 | 0 | 0 | 0 | 0 | 2 | 0 | 0 | 26 | 0 | 2 | 0 | 0 | 0 | 0 | 0 | 0 | 0 | 0 | 0 | 1 | 20 | 84 | 0 | 1 | 0 | 0 | 1 | 800 | 1 | 1 | 0 | 0 | 0 | [5 empty] | 0 | 0 | 0 | 0 | 0 | 0 | 0 | 13.08 | 0.6666667 | 859.6 |  |  | 679 | 25.15 |  |  | Relationship between various deformation-induced products and mechanical properties in metastable Ti<a8>C30Zr<a12>CMo alloys for biomedical applications
10609 | 1 | 68 | 0 | 0 | 0 | 0 | 2 | 0 | 0 | 26 | 0 | 4 | 0 | 0 | 0 | 0 | 0 | 0 | 0 | 0 | 0 | 1 | 20 | 84 | 0 | 1 | 0 | 0 | 1 | 800 | 1 | 1 | 0 | 0 | 0 | [5 empty] | 0 | 0 | 0 | 0 | 0 | 0 | 0 | 13.08 | 1.333333 | 868 |  |  | 622 | 19.04 |  |  | Relationship between various deformation-induced products and mechanical properties in metastable Ti<a8>C30Zr<a13>CMo alloys for biomedical applications
10610 | 1 | 66 | 0 | 0 | 0 | 0 | 2 | 0 | 0 | 26 | 0 | 6 | 0 | 0 | 0 | 0 | 0 | 0 | 0 | 0 | 0 | 1 | 20 | 84 | 0 | 1 | 0 | 0 | 1 | 800 | 1 | 1 | 0 | 0 | 0 | [5 empty] | 0 | 0 | 0 | 0 | 0 | 0 | 0 | 13.08 | 2 | 876.4 |  |  | 577 | 28.77 |  |  | Relationship between various deformation-induced products and mechanical properties in metastable Ti<a8>C30Zr<a14>CMo alloys for biomedical applications
10611 | 1 | 64 | 0 | 0 | 0 | 0 | 2 | 0 | 0 | 26 | 0 | 8 | 0 | 0 | 0 | 0 | 0 | 0 | 0 | 0 | 0 | 1 | 20 | 84 | 0 | 1 | 0 | 0 | 1 | 800 | 1 | 1 | 0 | 0 | 0 | [5 empty] | 0 | 0 | 0 | 0 | 0 | 0 | 0 | 13.08 | 2.666667 | 884.8 |  |  | 582 | 23.78 |  |  | Relationship between various deformation-induced products and mechanical properties in metastable Ti<a8>C30Zr<a15>CMo alloys for biomedical applications
10612 | 1 | 83.76 | 0 | 0 | 0 | 0 | 2.56 | 0 | 0 | 11 | 0 | 2.68 | 0 | 0 | 0 | 0 | 0 | 0 | 0 | 0 | 0 | 1 |  |  | 0 | 1 | 0 | 0 | 1 | 853.832 | 0 | 1 | 0 | 0 | 0 | [5 empty] | 0 | 0 | 0 | 0 | 0 | 0 | 0 | 10.504 | 0.8933333 | 853.832 | 71 | 765 |  |  |  |  | A compilation of experimental dataon the mechanical properties and microstructural features of Ti-alloys
10613 | 1 | 87.5 | 5 | 0 | 0 | 0 | 0 | 0 | 0 | 0 | 5 | 2.5 | 0 | 0 | 0 | 0 | 0 | 0 | 0 | 0 | 1 | 0 |  |  | 1 | 0 | 0 | 0 | 1 | 1000 | 1 | 0 | 0 | 1 | 0 | [5 empty] | 0 | 0 | 0 | 0 | 0 | 0 | 0 | 0 | 5.833333 | 855.5 |  |  | 1016 | 5.8 |  |  | Mechanical properties and corrosion resistance improvement of TiAlSnMo alloys via Mo addition
10614 | 1 | 82.5 | 5 | 0 | 0 | 0 | 0 | 0 | 0 | 0 | 10 | 2.5 | 0 | 0 | 0 | 0 | 0 | 0 | 0 | 0 | 1 | 0 |  |  | 1 | 0 | 0 | 0 | 1 | 1000 | 1 | 0 | 0 | 1 | 0 | [5 empty] | 0 | 0 | 0 | 0 | 0 | 0 | 0 | 5 | 5.833333 | 808 |  |  | 1260 | 8.4 |  |  | Mechanical properties and corrosion resistance improvement of TiAlSnMo alloys via Mo addition
10615 | 1 | 77.5 | 5 | 0 | 0 | 0 | 0 | 0 | 0 | 0 | 15 | 2.5 | 0 | 0 | 0 | 0 | 0 | 0 | 0 | 0 | 1 | 0 |  |  | 1 | 0 | 0 | 0 | 1 | 1000 | 1 | 0 | 0 | 1 | 0 | [5 empty] | 0 | 0 | 0 | 0 | 0 | 0 | 0 | 10 | 5.833333 | 760.5 |  |  | 724 | 9.3 |  |  | Mechanical properties and corrosion resistance improvement of TiAlSnMo alloys via Mo addition
10616 | 1 | 87.5 | 5 | 0 | 0 | 0 | 0 | 0 | 0 | 0 | 5 | 2.5 | 0 | 0 | 0 | 0 | 0 | 0 | 0 | 0 | 0 | 1 |  |  | 0 | 1 | 0 | 0 | 0 | [5 empty] | 0 | [5 empty] | 0 | 0 | 0 | 0 | 0 | 0 | 0 | 0 | 5.833333 | 855.5 |  | 966 | 1016 | 5.8 | 342 |  | Mechanical properties and corrosion resistance improvement of TiAlSnMo alloys via Mo addition - ScienceDirect
10617 | 1 | 82.5 | 5 | 0 | 0 | 0 | 0 | 0 | 0 | 0 | 10 | 2.5 | 0 | 0 | 0 | 0 | 0 | 0 | 0 | 0 | 0 | 1 |  |  | 0 | 1 | 0 | 0 | 0 | [5 empty] | 0 | [5 empty] | 0 | 0 | 0 | 0 | 0 | 0 | 0 | 5 | 5.833333 | 808 |  | 1198 | 1260 | 8.4 | 388 |  | Mechanical properties and corrosion resistance improvement of TiAlSnMo alloys via Mo addition - ScienceDirect
10618 | 1 | 77.5 | 5 | 0 | 0 | 0 | 0 | 0 | 0 | 0 | 15 | 2.5 | 0 | 0 | 0 | 0 | 0 | 0 | 0 | 0 | 0 | 1 |  |  | 0 | 1 | 0 | 0 | 0 | [5 empty] | 0 | [5 empty] | 0 | 0 | 0 | 0 | 0 | 0 | 0 | 10 | 5.833333 | 760.5 |  | 711 | 724 | 9.3 | 275 | 10.1007/s11661-012-1324-0 | Mechanical properties and corrosion resistance improvement of TiAlSnMo alloys via Mo addition - ScienceDirect
10619 | 1 | 90.1 | 7.1 | 1.2 | 0 | 0 | 0 | 0 | 1.6 | 0 | 0 | 0 | 0 | 0 | 0 | 0 | 0 | 0 | 0 | 0 | 1 | 0 |  |  | 1 | 0 | 0 | 0 | 0 | [5 empty] | 0 | [5 empty] | 0 | 0 | 0 | 0 | 0 | 0 | 0 | -6.296 | 7.366667 | 871.71 |  |  | 787.75 | 13.42 |  | 10.1007/s11661-012-1324-0 | High-strength Ti-Al-V-Zr cast alloys designed using α and β cluster formulas
10620 | 1 | 87.9 | 6.8 | 2.4 | 0 | 0 | 0 | 0 | 2.9 | 0 | 0 | 0 | 0 | 0 | 0 | 0 | 0 | 0 | 0 | 0 | 1 | 0 |  |  | 1 | 0 | 0 | 0 | 0 | [5 empty] | 0 | [5 empty] | 0 | 0 | 0 | 0 | 0 | 0 | 0 | -5.192 | 7.283333 | 847.95 |  |  | 840.86 | 10.41 |  |  | High-strength Ti-Al-V-Zr cast alloys designed using α and β cluster formulas
10621 | 1 | 85.8 | 6.5 | 3.5 | 0 | 0 | 0 | 0 | 4.2 | 0 | 0 | 0 | 0 | 0 | 0 | 0 | 0 | 0 | 0 | 0 | 1 | 0 |  |  | 1 | 0 | 0 | 0 | 0 | [5 empty] | 0 | [5 empty] | 0 | 0 | 0 | 0 | 0 | 0 | 0 | -4.155 | 7.2 | 825.37 |  |  | 963.77 | 7.18 |  |  | High-strength Ti-Al-V-Zr cast alloys designed using α and β cluster formulas
10622 | 1 | 83.6 | 6.2 | 4.6 | 0 | 0 | 0 | 0 | 5.6 | 0 | 0 | 0 | 0 | 0 | 0 | 0 | 0 | 0 | 0 | 0 | 1 | 0 |  |  | 1 | 0 | 0 | 0 | 0 | [5 empty] | 0 | [5 empty] | 0 | 0 | 0 | 0 | 0 | 0 | 0 | -3.118 | 7.133333 | 802.1 |  |  | 1070.49 | 5.13 |  |  | High-strength Ti-Al-V-Zr cast alloys designed using α and β cluster formulas
10623 | 1 | 81.6 | 5.9 | 5.7 | 0 | 0 | 0 | 0 | 6.8 | 0 | 0 | 0 | 0 | 0 | 0 | 0 | 0 | 0 | 0 | 0 | 1 | 0 |  |  | 1 | 0 | 0 | 0 | 0 | [5 empty] | 0 | [5 empty] | 0 | 0 | 0 | 0 | 0 | 0 | 0 | -2.081 | 7.033333 | 780.21 |  |  | 1193.4 | 1.79 |  |  | High-strength Ti-Al-V-Zr cast alloys designed using α and β cluster formulas
10624 | 1 | 79.5 | 5.6 | 6.8 | 0 | 0 | 0 | 0 | 8.1 | 0 | 0 | 0 | 0 | 0 | 0 | 0 | 0 | 0 | 0 | 0 | 1 | 0 |  |  | 1 | 0 | 0 | 0 | 0 | [5 empty] | 0 | [5 empty] | 0 | 0 | 0 | 0 | 0 | 0 | 0 | -1.044 | 6.95 | 757.63 |  |  | 1293 | 2.01 |  |  | High-strength Ti-Al-V-Zr cast alloys designed using α and β cluster formulas
10625 | 1 | 77.6 | 5.3 | 7.8 | 0 | 0 | 0 | 0 | 9.3 | 0 | 0 | 0 | 0 | 0 | 0 | 0 | 0 | 0 | 0 | 0 | 1 | 0 |  |  | 1 | 0 | 0 | 0 | 0 | [5 empty] | 0 | [5 empty] | 0 | 0 | 0 | 0 | 0 | 0 | 0 | -0.074 | 6.85 | 736.92 |  |  | 1253.07 | 4.79 |  |  | High-strength Ti-Al-V-Zr cast alloys designed using α and β cluster formulas
10626 | 1 | 90.1 | 7.1 | 1.2 | 0 | 0 | 0 | 0 | 1.6 | 0 | 0 | 0 | 0 | 0 | 0 | 0 | 0 | 0 | 0 | 0 | 0 | 1 |  |  | 0 | 1 | 0 | 0 | 0 | [5 empty] | 0 | [5 empty] | 0 | 0 | 0 | 0 | 0 | 0 | 0 | -6.296 | 7.366667 | 871.71 |  |  | 787.75 | 14 |  |  | High-strength Ti-Al-V-Zr cast alloys designed using α and β cluster formulas ¦ China Foundry (springer.com)
10627 | 1 | 87.9 | 6.8 | 2.4 | 0 | 0 | 0 | 0 | 2.9 | 0 | 0 | 0 | 0 | 0 | 0 | 0 | 0 | 0 | 0 | 0 | 0 | 1 |  |  | 0 | 1 | 0 | 0 | 0 | [5 empty] | 0 | [5 empty] | 0 | 0 | 0 | 0 | 0 | 0 | 0 | -5.192 | 7.283333 | 847.95 |  |  | 840.86 | 10.44 |  |  | High-strength Ti-Al-V-Zr cast alloys designed using α and β cluster formulas ¦ China Foundry (springer.com)
10628 | 1 | 85.8 | 6.5 | 3.5 | 0 | 0 | 0 | 0 | 4.2 | 0 | 0 | 0 | 0 | 0 | 0 | 0 | 0 | 0 | 0 | 0 | 0 | 1 |  |  | 0 | 1 | 0 | 0 | 0 | [5 empty] | 0 | [5 empty] | 0 | 0 | 0 | 0 | 0 | 0 | 0 | -4.155 | 7.2 | 825.37 |  |  | 963.77 | 7.2 |  | 10.1007/s10853-022-06984-5 | High-strength Ti-Al-V-Zr cast alloys designed using α and β cluster formulas ¦ China Foundry (springer.com)
10629 | 1 | 83.6 | 6.2 | 4.6 | 0 | 0 | 0 | 0 | 5.6 | 0 | 0 | 0 | 0 | 0 | 0 | 0 | 0 | 0 | 0 | 0 | 0 | 1 |  |  | 0 | 1 | 0 | 0 | 0 | [5 empty] | 0 | [5 empty] | 0 | 0 | 0 | 0 | 0 | 0 | 0 | -3.118 | 7.133333 | 802.1 |  |  | 1070.49 | 5.24 |  | 10.1007/s10853-022-06984-5 | High-strength Ti-Al-V-Zr cast alloys designed using α and β cluster formulas ¦ China Foundry (springer.com)
10630 | 1 | 81.6 | 5.9 | 5.7 | 0 | 0 | 0 | 0 | 6.8 | 0 | 0 | 0 | 0 | 0 | 0 | 0 | 0 | 0 | 0 | 0 | 0 | 1 |  |  | 0 | 1 | 0 | 0 | 0 | [5 empty] | 0 | [5 empty] | 0 | 0 | 0 | 0 | 0 | 0 | 0 | -2.081 | 7.033333 | 780.21 |  |  | 1193.4 | 1.81 |  | 10.1007/s10853-022-06984-5 | High-strength Ti-Al-V-Zr cast alloys designed using α and β cluster formulas ¦ China Foundry (springer.com)
10631 | 1 | 79.5 | 5.6 | 6.8 | 0 | 0 | 0 | 0 | 8.1 | 0 | 0 | 0 | 0 | 0 | 0 | 0 | 0 | 0 | 0 | 0 | 0 | 1 |  |  | 0 | 1 | 0 | 0 | 0 | [5 empty] | 0 | [5 empty] | 0 | 0 | 0 | 0 | 0 | 0 | 0 | -1.044 | 6.95 | 757.63 |  |  | 1293 | 2 |  | 10.1007/s10853-022-06984-5 | High-strength Ti-Al-V-Zr cast alloys designed using α and β cluster formulas ¦ China Foundry (springer.com)
10632 | 1 | 77.6 | 5.3 | 7.8 | 0 | 0 | 0 | 0 | 9.3 | 0 | 0 | 0 | 0 | 0 | 0 | 0 | 0 | 0 | 0 | 0 | 0 | 1 |  |  | 0 | 1 | 0 | 0 | 0 | [5 empty] | 0 | [5 empty] | 0 | 0 | 0 | 0 | 0 | 0 | 0 | -0.074 | 6.85 | 736.92 |  |  | 1253.07 | 4.63 |  | 10.1007/s10853-022-06984-6 | High-strength Ti-Al-V-Zr cast alloys designed using α and β cluster formulas ¦ China Foundry (springer.com)
10633 | 1 | 69.33 | 9.92 | 3.15 | 0 | 0 | 0 | 0 | 17.6 | 0 | 0 | 0 | 0 | 0 | 0 | 0 | 0 | 0 | 0 | 0 | 0 | 1 |  |  | 0 | 1 | 0 | 0 | 1 | 744.222 | 0 | 0 | 1 | 0 | 0 | [5 empty] | 0 | 0 | 0 | 0 | 0 | 0 | 0 | -7.8095 | 12.85333 | 744.222 | 97 | 1181 |  |  |  | 10.1007/s10853-022-06984-7 | A compilation of experimental dataon the mechanical properties and microstructural features of Ti-alloys
10634 | 1 | 57.69 | 10.89 | 1.15 | 0 | 0 | 0 | 0 | 30.27 | 0 | 0 | 0 | 0 | 0 | 0 | 0 | 0 | 0 | 0 | 0 | 0 | 1 |  |  | 0 | 1 | 0 | 0 | 1 | 682.436 | 0 | 1 | 0 | 0 | 0 | [5 empty] | 0 | 0 | 0 | 0 | 0 | 0 | 0 | -10.1195 | 15.935 | 682.436 | 72 | 740 |  |  |  | 10.1007/s10853-022-06984-8 | A compilation of experimental dataon the mechanical properties and microstructural features of Ti-alloys
10635 | 1 | 56.22 | 10.84 | 3.45 | 0 | 0 | 0 | 0 | 29.5 | 0 | 0 | 0 | 0 | 0 | 0 | 0 | 0 | 0 | 0 | 0 | 0 | 1 |  |  | 0 | 1 | 0 | 0 | 1 | 660.504 | 0 | 1 | 0 | 0 | 0 | [5 empty] | 0 | 0 | 0 | 0 | 0 | 0 | 0 | -8.5285 | 15.75667 | 660.504 | 68 | 690 |  |  |  | 10.1007/s10853-022-06984-9 | A compilation of experimental dataon the mechanical properties and microstructural features of Ti-alloys
10636 | 1 | 54.76 | 10.79 | 5.72 | 0 | 0 | 0 | 0 | 28.73 | 0 | 0 | 0 | 0 | 0 | 0 | 0 | 0 | 0 | 0 | 0 | 0 | 1 |  |  | 0 | 1 | 0 | 0 | 1 | 638.926 | 0 | 1 | 0 | 0 | 0 | [5 empty] | 0 | 0 | 0 | 0 | 0 | 0 | 0 | -6.9576 | 15.57833 | 638.926 | 73 | 955 |  |  |  |  | A compilation of experimental dataon the mechanical properties and microstructural features of Ti-alloys
10637 | 1 | 53.31 | 10.75 | 7.97 | 0 | 0 | 0 | 0 | 27.97 | 0 | 0 | 0 | 0 | 0 | 0 | 0 | 0 | 0 | 0 | 0 | 0 | 1 |  |  | 0 | 1 | 0 | 0 | 1 | 617.536 | 0 | 1 | 0 | 0 | 0 | [5 empty] | 0 | 0 | 0 | 0 | 0 | 0 | 0 | -5.4101 | 15.41167 | 617.536 | 81 | 1065 |  |  |  | 10.1016/j.jallcom.2024.175752 | A compilation of experimental dataon the mechanical properties and microstructural features of Ti-alloys
10638 | 1 | 89.02 | 5.07 | 2.96 | 0 | 0 | 0 | 0 | 2.95 | 0 | 0 | 0 | 0 | 0 | 0 | 0 | 0 | 0 | 0 | 0 | 1 | 0 |  |  | 1 | 0 | 0 | 0 | 1 | 700 | 1 | 0 | 1 | 0 | 0 | [5 empty] | 0 | 0 | 0 | 0 | 0 | 0 | 0 | -3.0868 | 5.561667 | 837.364 |  | 832.579 | 904.977 | 17.3749 |  | 10.1016/j.jallcom.2024.175752 | 收集于西工大硕博论文，未公开
10639 | 1 | 89.02 | 5.07 | 2.96 | 0 | 0 | 0 | 0 | 2.95 | 0 | 0 | 0 | 0 | 0 | 0 | 0 | 0 | 0 | 0 | 0 | 1 | 0 |  |  | 1 | 0 | 0 | 0 | 1 | 750 | 1 | 0 | 1 | 0 | 0 | [5 empty] | 0 | 0 | 0 | 0 | 0 | 0 | 0 | -3.0868 | 5.561667 | 837.364 |  | 744.344 | 839.367 | 18.2795 |  | 10.1016/j.jallcom.2024.175752 | 收集于西工大硕博论文，未公开
10640 | 1 | 89.02 | 5.07 | 2.96 | 0 | 0 | 0 | 0 | 2.95 | 0 | 0 | 0 | 0 | 0 | 0 | 0 | 0 | 0 | 0 | 0 | 1 | 0 |  |  | 1 | 0 | 0 | 0 | 1 | 800 | 1 | 0 | 1 | 0 | 0 | [5 empty] | 0 | 0 | 0 | 0 | 0 | 0 | 0 | -3.0868 | 5.561667 | 837.364 |  | 721.719 | 823.529 | 18.3412 |  | 10.1016/j.jallcom.2024.175753 | 收集于西工大硕博论文，未公开
10641 | 1 | 89.02 | 5.07 | 2.96 | 0 | 0 | 0 | 0 | 2.95 | 0 | 0 | 0 | 0 | 0 | 0 | 0 | 0 | 0 | 0 | 0 | 1 | 0 |  |  | 1 | 0 | 0 | 0 | 1 | 900 | 1 | 0 | 1 | 0 | 0 | [5 empty] | 0 | 0 | 0 | 0 | 0 | 0 | 0 | -3.0868 | 5.561667 | 837.364 |  | 721.719 | 841.629 | 18.2246 |  | 10.1016/j.jallcom.2024.175754 | 收集于西工大硕博论文，未公开
10642 | 1 | 89.02 | 5.07 | 2.96 | 0 | 0 | 0 | 0 | 2.95 | 0 | 0 | 0 | 0 | 0 | 0 | 0 | 0 | 0 | 0 | 0 | 1 | 0 |  |  | 1 | 0 | 0 | 0 | 1 | 950 | 1 | 0 | 1 | 0 | 0 | [5 empty] | 0 | 0 | 0 | 0 | 0 | 0 | 0 | -3.0868 | 5.561667 | 837.364 |  | 676.471 | 837.104 | 14.2483 |  | 10.1016/j.jallcom.2024.175755 | 收集于西工大硕博论文，未公开
10643 | 1 | 64 | 1 | 0 | 0 | 0 | 0 | 0 | 30 | 0 | 5 | 0 | 0 | 0 | 0 | 0 | 0 | 0 | 0 | 0 | 0 | 1 | 1000 | 70 | 0 | 1 | 0 | 0 | 1 | 850 | 1 | 1 | 0 | 0 | 0 | [5 empty] | 0 | 0 | 0 | 0 | 0 | 0 | 0 | 4 | 6 | 629.6 |  |  | 762 | 18.32 |  | 10.1007/s41230-023-2071-0 | Relationship between various deformation-induced products and mechanical properties in metastable Ti<a8>C30Zr<a8>CMo alloys for biomedical applications
10644 | 1 | 62 | 2 | 0 | 0 | 0 | 0 | 0 | 30 | 0 | 6 | 0 | 0 | 0 | 0 | 0 | 0 | 0 | 0 | 0 | 0 | 1 | 1000 | 70 | 0 | 1 | 0 | 0 | 1 | 850 | 1 | 1 | 0 | 0 | 0 | [5 empty] | 0 | 0 | 0 | 0 | 0 | 0 | 0 | 4 | 7 | 622.2 |  |  | 723 | 33.32 |  | 10.1007/s41230-023-2071-0 | Relationship between various deformation-induced products and mechanical properties in metastable Ti<a8>C30Zr<a9>CMo alloys for biomedical applications
10645 | 1 | 60 | 3 | 0 | 0 | 0 | 0 | 0 | 30 | 0 | 7 | 0 | 0 | 0 | 0 | 0 | 0 | 0 | 0 | 0 | 0 | 1 | 1000 | 70 | 0 | 1 | 0 | 0 | 1 | 850 | 1 | 1 | 0 | 0 | 0 | [5 empty] | 0 | 0 | 0 | 0 | 0 | 0 | 0 | 4 | 8 | 614.8 |  |  | 782 | 18.85 |  | 10.1007/s41230-023-2071-0 | Relationship between various deformation-induced products and mechanical properties in metastable Ti<a8>C30Zr<a10>CMo alloys for biomedical applications
10646 | 0 | 88.05 | 6.5 | 0 | 0 | 0 | 0 | 0 | 1.9 | 0 | 3.3 | 0 | 0 | 0 | 0 | 0 | 0 | 0 | 0 | 0 | 1 | 0 |  |  | 1 | 0 | 0 | 0 | 0 | [5 empty] | 0 | [5 empty] | 0 | 0 | 0 | 0 | 0 | 0 | 0 | -3.2 | 6.816667 | 851.19 | [5 empty] | 10.1007/s41230-023-2071-0 | Microstructure and mechanical properties of friction welds of an α+β titanium alloy
10647 | 0 | 88.05 | 6.5 | 0 | 0 | 0 | 0 | 0 | 1.9 | 0 | 3.3 | 0 | 0 | 0 | 0 | 0 | 0 | 0 | 0 | 0 | 1 | 0 |  |  | 1 | 0 | 0 | 0 | 1 | 530 | 6 | 0 | 1 | 0 | 0 | [5 empty] | 0 | 0 | 0 | 0 | 0 | 0 | 0 | -3.2 | 6.816667 | 851.19 | [5 empty] | 10.1007/s41230-023-2071-0 | Microstructure and mechanical properties of friction welds of an α+β titanium alloy
10648 | 0 | 88.05 | 6.5 | 0 | 0 | 0 | 0 | 0 | 1.9 | 0 | 3.3 | 0 | 0 | 0 | 0 | 0 | 0 | 0 | 0 | 0 | 1 | 0 |  |  | 1 | 0 | 0 | 0 | 1 | 700 | 6 | 0 | 1 | 0 | 0 | [5 empty] | 0 | 0 | 0 | 0 | 0 | 0 | 0 | -3.2 | 6.816667 | 851.19 | [5 empty] | 10.1007/s41230-023-2071-1 | Microstructure and mechanical properties of friction welds of an α+β titanium alloy
10649 | 0 | 88.05 | 6.5 | 0 | 0 | 0 | 0 | 0 | 1.9 | 0 | 3.3 | 0 | 0 | 0 | 0 | 0 | 0 | 0 | 0 | 0 | 1 | 0 |  |  | 1 | 0 | 0 | 0 | 1 | 960 | 1 | 0 | 1 | 0 | 0 | [5 empty] | 0 | 0 | 0 | 0 | 0 | 0 | 0 | -3.2 | 6.816667 | 851.19 | [5 empty] | 10.1007/s41230-023-2071-2 | Microstructure and mechanical properties of friction welds of an α+β titanium alloy
10650 | 0 | 88.05 | 6.5 | 0 | 0 | 0 | 0 | 0 | 1.9 | 0 | 3.3 | 0 | 0 | 0 | 0 | 0 | 0 | 0 | 0 | 0 | 1 | 0 |  |  | 1 | 0 | 0 | 0 | 1 | 960 | 1 | 1 | 0 | 0 | 0 | [5 empty] | 0 | 0 | 0 | 0 | 0 | 0 | 0 | -3.2 | 6.816667 | 851.19 | [5 empty] | 10.1007/s41230-023-2071-3 | Microstructure and mechanical properties of friction welds of an α+β titanium alloy
10651 | 0 | 88.05 | 6.5 | 0 | 0 | 0 | 0 | 0 | 1.9 | 0 | 3.3 | 0 | 0 | 0 | 0 | 0 | 0 | 0 | 0 | 0 | 1 | 0 |  |  | 1 | 0 | 0 | 0 | 1 | 960 | 24 | 0 | 1 | 0 | 0 | [5 empty] | 0 | 0 | 0 | 0 | 0 | 0 | 0 | -3.2 | 6.816667 | 851.19 | [5 empty] | 10.1007/s41230-023-2071-4 | Microstructure and mechanical properties of friction welds of an α+β titanium alloy
10652 | 1 | 88.2 | 6.5 | 0 | 0 | 0 | 0 | 0 | 1.5 | 0 | 3.5 | 0 | 0 | 0 | 0 | 0 | 0 | 0 | 0 | 0 | 1 | 0 |  |  | 1 | 0 | 0 | 0 | 1 | 940 | 1 | 0 | 1 | 0 | 1 | 530 | 6 | 0 | 1 | 0 | 0 | 0 | 0 | 0 | 0 | 0 | 0 | -3 | 6.75 | 852.05 |  |  |  | 17.6733 |  | 10.1007/s41230-023-2071-5 | 收集于西工大硕博论文，未公开
10653 | 1 | 88.2 | 6.5 | 0 | 0 | 0 | 0 | 0 | 1.5 | 0 | 3.5 | 0 | 0 | 0 | 0 | 0 | 0 | 0 | 0 | 0 | 1 | 0 |  |  | 1 | 0 | 0 | 0 | 1 | 940 | 1 | 1 | 0 | 0 | 1 | 530 | 6 | 0 | 1 | 0 | 0 | 0 | 0 | 0 | 0 | 0 | 0 | -3 | 6.75 | 852.05 |  |  |  | 7.18183 |  | 10.1007/s41230-023-2071-6 | 收集于西工大硕博论文，未公开
10654 | 1 | 88.2 | 6.5 | 0 | 0 | 0 | 0 | 0 | 1.5 | 0 | 3.5 | 0 | 0 | 0 | 0 | 0 | 0 | 0 | 0 | 0 | 1 | 0 |  |  | 1 | 0 | 0 | 0 | 1 | 960 | 1 | 0 | 1 | 0 | 1 | 530 | 6 | 0 | 1 | 0 | 0 | 0 | 0 | 0 | 0 | 0 | 0 | -3 | 6.75 | 852.05 |  |  |  | 15.3503 |  |  | 收集于西工大硕博论文，未公开
10655 | 1 | 88.2 | 6.5 | 0 | 0 | 0 | 0 | 0 | 1.5 | 0 | 3.5 | 0 | 0 | 0 | 0 | 0 | 0 | 0 | 0 | 0 | 1 | 0 |  |  | 1 | 0 | 0 | 0 | 1 | 960 | 1 | 0 | 1 | 0 | 1 | 530 | 6 | 0 | 1 | 0 | 0 | 0 | 0 | 0 | 0 | 0 | 0 | -3 | 6.75 | 852.05 |  |  |  | 15.9556 |  |  | 收集于西工大硕博论文，未公开
10656 | 1 | 88.2 | 6.5 | 0 | 0 | 0 | 0 | 0 | 1.5 | 0 | 3.5 | 0 | 0 | 0 | 0 | 0 | 0 | 0 | 0 | 0 | 1 | 0 |  |  | 1 | 0 | 0 | 0 | 1 | 960 | 1 | 1 | 0 | 0 | 1 | 530 | 6 | 0 | 1 | 0 | 0 | 0 | 0 | 0 | 0 | 0 | 0 | -3 | 6.75 | 852.05 |  |  |  | 6.68804 |  |  | 收集于西工大硕博论文，未公开
10657 | 1 | 88.2 | 6.5 | 0 | 0 | 0 | 0 | 0 | 1.5 | 0 | 3.5 | 0 | 0 | 0 | 0 | 0 | 0 | 0 | 0 | 0 | 1 | 0 |  |  | 1 | 0 | 0 | 0 | 1 | 980 | 1 | 0 | 1 | 0 | 1 | 530 | 6 | 0 | 1 | 0 | 0 | 0 | 0 | 0 | 0 | 0 | 0 | -3 | 6.75 | 852.05 |  |  |  | 15.8582 |  |  | 收集于西工大硕博论文，未公开
10658 | 1 | 88.2 | 6.5 | 0 | 0 | 0 | 0 | 0 | 1.5 | 0 | 3.5 | 0 | 0 | 0 | 0 | 0 | 0 | 0 | 0 | 0 | 1 | 0 |  |  | 1 | 0 | 0 | 0 | 1 | 960 | 1 | 0 | 1 | 0 | 1 | 530 | 1 | 0 | 1 | 0 | 0 | 0 | 0 | 0 | 0 | 0 | 0 | -3 | 6.75 | 852.05 |  |  |  | 16.3396 |  |  | 收集于西工大硕博论文，未公开
10659 | 1 | 88.2 | 6.5 | 0 | 0 | 0 | 0 | 0 | 1.5 | 0 | 3.5 | 0 | 0 | 0 | 0 | 0 | 0 | 0 | 0 | 0 | 1 | 0 |  |  | 1 | 0 | 0 | 0 | 1 | 960 | 1 | 0 | 1 | 0 | 1 | 530 | 2 | 0 | 1 | 0 | 0 | 0 | 0 | 0 | 0 | 0 | 0 | -3 | 6.75 | 852.05 |  |  |  | 18.302 |  |  | 收集于西工大硕博论文，未公开
10660 | 1 | 88.2 | 6.5 | 0 | 0 | 0 | 0 | 0 | 1.5 | 0 | 3.5 | 0 | 0 | 0 | 0 | 0 | 0 | 0 | 0 | 0 | 1 | 0 |  |  | 1 | 0 | 0 | 0 | 1 | 960 | 1 | 0 | 1 | 0 | 1 | 530 | 4 | 0 | 1 | 0 | 0 | 0 | 0 | 0 | 0 | 0 | 0 | -3 | 6.75 | 852.05 |  |  |  | 16.6809 |  |  | 收集于西工大硕博论文，未公开
10661 | 1 | 88.2 | 6.5 | 0 | 0 | 0 | 0 | 0 | 1.5 | 0 | 3.5 | 0 | 0 | 0 | 0 | 0 | 0 | 0 | 0 | 0 | 1 | 0 |  |  | 1 | 0 | 0 | 0 | 1 | 960 | 1 | 0 | 1 | 0 | 1 | 530 | 12 | 0 | 1 | 0 | 0 | 0 | 0 | 0 | 0 | 0 | 0 | -3 | 6.75 | 852.05 |  |  |  | 15.4863 |  |  | 收集于西工大硕博论文，未公开
10662 | 1 | 88.2 | 6.5 | 0 | 0 | 0 | 0 | 0 | 1.5 | 0 | 3.5 | 0 | 0 | 0 | 0 | 0 | 0 | 0 | 0 | 0 | 1 | 0 |  |  | 1 | 0 | 0 | 0 | 1 | 960 | 1 | 0 | 1 | 0 | 1 | 530 | 24 | 0 | 1 | 0 | 0 | 0 | 0 | 0 | 0 | 0 | 0 | -3 | 6.75 | 852.05 |  |  |  | 16.3823 |  |  | 收集于西工大硕博论文，未公开
10663 | 1 | 88.2 | 6.5 | 0 | 0 | 0 | 0 | 0 | 1.5 | 0 | 3.5 | 0 | 0 | 0 | 0 | 0 | 0 | 0 | 0 | 0 | 1 | 0 |  |  | 1 | 0 | 0 | 0 | 1 | 980 | 1 | 1 | 0 | 0 | 1 | 700 | 6 | 0 | 1 | 0 | 0 | 0 | 0 | 0 | 0 | 0 | 0 | -3 | 6.75 | 852.05 |  | 1046 | 1217 | 10.6565 |  |  | 收集于西工大硕博论文，未公开
10664 | 1 | 88.2 | 6.5 | 0 | 0 | 0 | 0 | 0 | 1.5 | 0 | 3.5 | 0 | 0 | 0 | 0 | 0 | 0 | 0 | 0 | 0 | 1 | 0 |  |  | 1 | 0 | 0 | 0 | 1 | 980 | 1 | 1 | 0 | 0 | 1 | 750 | 6 | 0 | 1 | 0 | 0 | 0 | 0 | 0 | 0 | 0 | 0 | -3 | 6.75 | 852.05 |  | 1034 | 1095 | 13.5304 |  | 10.1016/j.jmbbm.2011.06.020 | 收集于西工大硕博论文，未公开
10665 | 1 | 88.2 | 6.5 | 0 | 0 | 0 | 0 | 0 | 1.5 | 0 | 3.5 | 0 | 0 | 0 | 0 | 0 | 0 | 0 | 0 | 0 | 1 | 0 |  |  | 1 | 0 | 0 | 0 | 1 | 980 | 1 | 1 | 0 | 0 | 1 | 800 | 6 | 0 | 1 | 0 | 0 | 0 | 0 | 0 | 0 | 0 | 0 | -3 | 6.75 | 852.05 |  | 937 | 1008 | 15.6422 |  | 10.1016/j.jmbbm.2011.06.021 | 收集于西工大硕博论文，未公开
10666 | 1 | 88.2 | 6.5 | 0 | 0 | 0 | 0 | 0 | 1.5 | 0 | 3.5 | 0 | 0 | 0 | 0 | 0 | 0 | 0 | 0 | 0 | 1 | 0 |  |  | 1 | 0 | 0 | 0 | 1 | 990 | 1 | 1 | 0 | 0 | 0 | [5 empty] | 0 | 0 | 0 | 0 | 0 | 0 | 0 | -3 | 6.75 | 852.05 |  |  |  | 14.7473 |  | 10.1016/j.jmbbm.2011.06.022 | 收集于西工大硕博论文，未公开
10667 | 1 | 88.2 | 6.5 | 0 | 0 | 0 | 0 | 0 | 1.5 | 0 | 3.5 | 0 | 0 | 0 | 0 | 0 | 0 | 0 | 0 | 0 | 1 | 0 |  |  | 1 | 0 | 0 | 0 | 1 | 990 | 1 | 1 | 0 | 0 | 0 | [5 empty] | 0 | 0 | 0 | 0 | 0 | 0 | 0 | -3 | 6.75 | 852.05 |  |  |  | 16.3624 |  |  | 收集于西工大硕博论文，未公开
10668 | 1 | 88.2 | 6.5 | 0 | 0 | 0 | 0 | 0 | 1.5 | 0 | 3.5 | 0 | 0 | 0 | 0 | 0 | 0 | 0 | 0 | 0 | 1 | 0 |  |  | 1 | 0 | 0 | 0 | 1 | 990 | 1 | 1 | 0 | 0 | 0 | [5 empty] | 0 | 0 | 0 | 0 | 0 | 0 | 0 | -3 | 6.75 | 852.05 |  |  |  | 17.0229 |  |  | 收集于西工大硕博论文，未公开
10669 | 1 | 88.2 | 6.5 | 0 | 0 | 0 | 0 | 0 | 1.5 | 0 | 3.5 | 0 | 0 | 0 | 0 | 0 | 0 | 0 | 0 | 0 | 1 | 0 |  |  | 1 | 0 | 0 | 0 | 1 | 970 | 1 | 1 | 0 | 0 | 0 | [5 empty] | 0 | 0 | 0 | 0 | 0 | 0 | 0 | -3 | 6.75 | 852.05 |  |  |  | 15.6948 |  |  | 收集于西工大硕博论文，未公开
10670 | 1 | 88.2 | 6.5 | 0 | 0 | 0 | 0 | 0 | 1.5 | 0 | 3.5 | 0 | 0 | 0 | 0 | 0 | 0 | 0 | 0 | 0 | 1 | 0 |  |  | 1 | 0 | 0 | 0 | 1 | 970 | 1 | 1 | 0 | 0 | 0 | [5 empty] | 0 | 0 | 0 | 0 | 0 | 0 | 0 | -3 | 6.75 | 852.05 |  |  |  | 16.7644 |  |  | 收集于西工大硕博论文，未公开
10671 | 1 | 88.2 | 6.5 | 0 | 0 | 0 | 0 | 0 | 1.5 | 0 | 3.5 | 0 | 0 | 0 | 0 | 0 | 0 | 0 | 0 | 0 | 1 | 0 |  |  | 1 | 0 | 0 | 0 | 1 | 970 | 1 | 1 | 0 | 0 | 0 | [5 empty] | 0 | 0 | 0 | 0 | 0 | 0 | 0 | -3 | 6.75 | 852.05 |  |  |  | 17.3554 |  |  | 收集于西工大硕博论文，未公开
10672 | 0 | 88.055 | 5.87 | 4.77 | 0 | 0 | 0 | 0 | 0 | 0.56 | 0 | 0 | 0 | 0 | 0 | 0 | 0 | 0 | 0 | 0 | 1 | 0 |  |  | 1 | 0 | 0 | 0 | 1 | 700 | 1 | 0 | 1 | 0 | 0 | [5 empty] | 0 | 0 | 0 | 0 | 0 | 0 | 0 | -2.5173 | 5.87 | 838.041 | [6 empty] | Effect of annealing temperature on the microstructures and impact toughness of Ti-6Al-4V-0.5Ni-0.5Nb titanium alloy plates
10673 | 0 | 88.055 | 5.87 | 4.77 | 0 | 0 | 0 | 0 | 0 | 0.56 | 0 | 0 | 0 | 0 | 0 | 0 | 0 | 0 | 0 | 0 | 1 | 0 |  |  | 1 | 0 | 0 | 0 | 1 | 800 | 1 | 0 | 1 | 0 | 0 | [5 empty] | 0 | 0 | 0 | 0 | 0 | 0 | 0 | -2.5173 | 5.87 | 838.041 | [6 empty] | Effect of annealing temperature on the microstructures and impact toughness of Ti-6Al-4V-0.5Ni-0.5Nb titanium alloy plates
10674 | 0 | 88.055 | 5.87 | 4.77 | 0 | 0 | 0 | 0 | 0 | 0.56 | 0 | 0 | 0 | 0 | 0 | 0 | 0 | 0 | 0 | 0 | 1 | 0 |  |  | 1 | 0 | 0 | 0 | 1 | 900 | 1 | 0 | 1 | 0 | 0 | [5 empty] | 0 | 0 | 0 | 0 | 0 | 0 | 0 | -2.5173 | 5.87 | 838.041 | [6 empty] | Effect of annealing temperature on the microstructures and impact toughness of Ti-6Al-4V-0.5Ni-0.5Nb titanium alloy plates
10675 | 0 | 88.055 | 5.87 | 4.77 | 0 | 0 | 0 | 0 | 0 | 0.56 | 0 | 0 | 0 | 0 | 0 | 0 | 0 | 0 | 0 | 0 | 1 | 0 |  |  | 1 | 0 | 0 | 0 | 1 | 1000 | 1 | 0 | 1 | 0 | 0 | [5 empty] | 0 | 0 | 0 | 0 | 0 | 0 | 0 | -2.5173 | 5.87 | 838.041 | [6 empty] | Effect of annealing temperature on the microstructures and impact toughness of Ti-6Al-4V-0.5Ni-0.5Nb titanium alloy plates
10676 | 1 | 86.19 | 4.7 | 0 | 2.85 | 0 | 0 | 0 | 0 | 0 | 6.26 | 0 | 0 | 0 | 0 | 0 | 0 | 0 | 0 | 0 | 0 | 1 |  |  | 0 | 1 | 0 | 0 | 1 | 890 | 0.5 | 1 | 0 | 0 | 1 | 760 | 0.5 | 1 | 0 | 0 | 0 | 0 | 0 | 0 | 0 | 0 | 0 | 6.12 | 4.7 | 797.915 |  | 370.3 | 993.4 | 21.8 |  |  | Charpy impact behaviors of metastable β-Ti alloys: Transformation induce plasticity versus twining induce plasticity
10677 | 1 | 86.19 | 4.7 | 0 | 2.85 | 0 | 0 | 0 | 0 | 0 | 6.26 | 0 | 0 | 0 | 0 | 0 | 0 | 0 | 0 | 0 | 0 | 1 |  |  | 0 | 1 | 0 | 0 | 1 | 890 | 0.5 | 1 | 0 | 0 | 0 | [5 empty] | 0 | 0 | 0 | 0 | 0 | 0 | 0 | 6.12 | 4.7 | 797.915 |  | 343 | 1145.4 | 20.5 |  |  | Comparative research on Charpy impact behaviors of a novel TRIP Ti alloy with single β and α + β dual phase
10678 | 1 | 86.19 | 4.7 | 0 | 2.85 | 0 | 0 | 0 | 0 | 0 | 6.26 | 0 | 0 | 0 | 0 | 0 | 0 | 0 | 0 | 0 | 0 | 1 |  |  | 0 | 1 | 0 | 0 | 1 | 780 | 0.5 | 1 | 0 | 0 | 0 | [5 empty] | 0 | 0 | 0 | 0 | 0 | 0 | 0 | 6.12 | 4.7 | 797.915 |  | 937 | 1085.7 | 19.5 |  |  | Comparative research on Charpy impact behaviors of a novel TRIP Ti alloy with single β and α + β dual phase
10679 | 1 | 74.63 | 0 | 0 | 2.15 | 0 | 7 | 0 | 0 | 16.22 | 0 | 0 | 0 | 0 | 0 | 0 | 0 | 0 | 0 | 0 | 1 | 0 |  |  | 1 | 0 | 0 | 0 | 0 | [5 empty] | 0 | [5 empty] | 0 | 0 | 0 | 0 | 0 | 0 | 0 | 28.2816 | 0 | 748.185 | 99 | 1097 |  |  |  |  | A compilation of experimental dataon the mechanical properties and microstructural features of Ti-alloys
10680 | 1 | 72.44 | 0 | 0 | 4.3 | 0 | 7.01 | 0 | 0 | 16.25 | 0 | 0 | 0 | 0 | 0 | 0 | 0 | 0 | 0 | 0 | 1 | 0 |  |  | 1 | 0 | 0 | 0 | 0 | [5 empty] | 0 | [5 empty] | 0 | 0 | 0 | 0 | 0 | 0 | 0 | 31.759 | 0 | 722.016 | 81 | 947 |  |  |  |  | A compilation of experimental dataon the mechanical properties and microstructural features of Ti-alloys
10681 | 1 | 70.23 | 0 | 0 | 6.47 | 0 | 7.02 | 0 | 0 | 16.28 | 0 | 0 | 0 | 0 | 0 | 0 | 0 | 0 | 0 | 0 | 1 | 0 |  |  | 1 | 0 | 0 | 0 | 0 | [5 empty] | 0 | [5 empty] | 0 | 0 | 0 | 0 | 0 | 0 | 0 | 35.2684 | 0 | 695.605 | 77 | 922 |  |  |  |  | A compilation of experimental dataon the mechanical properties and microstructural features of Ti-alloys
10682 | 1 | 68.01 | 0 | 0 | 8.64 | 0 | 7.04 | 0 | 0 | 16.31 | 0 | 0 | 0 | 0 | 0 | 0 | 0 | 0 | 0 | 0 | 1 | 0 |  |  | 1 | 0 | 0 | 0 | 0 | [5 empty] | 0 | [5 empty] | 0 | 0 | 0 | 0 | 0 | 0 | 0 | 38.8068 | 0 | 669.04 | 72 | 941 |  |  |  |  | A compilation of experimental dataon the mechanical properties and microstructural features of Ti-alloys
10683 | 1 | 79.1 | 3 | 0 | 0 | 0 | 0 | 0 | 0 | 2.7 | 15 | 0 | 0 | 0 | 0 | 0 | 0 | 0 | 0 | 0 | 1 | 0 |  |  | 1 | 0 | 0 | 0 | 1 | 850 | 0.583333333 | 1 | 0 | 0 | 1 | 520 | 8 | 0 | 1 | 0 | 0 | 0 | 0 | 0 | 0 | 0 | 0 | 12.756 | 3 | 745.8 |  | 1183.64 | 1307.35 | 6.54141 |  |  | 收集于西工大硕博论文，未公开
10684 | 1 | 79.1 | 3 | 0 | 0 | 0 | 0 | 0 | 0 | 2.7 | 15 | 0 | 0 | 0 | 0 | 0 | 0 | 0 | 0 | 0 | 1 | 0 |  |  | 1 | 0 | 0 | 0 | 1 | 900 | 0.583333333 | 1 | 0 | 0 | 1 | 520 | 8 | 0 | 1 | 0 | 0 | 0 | 0 | 0 | 0 | 0 | 0 | 12.756 | 3 | 745.8 |  | 1216.29 | 1309.09 | 6.0193 |  |  | 收集于西工大硕博论文，未公开
10685 | 1 | 79.1 | 3 | 0 | 0 | 0 | 0 | 0 | 0 | 2.7 | 15 | 0 | 0 | 0 | 0 | 0 | 0 | 0 | 0 | 0 | 1 | 0 |  |  | 1 | 0 | 0 | 0 | 1 | 950 | 0.583333333 | 1 | 0 | 0 | 1 | 520 | 8 | 0 | 1 | 0 | 0 | 0 | 0 | 0 | 0 | 0 | 0 | 12.756 | 3 | 745.8 |  | 1210.61 | 1303.39 | 6.51291 |  |  | 收集于西工大硕博论文，未公开
10686 | 1 | 79.1 | 3 | 0 | 0 | 0 | 0 | 0 | 0 | 2.7 | 15 | 0 | 0 | 0 | 0 | 0 | 0 | 0 | 0 | 0 | 1 | 0 |  |  | 1 | 0 | 0 | 0 | 1 | 750 | 0.583333333 | 1 | 0 | 0 | 1 | 420 | 8 | 0 | 1 | 0 | 0 | 0 | 0 | 0 | 0 | 0 | 0 | 12.756 | 3 | 745.8 |  | 957.377 | 1078.21 | 10.9091 |  |  | 收集于西工大硕博论文，未公开
10687 | 1 | 79.1 | 3 | 0 | 0 | 0 | 0 | 0 | 0 | 2.7 | 15 | 0 | 0 | 0 | 0 | 0 | 0 | 0 | 0 | 0 | 1 | 0 |  |  | 1 | 0 | 0 | 0 | 1 | 750 | 0.583333333 | 1 | 0 | 0 | 1 | 470 | 8 | 0 | 1 | 0 | 0 | 0 | 0 | 0 | 0 | 0 | 0 | 12.756 | 3 | 745.8 |  | 987.794 | 1143 | 7.31405 |  |  | 收集于西工大硕博论文，未公开
10688 | 1 | 79.1 | 3 | 0 | 0 | 0 | 0 | 0 | 0 | 2.7 | 15 | 0 | 0 | 0 | 0 | 0 | 0 | 0 | 0 | 0 | 1 | 0 |  |  | 1 | 0 | 0 | 0 | 1 | 750 | 0.583333333 | 1 | 0 | 0 | 1 | 570 | 8 | 0 | 1 | 0 | 0 | 0 | 0 | 0 | 0 | 0 | 0 | 12.756 | 3 | 745.8 |  | 1054.88 | 1174.67 | 6.69421 |  |  | 收集于西工大硕博论文，未公开
10689 | 1 | 79.1 | 3 | 0 | 0 | 0 | 0 | 0 | 0 | 2.7 | 15 | 0 | 0 | 0 | 0 | 0 | 0 | 0 | 0 | 0 | 1 | 0 |  |  | 1 | 0 | 0 | 0 | 1 | 750 | 0.583333333 | 1 | 0 | 0 | 1 | 620 | 8 | 0 | 1 | 0 | 0 | 0 | 0 | 0 | 0 | 0 | 0 | 12.756 | 3 | 745.8 |  | 885.294 | 901.964 | 14.5041 |  |  | 收集于西工大硕博论文，未公开
10690 | 1 | 79.1 | 3 | 0 | 0 | 0 | 0 | 0 | 0 | 2.7 | 15 | 0 | 0 | 0 | 0 | 0 | 0 | 0 | 0 | 0 | 1 | 0 |  |  | 1 | 0 | 0 | 0 | 1 | 855 | 0.583333333 | 1 | 0 | 0 | 1 | 520 | 4 | 0 | 1 | 0 | 0 | 0 | 0 | 0 | 0 | 0 | 0 | 12.756 | 3 | 745.8 |  | 1137.6 | 1218.86 | 6.19792 |  |  | 收集于西工大硕博论文，未公开
10691 | 1 | 79.1 | 3 | 0 | 0 | 0 | 0 | 0 | 0 | 2.7 | 15 | 0 | 0 | 0 | 0 | 0 | 0 | 0 | 0 | 0 | 1 | 0 |  |  | 1 | 0 | 0 | 0 | 1 | 855 | 0.583333333 | 1 | 0 | 0 | 1 | 520 | 6 | 0 | 1 | 0 | 0 | 0 | 0 | 0 | 0 | 0 | 0 | 12.756 | 3 | 745.8 |  | 1172.19 | 1258.64 | 6.48958 |  |  | 收集于西工大硕博论文，未公开
10692 | 1 | 79.1 | 3 | 0 | 0 | 0 | 0 | 0 | 0 | 2.7 | 15 | 0 | 0 | 0 | 0 | 0 | 0 | 0 | 0 | 0 | 1 | 0 |  |  | 1 | 0 | 0 | 0 | 1 | 855 | 0.583333333 | 1 | 0 | 0 | 1 | 520 | 8 | 0 | 1 | 0 | 0 | 0 | 0 | 0 | 0 | 0 | 0 | 12.756 | 3 | 745.8 |  | 1185.94 | 1311.98 | 6.19792 |  |  | 收集于西工大硕博论文，未公开
10693 | 1 | 79.1 | 3 | 0 | 0 | 0 | 0 | 0 | 0 | 2.7 | 15 | 0 | 0 | 0 | 0 | 0 | 0 | 0 | 0 | 0 | 1 | 0 |  |  | 1 | 0 | 0 | 0 | 1 | 855 | 0.583333333 | 1 | 0 | 0 | 1 | 520 | 10 | 0 | 1 | 0 | 0 | 0 | 0 | 0 | 0 | 0 | 0 | 12.756 | 3 | 745.8 |  | 1181.98 | 1263.23 | 6.78125 |  |  | 收集于西工大硕博论文，未公开
10694 | 1 | 79.1 | 3 | 0 | 0 | 0 | 0 | 0 | 0 | 2.7 | 15 | 0 | 0 | 0 | 0 | 0 | 0 | 0 | 0 | 0 | 1 | 0 |  |  | 1 | 0 | 0 | 0 | 1 | 855 | 0.583333333 | 1 | 0 | 0 | 1 | 520 | 12 | 0 | 1 | 0 | 0 | 0 | 0 | 0 | 0 | 0 | 0 | 12.756 | 3 | 745.8 |  | 1193.65 | 1275.94 | 5.25 |  |  | 收集于西工大硕博论文，未公开
10695 | 1 | 86.63 | 5 | 0 | 0 | 0 | 1.62 | 0 | 0 | 0 | 6.65 | 0 | 0 | 0 | 0 | 0 | 0 | 0 | 0 | 0 | 0 | 1 | 950 |  | 0 | 0 | 0 | 0 | 1 | 780 | 1 | 0 | 1 | 0 | 1 | 560 | 6 | 0 | 1 | 0 | 0 | 0 | 0 | 0 | 0 | 0 | 0 | 6.348 | 5 | 804.377 |  | 1129.55 | 1188.29 | 12.1405 |  |  | 收集于西工大硕博论文，未公开
10696 | 1 | 77.91 | 0 | 0 | 0 | 0 | 2.34 | 0 | 6.17 | 13.58 | 0 | 0 | 0 | 0 | 0 | 0 | 0 | 0 | 0 | 0 | 0 | 1 |  |  | 0 | 1 | 0 | 0 | 1 | 803.391 | 0 | 1 | 0 | 0 | 0 | [5 empty] | 0 | 0 | 0 | 0 | 0 | 0 | 0 | 10.5884 | 1.028333 | 803.391 | 79 | 782 |  |  |  |  | A compilation of experimental dataon the mechanical properties and microstructural features of Ti-alloys
10697 | 1 | 75.75 | 0 | 0 | 0 | 0 | 1.56 | 0 | 6.37 | 16.32 | 0 | 0 | 0 | 0 | 0 | 0 | 0 | 0 | 0 | 0 | 0 | 1 |  |  | 0 | 1 | 0 | 0 | 1 | 814.023 | 0 | 1 | 0 | 0 | 0 | [5 empty] | 0 | 0 | 0 | 0 | 0 | 0 | 0 | 9.0936 | 1.061667 | 814.023 | 78 | 735 |  |  |  |  | A compilation of experimental dataon the mechanical properties and microstructural features of Ti-alloys
10698 | 1 | 72.98 | 0 | 0 | 0 | 0 | 1.38 | 0 | 6.64 | 18.99 | 0 | 0 | 0 | 0 | 0 | 0 | 0 | 0 | 0 | 0 | 0 | 1 |  |  | 0 | 1 | 0 | 0 | 1 | 814.932 | 0 | 1 | 0 | 0 | 0 | [5 empty] | 0 | 0 | 0 | 0 | 0 | 0 | 0 | 9.3192 | 1.106667 | 814.932 | 77 | 672 |  |  |  |  | A compilation of experimental dataon the mechanical properties and microstructural features of Ti-alloys
10699 | 1 | 86.22 | 0 | 0 | 0 | 0 | 3.49 | 0 | 4.1 | 6.18 | 0 | 0 | 0 | 0 | 0 | 0 | 0 | 0 | 0 | 0 | 0 | 1 |  |  | 0 | 1 | 0 | 0 | 1 | 799.964 | 0 | 1 | 0 | 0 | 0 | [5 empty] | 0 | 0 | 0 | 0 | 0 | 0 | 0 | 11.8514 | 0.6833333 | 799.964 | 90 | 1011 |  |  |  |  | A compilation of experimental dataon the mechanical properties and microstructural features of Ti-alloys
10700 | 1 | 79.74 | 0 | 0 | 0 | 0 | 2.7 | 0 | 6.19 | 11.37 | 0 | 0 | 0 | 0 | 0 | 0 | 0 | 0 | 0 | 0 | 0 | 1 |  |  | 0 | 1 | 0 | 0 | 1 | 797.709 | 0 | 1 | 0 | 0 | 0 | [5 empty] | 0 | 0 | 0 | 0 | 0 | 0 | 0 | 11.0136 | 1.031667 | 797.709 | 69 | 1027 |  |  |  |  | A compilation of experimental dataon the mechanical properties and microstructural features of Ti-alloys
10701 | 1 | 72.36 | 0 | 0 | 0 | 0 | 0.57 | 0 | 8.68 | 18.39 | 0 | 0 | 0 | 0 | 0 | 0 | 0 | 0 | 0 | 0 | 0 | 1 |  |  | 0 | 1 | 0 | 0 | 1 | 813.33 | 0 | 1 | 0 | 0 | 0 | [5 empty] | 0 | 0 | 0 | 0 | 0 | 0 | 0 | 6.8022 | 1.446667 | 813.33 | 58 | 780 |  |  |  |  | A compilation of experimental dataon the mechanical properties and microstructural features of Ti-alloys
10702 | 1 | 81.42 | 0 | 0 | 0 | 0 | 1 | 0 | 11.6 | 5.99 | 0 | 0 | 0 | 0 | 0 | 0 | 0 | 0 | 0 | 0 | 0 | 1 |  |  | 0 | 1 | 0 | 0 | 1 | 786.56 | 0 | 1 | 0 | 0 | 0 | [5 empty] | 0 | 0 | 0 | 0 | 0 | 0 | 0 | 4.5772 | 1.933333 | 786.56 | 59 | 553 |  |  |  |  | A compilation of experimental dataon the mechanical properties and microstructural features of Ti-alloys
10703 | 1 | 74.48 | 0 | 0 | 0 | 0 | 1.47 | 0 | 4 | 20.04 | 0 | 0 | 0 | 0 | 0 | 0 | 0 | 0 | 0 | 0 | 0 | 1 |  |  | 0 | 1 | 0 | 0 | 1 | 831.762 | 0 | 1 | 0 | 0 | 0 | [5 empty] | 0 | 0 | 0 | 0 | 0 | 0 | 0 | 9.8742 | 0.6666667 | 831.762 | 62 | 1038 |  |  |  |  | A compilation of experimental dataon the mechanical properties and microstructural features of Ti-alloys
10704 | 1 | 65.86 | 0 | 0 | 0 | 0 | 0.1 | 0 | 17.39 | 16.64 | 0 | 0 | 0 | 0 | 0 | 0 | 0 | 0 | 0 | 0 | 0 | 1 |  |  | 0 | 1 | 0 | 0 | 1 | 760.469 | 0 | 0 | 1 | 0 | 0 | [5 empty] | 0 | 0 | 0 | 0 | 0 | 0 | 0 | 4.9492 | 2.898333 | 760.469 | 70 | 480 |  |  |  |  | A compilation of experimental dataon the mechanical properties and microstructural features of Ti-alloys
10705 | 1 | 71.93 | 0 | 0 | 0 | 0 | 0.97 | 0 | 5 | 22.1 | 0 | 0 | 0 | 0 | 0 | 0 | 0 | 0 | 0 | 0 | 0 | 1 |  |  | 0 | 1 | 0 | 0 | 1 | 832.562 | 0 | 1 | 0 | 0 | 0 | [5 empty] | 0 | 0 | 0 | 0 | 0 | 0 | 0 | 9.001 | 0.8333333 | 832.562 | 49 | 552 |  |  |  |  | A compilation of experimental dataon the mechanical properties and microstructural features of Ti-alloys
10706 | 1 | 83.05 | 0 | 0 | 0 | 0 | 0 | 0 | 0 | 10.22 | 2.47 | 0 | 0 | 4.26 | 0 | 0 | 0 | 0 | 0 | 0 | 0 | 1 |  |  | 0 | 1 | 0 | 0 | 1 | 858.535 | 0 | 1 | 0 | 0 | 0 | [5 empty] | 0 | 0 | 0 | 0 | 0 | 0 | 0 | 6.2688 | 0 | 858.535 | 50 | 557 |  |  |  |  | A compilation of experimental dataon the mechanical properties and microstructural features of Ti-alloys
10707 | 1 | 72.6 | 0 | 0 | 0 | 0 | 0 | 0 | 0 | 20.09 | 2.68 | 0 | 0 | 4.62 | 0 | 0 | 0 | 0 | 0 | 0 | 0 | 1 |  |  | 0 | 1 | 0 | 0 | 1 | 856.54 | 0 | 1 | 0 | 0 | 0 | [5 empty] | 0 | 0 | 0 | 0 | 0 | 0 | 0 | 9.3216 | 0 | 856.54 | 53 | 599 |  |  |  |  | A compilation of experimental dataon the mechanical properties and microstructural features of Ti-alloys
10708 | 1 | 72.6 | 0 | 0 | 0 | 0 | 0 | 0 | 0 | 20.09 | 2.68 | 0 | 0 | 4.63 | 0 | 0 | 0 | 0 | 0 | 0 | 1 | 0 |  |  | 1 | 0 | 0 | 0 | 0 | [5 empty] | 0 | [5 empty] | 0 | 0 | 0 | 0 | 0 | 0 | 0 | 9.3238 | 0 | 856.54 | 51
10709 | 1 | 74.48 | 0 | 0 | 0 | 0 | 0 | 0 | 0 | 19.87 | 0 | 1.07 | 0 | 4.57 | 0 | 0 | 0 | 0 | 0 | 0 | 0 | 1 |  |  | 0 | 1 | 0 | 0 | 1 | 886.494 | 0 | 1 | 0 | 0 | 0 | [5 empty] | 0 | 0 | 0 | 0 | 0 | 0 | 0 | 6.569 | 0.3566667 | 886.494 | 48 | 432 |  |  |  |  | A compilation of experimental dataon the mechanical properties and microstructural features of Ti-alloys
10710 | 1 | 72.52 | 0 | 0 | 0 | 0 | 0 | 0 | 0 | 20.29 | 0 | 2.52 | 0 | 4.67 | 0 | 0 | 0 | 0 | 0 | 0 | 0 | 1 |  |  | 0 | 1 | 0 | 0 | 1 | 892.584 | 0 | 1 | 0 | 0 | 0 | [5 empty] | 0 | 0 | 0 | 0 | 0 | 0 | 0 | 6.7086 | 0.84 | 892.584 | 55 | 367 |  |  |  |  | A compilation of experimental dataon the mechanical properties and microstructural features of Ti-alloys
10711 | 1 | 71.43 | 0 | 0 | 0 | 0 | 0 | 0 | 0 | 20.52 | 0 | 3.32 | 0 | 4.72 | 0 | 0 | 0 | 0 | 0 | 0 | 0 | 1 |  |  | 0 | 1 | 0 | 0 | 1 | 895.944 | 0 | 1 | 0 | 0 | 0 | [5 empty] | 0 | 0 | 0 | 0 | 0 | 0 | 0 | 6.784 | 1.106667 | 895.944 | 69 | 501 |  |  |  |  | A compilation of experimental dataon the mechanical properties and microstructural features of Ti-alloys
10712 | 1 | 74.48 | 0 | 0 | 0 | 0 | 0 | 0 | 0 | 19.87 | 0 | 1.07 | 0 | 4.58 | 0 | 0 | 0 | 0 | 0 | 0 | 1 | 0 |  |  | 1 | 0 | 0 | 0 | 0 | [5 empty] | 0 | [5 empty] | 0 | 0 | 0 | 0 | 0 | 0 | 0 | 6.5712 | 0.3566667 | 886.494 | 69
10713 | 1 | 74.05 | 0 | 0 | 2.2 | 0 | 3.07 | 0 | 20.68 | 0 | 0 | 0 | 0 | 0 | 0 | 0 | 0 | 0 | 0 | 0 | 1 | 0 |  |  | 1 | 0 | 0 | 0 | 0 | [5 empty] | 0 | [5 empty] | 0 | 0 | 0 | 0 | 0 | 0 | 0 | 12.423 | 3.446667 | 665.41 | 140 | 1049 |  |  |  |  | A compilation of experimental dataon the mechanical properties and microstructural features of Ti-alloys
10714 | 1 | 71.91 | 0 | 0 | 2.21 | 0 | 5.14 | 0 | 20.75 | 0 | 0 | 0 | 0 | 0 | 0 | 0 | 0 | 0 | 0 | 0 | 1 | 0 |  |  | 1 | 0 | 0 | 0 | 0 | [5 empty] | 0 | [5 empty] | 0 | 0 | 0 | 0 | 0 | 0 | 0 | 18.442 | 3.458333 | 632.928 | 145 | 1130 |  |  |  |  | A compilation of experimental dataon the mechanical properties and microstructural features of Ti-alloys
10715 | 1 | 69.75 | 0 | 0 | 2.21 | 0 | 7.22 | 0 | 20.82 | 0 | 0 | 0 | 0 | 0 | 0 | 0 | 0 | 0 | 0 | 0 | 1 | 0 |  |  | 1 | 0 | 0 | 0 | 0 | [5 empty] | 0 | [5 empty] | 0 | 0 | 0 | 0 | 0 | 0 | 0 | 24.474 | 3.47 | 600.413 | 157 | 1239 |  |  |  |  | A compilation of experimental dataon the mechanical properties and microstructural features of Ti-alloys
10716 | 1 | 71.8 | 0 | 0 | 4.41 | 0 | 3.08 | 0 | 20.72 | 0 | 0 | 0 | 0 | 0 | 0 | 0 | 0 | 0 | 0 | 0 | 1 | 0 |  |  | 1 | 0 | 0 | 0 | 0 | [5 empty] | 0 | [5 empty] | 0 | 0 | 0 | 0 | 0 | 0 | 0 | 15.988 | 3.453333 | 638.239 | 130 | 1113 |  |  |  |  | A compilation of experimental dataon the mechanical properties and microstructural features of Ti-alloys
10717 | 1 | 69.64 | 0 | 0 | 4.42 | 0 | 5.15 | 0 | 20.79 | 0 | 0 | 0 | 0 | 0 | 0 | 0 | 0 | 0 | 0 | 0 | 1 | 0 |  |  | 1 | 0 | 0 | 0 | 0 | [5 empty] | 0 | [5 empty] | 0 | 0 | 0 | 0 | 0 | 0 | 0 | 22.007 | 3.465 | 605.757 | 142 | 1210 |  |  |  |  | A compilation of experimental dataon the mechanical properties and microstructural features of Ti-alloys
10718 | 1 | 67.47 | 0 | 0 | 4.44 | 0 | 7.23 | 0 | 20.86 | 0 | 0 | 0 | 0 | 0 | 0 | 0 | 0 | 0 | 0 | 0 | 1 | 0 |  |  | 1 | 0 | 0 | 0 | 0 | [5 empty] | 0 | [5 empty] | 0 | 0 | 0 | 0 | 0 | 0 | 0 | 28.071 | 3.476667 | 573 | 149 | 1287 |  |  |  |  | A compilation of experimental dataon the mechanical properties and microstructural features of Ti-alloys
10719 | 1 | 88.06 | 0 | 0 | 0 | 0 | 1.89 | 0 | 3.47 | 0 | 6.59 | 0 | 0 | 0 | 0 | 0 | 0 | 0 | 0 | 0 | 0 | 1 |  |  | 0 | 1 | 0 | 0 | 1 | 766.346 | 0 | 0 | 1 | 0 | 0 | [5 empty] | 0 | 0 | 0 | 0 | 0 | 0 | 0 | 12.071 | 0.5783333 | 766.346 | 79.5 | 897 |  |  |  |  | A compilation of experimental dataon the mechanical properties and microstructural features of Ti-alloys
10720 | 1 | 82.96 | 3.77 | 0 | 4.9 | 0 | 0 | 0 | 8.37 | 0 | 0 | 0 | 0 | 0 | 0 | 0 | 0 | 0 | 0 | 0 | 0 | 1 |  |  | 0 | 1 | 0 | 0 | 1 | 772.874 | 0 | 1 | 0 | 0 | 0 | [5 empty] | 0 | 0 | 0 | 0 | 0 | 0 | 0 | 4.07 | 5.165 | 772.874 | 58 | 625.4 |  |  |  |  | A compilation of experimental dataon the mechanical properties and microstructural features of Ti-alloys
10721 | 1 | 87.94 | 0 | 0 | 0 | 0 | 0 | 0 | 3.54 | 0 | 6.47 | 2.05 | 0 | 0 | 0 | 0 | 0 | 0 | 0 | 0 | 1 | 0 |  |  | 1 | 0 | 0 | 0 | 0 | [5 empty] | 0 | [5 empty] | 0 | 0 | 0 | 0 | 0 | 0 | 0 | 6.47 | 1.273333 | 804.719 | 83
10722 | 1 | 54 | 0 | 0 | 0 | 0 | 0 | 0 | 3 | 35 | 3 | 5 | 0 | 0 | 0 | 0 | 0 | 0 | 0 | 0 | 1 | 0 |  |  | 1 | 0 | 0 | 0 | 1 | 800 | 0.5 | 1 | 0 | 0 | 0 | [5 empty] | 0 | 0 | 0 | 0 | 0 | 0 | 0 | 12.8 | 2.166667 | 853.8 | 70 | 668 | 690 | 18 |  |  | Design of new biomedical titanium alloy based on d-electron alloy design theory and JMatPro software
10723 | 1 | 51 | 0 | 0 | 0 | 0 | 0 | 0 | 3 | 35 | 6 | 5 | 0 | 0 | 0 | 0 | 0 | 0 | 0 | 0 | 1 | 0 |  |  | 1 | 0 | 0 | 0 | 1 | 800 | 0.5 | 1 | 0 | 0 | 0 | [5 empty] | 0 | 0 | 0 | 0 | 0 | 0 | 0 | 15.8 | 2.166667 | 825.3 | 85 | 729 | 770 | 10.5 |  |  | Design of new biomedical titanium alloy based on d-electron alloy design theory and JMatPro software
10724 | 1 | 44 | 0 | 0 | 0 | 0 | 0 | 0 | 9 | 35 | 9 | 3 | 0 | 0 | 0 | 0 | 0 | 0 | 0 | 0 | 1 | 0 |  |  | 1 | 0 | 0 | 0 | 1 | 800 | 0.5 | 1 | 0 | 0 | 0 | [5 empty] | 0 | 0 | 0 | 0 | 0 | 0 | 0 | 18.8 | 2.5 | 747 | 70 | 781 | 833 | 10.2 |  |  | Design of new biomedical titanium alloy based on d-electron alloy design theory and JMatPro software
10725 | 1 | 52 | 0 | 0 | 0 | 0 | 0 | 0 | 6 | 35 | 3 | 4 | 0 | 0 | 0 | 0 | 0 | 0 | 0 | 0 | 1 | 0 |  |  | 1 | 0 | 0 | 0 | 1 | 800 | 0.5 | 1 | 0 | 0 | 0 | [5 empty] | 0 | 0 | 0 | 0 | 0 | 0 | 0 | 12.8 | 2.333333 | 828.9 | 55 | 654 | 666 | 8.9 |  |  | Design of new biomedical titanium alloy based on d-electron alloy design theory and JMatPro software
10726 | 1 | 68 | 0 | 0 | 0 | 0 | 0 | 0 | 10 | 10.2 | 5.3 | 6.5 | 0 | 0 | 0 | 0 | 0 | 0 | 0 | 0 | 1 | 0 |  |  | 1 | 0 | 0 | 0 | 0 | [5 empty] | 0 | [5 empty] | 0 | 0 | 0 | 0 | 0 | 0 | 0 | 8.156 | 3.833333 | 789.95 | 48 | 478 | 715 | 7.6 |  |  | Effects of Nb and Zr on structural stabilities of Ti-Mo-Sn-based alloys with low modulus
10727 | 1 | 61.7 | 0 | 0 | 0 | 0 | 0 | 0 | 9.1 | 18.5 | 4.8 | 5.9 | 0 | 0 | 0 | 0 | 0 | 0 | 0 | 0 | 1 | 0 |  |  | 1 | 0 | 0 | 0 | 0 | [5 empty] | 0 | [5 empty] | 0 | 0 | 0 | 0 | 0 | 0 | 0 | 9.98 | 3.483333 | 798.39 | 72 | 499 | 519 | 6.4 |  |  | Effects of Nb and Zr on structural stabilities of Ti-Mo-Sn-based alloys with low modulus
10728 | 1 | 65.6 | 0 | 0 | 0 | 0 | 0 | 0 | 9.3 | 14.2 | 4.9 | 6 | 0 | 0 | 0 | 0 | 0 | 0 | 0 | 0 | 1 | 0 |  |  | 1 | 0 | 0 | 0 | 0 | [5 empty] | 0 | [5 empty] | 0 | 0 | 0 | 0 | 0 | 0 | 0 | 8.876 | 3.55 | 796.48 | 56 | 566 | 701 | 13.6 |  |  | Effects of Nb and Zr on structural stabilities of Ti-Mo-Sn-based alloys with low modulus
10729 | 1 | 69.6 | 0 | 0 | 0 | 0 | 0 | 0 | 9.5 | 9.7 | 5 | 6.2 | 0 | 0 | 0 | 0 | 0 | 0 | 0 | 0 | 1 | 0 |  |  | 1 | 0 | 0 | 0 | 0 | [5 empty] | 0 | [5 empty] | 0 | 0 | 0 | 0 | 0 | 0 | 0 | 7.716 | 3.65 | 794.99 | 54 | 235 | 715 | 12.5 |  |  | Effects of Nb and Zr on structural stabilities of Ti-Mo-Sn-based alloys with low modulus
10730 | 1 | 73.8 | 0 | 0 | 0 | 0 | 0 | 0 | 4.9 | 9.9 | 5.1 | 6.3 | 0 | 0 | 0 | 0 | 0 | 0 | 0 | 0 | 1 | 0 |  |  | 1 | 0 | 0 | 0 | 0 | [5 empty] | 0 | [5 empty] | 0 | 0 | 0 | 0 | 0 | 0 | 0 | 7.872 | 2.916667 | 826.2 | 59 | 275 | 762 | 13.8 |  |  | Effects of Nb and Zr on structural stabilities of Ti-Mo-Sn-based alloys with low modulus
10731 | 1 | 68 | 0 | 0 | 0 | 0 | 0 | 0 | 5 | 15.2 | 5.3 | 6.5 | 0 | 0 | 0 | 0 | 0 | 0 | 0 | 0 | 1 | 0 |  |  | 1 | 0 | 0 | 0 | 0 | [5 empty] | 0 | [5 empty] | 0 | 0 | 0 | 0 | 0 | 0 | 0 | 9.556 | 3 | 824.45 | 55 | 533 | 692 | 14.2 |  |  | Effects of Nb and Zr on structural stabilities of Ti-Mo-Sn-based alloys with low modulus
10732 | 1 | 46 | 0 | 0 | 0 | 0 | 0 | 0 | 9 | 35 | 6 | 4 | 0 | 0 | 0 | 0 | 0 | 0 | 0 | 0 | 0 | 1 | 20 |  | 0 | 1 | 0 | 0 | 1 | 800 | 0.5 | 1 | 0 | 0 | 0 | [5 empty] | 0 | 0 | 0 | 0 | 0 | 0 | 0 | 15.8 | 2.833333 | 779.7 |  |  | 797 | 14.12 |  |  | Effects of cold deformation on microstructure and mechanical properties of Ti-35Nb-9Zr-6Mo-4Sn alloy for biomedical applications
10733 | 1 | 46 | 0 | 0 | 0 | 0 | 0 | 0 | 9 | 35 | 6 | 4 | 0 | 0 | 0 | 0 | 0 | 0 | 0 | 0 | 0 | 1 | 20 | 23 | 0 | 1 | 0 | 0 | 1 | 800 | 0.5 | 1 | 0 | 0 | 0 | [5 empty] | 0 | 0 | 0 | 0 | 0 | 0 | 0 | 15.8 | 2.833333 | 779.7 |  |  | 857 | 12.41 |  |  | Effects of cold deformation on microstructure and mechanical properties of Ti-35Nb-9Zr-6Mo-5Sn alloy for biomedical applications
10734 | 1 | 46 | 0 | 0 | 0 | 0 | 0 | 0 | 9 | 35 | 6 | 4 | 0 | 0 | 0 | 0 | 0 | 0 | 0 | 0 | 0 | 1 | 20 | 44 | 0 | 1 | 0 | 0 | 1 | 800 | 0.5 | 1 | 0 | 0 | 0 | [5 empty] | 0 | 0 | 0 | 0 | 0 | 0 | 0 | 15.8 | 2.833333 | 779.7 |  |  | 935 | 8.9 |  |  | Effects of cold deformation on microstructure and mechanical properties of Ti-35Nb-9Zr-6Mo-6Sn alloy for biomedical applications
10735 | 1 | 46 | 0 | 0 | 0 | 0 | 0 | 0 | 9 | 35 | 6 | 4 | 0 | 0 | 0 | 0 | 0 | 0 | 0 | 0 | 0 | 1 | 20 | 66 | 0 | 1 | 0 | 0 | 1 | 800 | 0.5 | 1 | 0 | 0 | 0 | [5 empty] | 0 | 0 | 0 | 0 | 0 | 0 | 0 | 15.8 | 2.833333 | 779.7 |  |  | 1009 | 7.98 |  |  | Effects of cold deformation on microstructure and mechanical properties of Ti-35Nb-9Zr-6Mo-7Sn alloy for biomedical applications
10736 | 1 | 46 | 0 | 0 | 0 | 0 | 0 | 0 | 9 | 35 | 6 | 4 | 0 | 0 | 0 | 0 | 0 | 0 | 0 | 0 | 0 | 1 | 20 | 85 | 0 | 1 | 0 | 0 | 1 | 800 | 0.5 | 1 | 0 | 0 | 0 | [5 empty] | 0 | 0 | 0 | 0 | 0 | 0 | 0 | 15.8 | 2.833333 | 779.7 |  |  | 1110 | 4.42 |  |  | Effects of cold deformation on microstructure and mechanical properties of Ti-35Nb-9Zr-6Mo-8Sn alloy for biomedical applications
10737 | 1 | 61.7 | 0 | 0 | 0 | 0 | 0 | 0 | 9.1 | 18.5 | 4.8 | 5.9 | 0 | 0 | 0 | 0 | 0 | 0 | 0 | 0 | 1 | 0 |  |  | 1 | 0 | 0 | 0 | 0 | [5 empty] | 0 | [5 empty] | 0 | 0 | 0 | 0 | 0 | 0 | 0 | 9.98 | 3.483333 | 798.39 |  | 499 | 519 | 6.4 |  |  | 收集于西工大硕博论文，未公开
10738 | 1 | 65.6 | 0 | 0 | 0 | 0 | 0 | 0 | 9.3 | 14.2 | 4.9 | 6 | 0 | 0 | 0 | 0 | 0 | 0 | 0 | 0 | 1 | 0 |  |  | 1 | 0 | 0 | 0 | 0 | [5 empty] | 0 | [5 empty] | 0 | 0 | 0 | 0 | 0 | 0 | 0 | 8.876 | 3.55 | 796.48 |  | 566 | 701 | 13.6 |  |  | 收集于西工大硕博论文，未公开
10739 | 1 | 69.6 | 0 | 0 | 0 | 0 | 0 | 0 | 9.5 | 9.7 | 5 | 6.2 | 0 | 0 | 0 | 0 | 0 | 0 | 0 | 0 | 1 | 0 |  |  | 1 | 0 | 0 | 0 | 0 | [5 empty] | 0 | [5 empty] | 0 | 0 | 0 | 0 | 0 | 0 | 0 | 7.716 | 3.65 | 794.99 |  | 235 | 715 | 12.5 |  |  | 收集于西工大硕博论文，未公开
10740 | 1 | 73.8 | 0 | 0 | 0 | 0 | 0 | 0 | 4.9 | 9.9 | 5.1 | 6.3 | 0 | 0 | 0 | 0 | 0 | 0 | 0 | 0 | 1 | 0 |  |  | 1 | 0 | 0 | 0 | 0 | [5 empty] | 0 | [5 empty] | 0 | 0 | 0 | 0 | 0 | 0 | 0 | 7.872 | 2.916667 | 826.2 |  | 275 | 762 | 13.8 |  |  | 收集于西工大硕博论文，未公开
10741 | 1 | 68 | 0 | 0 | 0 | 0 | 0 | 0 | 5 | 15.2 | 5.3 | 6.5 | 0 | 0 | 0 | 0 | 0 | 0 | 0 | 0 | 1 | 0 |  |  | 1 | 0 | 0 | 0 | 0 | [5 empty] | 0 | [5 empty] | 0 | 0 | 0 | 0 | 0 | 0 | 0 | 9.556 | 3 | 824.45 |  | 533 | 692 | 14.2 |  |  | 收集于西工大硕博论文，未公开
10742 | 1 | 68 | 0 | 0 | 0 | 0 | 0 | 0 | 10 | 10.2 | 5.3 | 6.5 | 0 | 0 | 0 | 0 | 0 | 0 | 0 | 0 | 1 | 0 |  |  | 1 | 0 | 0 | 0 | 0 | [5 empty] | 0 | [5 empty] | 0 | 0 | 0 | 0 | 0 | 0 | 0 | 8.156 | 3.833333 | 789.95 |  | 478 | 715 | 7.6 |  |  | 收集于西工大硕博论文，未公开
10743 | 1 | 68 | 0 | 0 | 0 | 0 | 0 | 0 | 10 | 10.2 | 5.3 | 6.5 | 0 | 0 | 0 | 0 | 0 | 0 | 0 | 0 | 0 | 1 | 90 |  | 0 | 1 | 0 | 0 | 0 | [5 empty] | 0 | [5 empty] | 0 | 0 | 0 | 0 | 0 | 0 | 0 | 8.156 | 3.833333 | 789.95 |  | 558 | 738 | 2.7 |  |  | 收集于西工大硕博论文，未公开
10744 | 1 | 68 | 0 | 0 | 0 | 0 | 0 | 0 | 10 | 10.2 | 5.3 | 6.5 | 0 | 0 | 0 | 0 | 0 | 0 | 0 | 0 | 0 | 1 | 90 |  | 0 | 1 | 0 | 0 | 1 | 950 | 2 | 1 | 0 | 0 | 0 | [5 empty] | 0 | 0 | 0 | 0 | 0 | 0 | 0 | 8.156 | 3.833333 | 789.95 |  | 408 | 577 | 6.7 |  |  | 收集于西工大硕博论文，未公开
10745 | 1 | 68 | 0 | 0 | 0 | 0 | 0 | 0 | 10 | 10.2 | 5.3 | 6.5 | 0 | 0 | 0 | 0 | 0 | 0 | 0 | 0 | 0 | 1 | 90 |  | 0 | 1 | 0 | 0 | 0 | [5 empty] | 1 | 400 | 0.333333333 | 1 | 0 | 0 | 0 | 0 | 0 | 0 | 0 | 0 | 0 | 8.156 | 3.833333 | 789.95 |  | 1176 | 1369 | 2.9 |  |  | 收集于西工大硕博论文，未公开
10746 | 1 | 68 | 0 | 0 | 0 | 0 | 0 | 0 | 10 | 10.2 | 5.3 | 6.5 | 0 | 0 | 0 | 0 | 0 | 0 | 0 | 0 | 0 | 1 | 90 |  | 0 | 1 | 0 | 0 | 1 | 950 | 1 | 1 | 0 | 0 | 0 | [5 empty] | 0 | 0 | 0 | 0 | 0 | 0 | 0 | 8.156 | 3.833333 | 789.95 |  | 602 | 813 | 8.1 |  | 10.1016/S1003-6326(13)62829-0 | 收集于西工大硕博论文，未公开
10747 | 1 | 68 | 0 | 0 | 0 | 0 | 0 | 0 | 10 | 10.2 | 5.3 | 6.5 | 0 | 0 | 0 | 0 | 0 | 0 | 0 | 0 | 0 | 1 | 90 |  | 0 | 1 | 0 | 0 | 1 | 950 | 1 | 1 | 0 | 0 | 1 | 400 | 0.333333333 | 1 | 0 | 0 | 0 | 0 | 0 | 0 | 0 | 0 | 0 | 8.156 | 3.833333 | 789.95 |  | 488 | 635 | 1.5 |  | 10.1016/S1003-6326(13)62829-0 | 收集于西工大硕博论文，未公开
10748 | 1 | 76.38 | 0 | 0 | 0 | 0 | 0 | 0 | 5.91 | 11.8 | 2.96 | 2.95 | 0 | 0 | 0 | 0 | 0 | 0 | 0 | 0 | 1 | 0 |  |  | 1 | 0 | 0 | 0 | 0 | [5 empty] | 0 | [5 empty] | 0 | 0 | 0 | 0 | 0 | 0 | 0 | 6.264 | 1.968333 | 825.491 | 72 | 499 |  |  |  | 10.1016/S1003-6326(13)62829-0 | A compilation of experimental dataon the mechanical properties and microstructural features of Ti-alloys
10749 | 1 | 79.36 | 0 | 0 | 0 | 0 | 0 | 0 | 5.9 | 8.85 | 2.96 | 2.93 | 0 | 0 | 0 | 0 | 0 | 0 | 0 | 0 | 1 | 0 |  |  | 1 | 0 | 0 | 0 | 0 | [5 empty] | 0 | [5 empty] | 0 | 0 | 0 | 0 | 0 | 0 | 0 | 5.438 | 1.96 | 825.476 | 56 | 566 |  |  |  | 10.1016/S1003-6326(13)62829-0 | A compilation of experimental dataon the mechanical properties and microstructural features of Ti-alloys
10750 | 1 | 81.22 | 0 | 0 | 0 | 0 | 0 | 0 | 3.13 | 9.35 | 3.16 | 3.13 | 0 | 0 | 0 | 0 | 0 | 0 | 0 | 0 | 1 | 0 |  |  | 1 | 0 | 0 | 0 | 0 | [5 empty] | 0 | [5 empty] | 0 | 0 | 0 | 0 | 0 | 0 | 0 | 5.778 | 1.565 | 843.529 | 55 | 533 |  |  |  | 10.1016/j.msea.2017.01.047 | A compilation of experimental dataon the mechanical properties and microstructural features of Ti-alloys
10751 | 1 | 79.99 | 0 | 0 | 0 | 0 | 0 | 0 | 1.88 | 15.38 | 1.79 | 0.96 | 0 | 0 | 0 | 0 | 0 | 0 | 0 | 0 | 0 | 1 |  |  | 0 | 1 | 0 | 0 | 1 | 856.055 | 0 | 0 | 1 | 0 | 0 | [5 empty] | 0 | 0 | 0 | 0 | 0 | 0 | 0 | 6.0964 | 0.6333333 | 856.055 | 83 | 499.1 |  |  |  | 10.1016/j.msea.2017.01.048 | A compilation of experimental dataon the mechanical properties and microstructural features of Ti-alloys
10752 | 1 | 80.64 | 0 | 0 | 0 | 0 | 0 | 0 | 1.74 | 14.93 | 1.78 | 0.91 | 0 | 0 | 0 | 0 | 0 | 0 | 0 | 0 | 0 | 1 |  |  | 0 | 1 | 0 | 0 | 1 | 856.906 | 0 | 1 | 0 | 0 | 0 | [5 empty] | 0 | 0 | 0 | 0 | 0 | 0 | 0 | 5.9604 | 0.5933333 | 856.906 | 72 | 534 |  |  |  | 10.1016/j.msea.2017.01.049 | A compilation of experimental dataon the mechanical properties and microstructural features of Ti-alloys
10753 | 1 | 78.4 | 0 | 0 | 0 | 0 | 0 | 0 | 1.97 | 15.33 | 3.32 | 0.98 | 0 | 0 | 0 | 0 | 0 | 0 | 0 | 0 | 0 | 1 |  |  | 0 | 1 | 0 | 0 | 1 | 840.983 | 0 | 1 | 0 | 0 | 0 | [5 empty] | 0 | 0 | 0 | 0 | 0 | 0 | 0 | 7.6124 | 0.655 | 840.983 | 68 | 491 |  |  |  | 10.1016/j.msea.2017.01.050 | A compilation of experimental dataon the mechanical properties and microstructural features of Ti-alloys
10754 | 1 | 81.25 | 0 | 0 | 0 | 0 | 0 | 0 | 6.25 | 6.25 | 3.13 | 3.12 | 0 | 0 | 0 | 0 | 0 | 0 | 0 | 0 | 1 | 0 |  |  | 1 | 0 | 0 | 0 | 0 | [5 empty] | 0 | [5 empty] | 0 | 0 | 0 | 0 | 0 | 0 | 0 | 4.88 | 2.081667 | 822.244 | 48 |  |  |  |  | 10.1016/j.msea.2017.01.051
10755 | 1 | 75 | 0 | 0 | 0 | 0 | 0 | 0 | 12.5 | 6.25 | 3.13 | 3.12 | 0 | 0 | 0 | 0 | 0 | 0 | 0 | 0 | 1 | 0 |  |  | 1 | 0 | 0 | 0 | 0 | [5 empty] | 0 | [5 empty] | 0 | 0 | 0 | 0 | 0 | 0 | 0 | 4.88 | 3.123333 | 779.119 | 56 |  |  |  |  | 10.1016/j.msea.2017.01.052
10756 | 1 | 76.47 | 0 | 0 | 0 | 0 | 0 | 0 | 5.88 | 11.76 | 2.94 | 2.95 | 0 | 0 | 0 | 0 | 0 | 0 | 0 | 0 | 1 | 0 |  |  | 1 | 0 | 0 | 0 | 0 | [5 empty] | 0 | [5 empty] | 0 | 0 | 0 | 0 | 0 | 0 | 0 | 6.2328 | 1.963333 | 825.888 | 72 |  |  |  |  | 10.1016/j.msea.2013.03.032
10757 | 1 | 68.1 | 0 | 0 | 0 | 0 | 0 | 0 | 10 | 10.2 | 5.2 | 6.5 | 0 | 0 | 0 | 0 | 0 | 0 | 0 | 0 | 1 | 0 |  |  | 1 | 0 | 0 | 0 | 0 | [5 empty] | 0 | [5 empty] | 0 | 0 | 0 | 0 | 0 | 0 | 0 | 8.056 | 3.833333 | 790.9 | 48 |  |  |  |  | 10.1016/j.msea.2013.03.033
10758 | 1 | 60 | 0 | 0 | 0 | 0 | 0 | 0 | 19.1 | 9.7 | 5 | 6.2 | 0 | 0 | 0 | 0 | 0 | 0 | 0 | 0 | 1 | 0 |  |  | 1 | 0 | 0 | 0 | 0 | [5 empty] | 0 | [5 empty] | 0 | 0 | 0 | 0 | 0 | 0 | 0 | 7.716 | 5.25 | 728.75 | 56 |  |  |  |  | 10.1016/j.msea.2013.03.034
10759 | 1 | 61.9 | 0 | 0 | 0 | 0 | 0 | 0 | 9.1 | 18.5 | 4.7 | 5.8 | 0 | 0 | 0 | 0 | 0 | 0 | 0 | 0 | 1 | 0 |  |  | 1 | 0 | 0 | 0 | 0 | [5 empty] | 0 | [5 empty] | 0 | 0 | 0 | 0 | 0 | 0 | 0 | 9.88 | 3.45 | 798.92 | 72 |  |  |  |  | 10.1016/j.msea.2013.03.035
10760 | 1 | 54.7 | 0 | 0 | 0 | 0 | 0 | 0 | 17.4 | 17.8 | 4.5 | 5.6 | 0 | 0 | 0 | 0 | 0 | 0 | 0 | 0 | 1 | 0 |  |  | 1 | 0 | 0 | 0 | 0 | [5 empty] | 0 | [5 empty] | 0 | 0 | 0 | 0 | 0 | 0 | 0 | 9.484 | 4.766667 | 742.71 | 82 |  |  |  |  | 10.1016/j.msea.2013.03.036
10761 | 1 | 56.6 | 0 | 0 | 0 | 0 | 0 | 0 | 8.2 | 25.4 | 4.4 | 5.4 | 0 | 0 | 0 | 0 | 0 | 0 | 0 | 0 | 1 | 0 |  |  | 1 | 0 | 0 | 0 | 0 | [5 empty] | 0 | [5 empty] | 0 | 0 | 0 | 0 | 0 | 0 | 0 | 11.512 | 3.166667 | 806.3 | 66
10762 | 1 | 50.2 | 0 | 0 | 0 | 0 | 0 | 0 | 15.9 | 24.4 | 4.3 | 5.2 | 0 | 0 | 0 | 0 | 0 | 0 | 0 | 0 | 1 | 0 |  |  | 1 | 0 | 0 | 0 | 0 | [5 empty] | 0 | [5 empty] | 0 | 0 | 0 | 0 | 0 | 0 | 0 | 11.132 | 4.383333 | 753.28 | 72
10763 | 1 | 81.3 | 0 | 0 | 0 | 0 | 0 | 0 | 7.5 | 5 | 3.1 | 3.1 | 0 | 0 | 0 | 0 | 0 | 0 | 0 | 0 | 1 | 0 |  |  | 1 | 0 | 0 | 0 | 0 | [5 empty] | 0 | [5 empty] | 0 | 0 | 0 | 0 | 0 | 0 | 0 | 4.5 | 2.283333 | 813.82 | 58
10764 | 1 | 81.3 | 0 | 0 | 0 | 0 | 0 | 0 | 9.4 | 3.1 | 3.1 | 3.1 | 0 | 0 | 0 | 0 | 0 | 0 | 0 | 0 | 1 | 0 |  |  | 1 | 0 | 0 | 0 | 0 | [5 empty] | 0 | [5 empty] | 0 | 0 | 0 | 0 | 0 | 0 | 0 | 3.968 | 2.6 | 800.71 | 56
10765 | 1 | 81.17 | 0 | 0 | 0 | 0 | 0 | 0 | 6.27 | 6.27 | 3.16 | 3.13 | 0 | 0 | 0 | 0 | 0 | 0 | 0 | 0 | 1 | 0 |  |  | 1 | 0 | 0 | 0 | 0 | [5 empty] | 0 | [5 empty] | 0 | 0 | 0 | 0 | 0 | 0 | 0 | 4.9156 | 2.088333 | 821.863 | 48
10766 | 1 | 76.38 | 0 | 0 | 0 | 0 | 0 | 0 | 5.91 | 11.8 | 2.96 | 2.95 | 0 | 0 | 0 | 0 | 0 | 0 | 0 | 0 | 1 | 0 |  |  | 1 | 0 | 0 | 0 | 0 | [5 empty] | 0 | [5 empty] | 0 | 0 | 0 | 0 | 0 | 0 | 0 | 6.264 | 1.968333 | 825.491 | 72
10767 | 1 | 79.36 | 0 | 0 | 0 | 0 | 0 | 0 | 5.9 | 8.85 | 2.96 | 2.93 | 0 | 0 | 0 | 0 | 0 | 0 | 0 | 0 | 1 | 0 |  |  | 1 | 0 | 0 | 0 | 0 | [5 empty] | 0 | [5 empty] | 0 | 0 | 0 | 0 | 0 | 0 | 0 | 5.438 | 1.96 | 825.476 | 56
10768 | 1 | 82.3 | 0 | 0 | 0 | 0 | 0 | 0 | 5.9 | 5.9 | 2.95 | 2.95 | 0 | 0 | 0 | 0 | 0 | 0 | 0 | 0 | 1 | 0 |  |  | 1 | 0 | 0 | 0 | 0 | [5 empty] | 0 | [5 empty] | 0 | 0 | 0 | 0 | 0 | 0 | 0 | 4.602 | 1.966667 | 825.655 | 54
10769 | 1 | 85.25 | 0 | 0 | 0 | 0 | 0 | 0 | 2.97 | 5.9 | 2.94 | 2.94 | 0 | 0 | 0 | 0 | 0 | 0 | 0 | 0 | 1 | 0 |  |  | 1 | 0 | 0 | 0 | 0 | [5 empty] | 0 | [5 empty] | 0 | 0 | 0 | 0 | 0 | 0 | 0 | 4.592 | 1.475 | 845.925 | 59
10770 | 1 | 81.22 | 0 | 0 | 0 | 0 | 0 | 0 | 3.13 | 9.36 | 3.16 | 3.13 | 0 | 0 | 0 | 0 | 0 | 0 | 0 | 0 | 1 | 0 |  |  | 1 | 0 | 0 | 0 | 0 | [5 empty] | 0 | [5 empty] | 0 | 0 | 0 | 0 | 0 | 0 | 0 | 5.7808 | 1.565 | 843.529 | 55
10771 | 1 | 72.22 | 0 | 0 | 0 | 0 | 0 | 0 | 5.56 | 16.67 | 2.78 | 2.77 | 0 | 0 | 0 | 0 | 0 | 0 | 0 | 0 | 1 | 0 |  |  | 1 | 0 | 0 | 0 | 0 | [5 empty] | 0 | [5 empty] | 0 | 0 | 0 | 0 | 0 | 0 | 0 | 7.4476 | 1.85 | 828.86 | 66
10772 | 1 | 78.92 | 0 | 0 | 0 | 0 | 0 | 0 | 1.9 | 14.9 | 3.31 | 0.97 | 0 | 0 | 0 | 0 | 0 | 0 | 0 | 0 | 1 | 0 |  |  | 1 | 0 | 0 | 0 | 0 | [5 empty] | 0 | [5 empty] | 0 | 0 | 0 | 0 | 0 | 0 | 0 | 7.482 | 0.64 | 841.519 | 63
10773 | 1 | 80.72 | 0 | 0 | 0 | 0 | 0 | 0 | 1.87 | 14.68 | 1.77 | 0.96 | 0 | 0 | 0 | 0 | 0 | 0 | 0 | 0 | 1 | 0 |  |  | 1 | 0 | 0 | 0 | 0 | [5 empty] | 0 | [5 empty] | 0 | 0 | 0 | 0 | 0 | 0 | 0 | 5.8804 | 0.6316667 | 856.314 | 69
10774 | 1 | 80.23 | 0 | 0 | 0 | 0 | 0 | 0 | 0.63 | 15.42 | 1.79 | 1.93 | 0 | 0 | 0 | 0 | 0 | 0 | 0 | 0 | 1 | 0 |  |  | 1 | 0 | 0 | 0 | 0 | [5 empty] | 0 | [5 empty] | 0 | 0 | 0 | 0 | 0 | 0 | 0 | 6.1076 | 0.7483333 | 868.754 | 58
10775 | 1 | 79.99 | 0 | 0 | 0 | 0 | 0 | 0 | 1.88 | 15.38 | 1.79 | 0.96 | 0 | 0 | 0 | 0 | 0 | 0 | 0 | 0 | 1 | 0 |  |  | 1 | 0 | 0 | 0 | 0 | [5 empty] | 0 | [5 empty] | 0 | 0 | 0 | 0 | 0 | 0 | 0 | 6.0964 | 0.6333333 | 856.055 | 69
10776 | 1 | 83.67 | 0 | 0 | 0 | 0 | 0 | 0 | 3.05 | 8.98 | 2.9 | 1.4 | 0 | 0 | 0 | 0 | 0 | 0 | 0 | 0 | 1 | 0 |  |  | 1 | 0 | 0 | 0 | 0 | [5 empty] | 0 | [5 empty] | 0 | 0 | 0 | 0 | 0 | 0 | 0 | 5.4144 | 0.975 | 839.285 | 65
10777 | 1 | 80 | 4 | 5 | 6 | 0 | 0 | 0 | 0 | 0 | 5 | 0 | 0 | 0 | 0 | 0 | 0 | 0 | 0 | 0 | 0 | 1 | 800 | 65.7 | 0 | 1 | 0 | 0 | 1 | 730 | 0.5 | 0 | 1 | 0 | 1 | 355.65 | 0 | 0 | 1 | 0 | 0 | 0 | 0 | 0 | 0 | 0 | 0 | 13.95 | 4 | 711.3 |  |  | 973 | 22 |  |  | Effect of solution temperature on microstructures and tensile properties of high strength Ti<a8>C6Cr<a8>C5Mo<a8>C5V<a8>C4Al alloy
10778 | 1 | 80 | 4 | 5 | 6 | 0 | 0 | 0 | 0 | 0 | 5 | 0 | 0 | 0 | 0 | 0 | 0 | 0 | 0 | 0 | 0 | 1 | 800 | 65.7 | 0 | 1 | 0 | 0 | 1 | 760 | 0.5 | 0 | 1 | 0 | 1 | 355.65 | 0 | 0 | 1 | 0 | 0 | 0 | 0 | 0 | 0 | 0 | 0 | 13.95 | 4 | 711.3 |  |  | 953.57 | 23 |  |  | Effect of solution temperature on microstructures and tensile properties of high strength Ti<a8>C6Cr<a8>C5Mo<a8>C5V<a8>C5Al alloy
10779 | 1 | 80 | 4 | 5 | 6 | 0 | 0 | 0 | 0 | 0 | 5 | 0 | 0 | 0 | 0 | 0 | 0 | 0 | 0 | 0 | 0 | 1 | 800 | 65.7 | 0 | 1 | 0 | 0 | 1 | 800 | 0.5 | 0 | 1 | 0 | 1 | 355.65 | 0 | 0 | 1 | 0 | 0 | 0 | 0 | 0 | 0 | 0 | 0 | 13.95 | 4 | 711.3 |  |  | 875.28 | 21.92 |  |  | Effect of solution temperature on microstructures and tensile properties of high strength Ti<a8>C6Cr<a8>C5Mo<a8>C5V<a8>C6Al alloy
10780 | 1 | 80 | 4 | 5 | 6 | 0 | 0 | 0 | 0 | 0 | 5 | 0 | 0 | 0 | 0 | 0 | 0 | 0 | 0 | 0 | 0 | 1 | 800 | 65.7 | 0 | 1 | 0 | 0 | 1 | 830 | 0.5 | 0 | 1 | 0 | 1 | 355.65 | 0 | 0 | 1 | 0 | 0 | 0 | 0 | 0 | 0 | 0 | 0 | 13.95 | 4 | 711.3 |  |  | 867.62 | 22.9 |  |  | Effect of solution temperature on microstructures and tensile properties of high strength Ti<a8>C6Cr<a8>C5Mo<a8>C5V<a8>C7Al alloy
10781 | 1 | 80 | 4 | 5 | 6 | 0 | 0 | 0 | 0 | 0 | 5 | 0 | 0 | 0 | 0 | 0 | 0 | 0 | 0 | 0 | 0 | 1 | 800 | 65.7 | 0 | 1 | 0 | 0 | 1 | 730 | 0.5 | 0 | 1 | 0 | 1 | 460 | 6 | 0 | 1 | 0 | 0 | 0 | 0 | 0 | 0 | 0 | 0 | 13.95 | 4 | 711.3 |  |  | 1485.34 | 10.12 |  |  | Effect of solution temperature on microstructures and tensile properties of high strength Ti<a8>C6Cr<a8>C5Mo<a8>C5V<a8>C8Al alloy
10782 | 1 | 80 | 4 | 5 | 6 | 0 | 0 | 0 | 0 | 0 | 5 | 0 | 0 | 0 | 0 | 0 | 0 | 0 | 0 | 0 | 0 | 1 | 800 | 65.7 | 0 | 1 | 0 | 0 | 1 | 760 | 0.5 | 0 | 1 | 0 | 1 | 460 | 6 | 0 | 1 | 0 | 0 | 0 | 0 | 0 | 0 | 0 | 0 | 13.95 | 4 | 711.3 |  |  | 1572.56 | 6.18 |  |  | Effect of solution temperature on microstructures and tensile properties of high strength Ti<a8>C6Cr<a8>C5Mo<a8>C5V<a8>C9Al alloy
10783 | 1 | 80 | 4 | 5 | 6 | 0 | 0 | 0 | 0 | 0 | 5 | 0 | 0 | 0 | 0 | 0 | 0 | 0 | 0 | 0 | 0 | 1 | 800 | 65.7 | 0 | 1 | 0 | 0 | 1 | 800 | 0.5 | 0 | 1 | 0 | 1 | 460 | 6 | 0 | 1 | 0 | 0 | 0 | 0 | 0 | 0 | 0 | 0 | 13.95 | 4 | 711.3 |  |  | 1208.8 | 10.73 |  |  | Effect of solution temperature on microstructures and tensile properties of high strength Ti<a8>C6Cr<a8>C5Mo<a8>C5V<a8>C10Al alloy
10784 | 1 | 80 | 4 | 5 | 6 | 0 | 0 | 0 | 0 | 0 | 5 | 0 | 0 | 0 | 0 | 0 | 0 | 0 | 0 | 0 | 0 | 1 | 800 | 65.7 | 0 | 1 | 0 | 0 | 1 | 830 | 0.5 | 0 | 1 | 0 | 1 | 460 | 6 | 0 | 1 | 0 | 0 | 0 | 0 | 0 | 0 | 0 | 0 | 13.95 | 4 | 711.3 |  |  | 1288.17 | 7.72 |  |  | Effect of solution temperature on microstructures and tensile properties of high strength Ti<a8>C6Cr<a8>C5Mo<a8>C5V<a8>C11Al alloy
10785 | 1 | 80 | 4 | 5 | 6 | 0 | 0 | 0 | 0 | 0 | 5 | 0 | 0 | 0 | 0 | 0 | 0 | 0 | 0 | 0 | 0 | 1 | 800 | 65.7 | 0 | 1 | 0 | 0 | 1 | 730 | 0.5 | 0 | 1 | 0 | 1 | 480 | 6 | 0 | 1 | 0 | 0 | 0 | 0 | 0 | 0 | 0 | 0 | 13.95 | 4 | 711.3 |  |  | 1475.41 | 10.18 |  |  | Effect of solution temperature on microstructures and tensile properties of high strength Ti<a8>C6Cr<a8>C5Mo<a8>C5V<a8>C12Al alloy
10786 | 1 | 80 | 4 | 5 | 6 | 0 | 0 | 0 | 0 | 0 | 5 | 0 | 0 | 0 | 0 | 0 | 0 | 0 | 0 | 0 | 0 | 1 | 800 | 65.7 | 0 | 1 | 0 | 0 | 1 | 760 | 0.5 | 0 | 1 | 0 | 1 | 480 | 6 | 0 | 1 | 0 | 0 | 0 | 0 | 0 | 0 | 0 | 0 | 13.95 | 4 | 711.3 |  |  | 1474.28 | 8.95 |  |  | Effect of solution temperature on microstructures and tensile properties of high strength Ti<a8>C6Cr<a8>C5Mo<a8>C5V<a8>C13Al alloy
10787 | 1 | 80 | 4 | 5 | 6 | 0 | 0 | 0 | 0 | 0 | 5 | 0 | 0 | 0 | 0 | 0 | 0 | 0 | 0 | 0 | 0 | 1 | 800 | 65.7 | 0 | 1 | 0 | 0 | 1 | 800 | 0.5 | 0 | 1 | 0 | 1 | 480 | 6 | 0 | 1 | 0 | 0 | 0 | 0 | 0 | 0 | 0 | 0 | 13.95 | 4 | 711.3 |  |  | 1263.42 | 9.44 |  |  | Effect of solution temperature on microstructures and tensile properties of high strength Ti<a8>C6Cr<a8>C5Mo<a8>C5V<a8>C14Al alloy
10788 | 1 | 80 | 4 | 5 | 6 | 0 | 0 | 0 | 0 | 0 | 5 | 0 | 0 | 0 | 0 | 0 | 0 | 0 | 0 | 0 | 0 | 1 | 800 | 65.7 | 0 | 1 | 0 | 0 | 1 | 830 | 0.5 | 0 | 1 | 0 | 1 | 480 | 6 | 0 | 1 | 0 | 0 | 0 | 0 | 0 | 0 | 0 | 0 | 13.95 | 4 | 711.3 |  |  | 1216.63 | 9.9 |  |  | Effect of solution temperature on microstructures and tensile properties of high strength Ti<a8>C6Cr<a8>C5Mo<a8>C5V<a8>C15Al alloy
10789 | 1 | 80 | 4 | 5 | 6 | 0 | 0 | 0 | 0 | 0 | 5 | 0 | 0 | 0 | 0 | 0 | 0 | 0 | 0 | 0 | 0 | 1 | 800 | 65.7 | 0 | 1 | 0 | 0 | 1 | 730 | 0.5 | 0 | 1 | 0 | 1 | 500 | 6 | 0 | 1 | 0 | 0 | 0 | 0 | 0 | 0 | 0 | 0 | 13.95 | 4 | 711.3 |  |  | 1383.33 | 13.87 |  |  | Effect of solution temperature on microstructures and tensile properties of high strength Ti<a8>C6Cr<a8>C5Mo<a8>C5V<a8>C16Al alloy
10790 | 1 | 80 | 4 | 5 | 6 | 0 | 0 | 0 | 0 | 0 | 5 | 0 | 0 | 0 | 0 | 0 | 0 | 0 | 0 | 0 | 0 | 1 | 800 | 65.7 | 0 | 1 | 0 | 0 | 1 | 760 | 0.5 | 0 | 1 | 0 | 1 | 500 | 6 | 0 | 1 | 0 | 0 | 0 | 0 | 0 | 0 | 0 | 0 | 13.95 | 4 | 711.3 |  |  | 1470.05 | 10.4 |  |  | Effect of solution temperature on microstructures and tensile properties of high strength Ti<a8>C6Cr<a8>C5Mo<a8>C5V<a8>C17Al alloy
10791 | 1 | 80 | 4 | 5 | 6 | 0 | 0 | 0 | 0 | 0 | 5 | 0 | 0 | 0 | 0 | 0 | 0 | 0 | 0 | 0 | 0 | 1 | 800 | 65.7 | 0 | 1 | 0 | 0 | 1 | 800 | 0.5 | 0 | 1 | 0 | 1 | 500 | 6 | 0 | 1 | 0 | 0 | 0 | 0 | 0 | 0 | 0 | 0 | 13.95 | 4 | 711.3 |  |  | 1400.15 | 7.52 |  |  | Effect of solution temperature on microstructures and tensile properties of high strength Ti<a8>C6Cr<a8>C5Mo<a8>C5V<a8>C18Al alloy
10792 | 1 | 80 | 4 | 5 | 6 | 0 | 0 | 0 | 0 | 0 | 5 | 0 | 0 | 0 | 0 | 0 | 0 | 0 | 0 | 0 | 0 | 1 | 800 | 65.7 | 0 | 1 | 0 | 0 | 1 | 830 | 0.5 | 0 | 1 | 0 | 1 | 500 | 6 | 0 | 1 | 0 | 0 | 0 | 0 | 0 | 0 | 0 | 0 | 13.95 | 4 | 711.3 |  |  | 1305.81 | 7.75 |  |  | Effect of solution temperature on microstructures and tensile properties of high strength Ti<a8>C6Cr<a8>C5Mo<a8>C5V<a8>C19Al alloy
10793 | 1 | 80 | 4 | 5 | 6 | 0 | 0 | 0 | 0 | 0 | 5 | 0 | 0 | 0 | 0 | 0 | 0 | 0 | 0 | 0 | 0 | 1 | 800 | 65.7 | 0 | 1 | 0 | 0 | 1 | 730 | 0.5 | 0 | 1 | 0 | 1 | 520 | 6 | 0 | 1 | 0 | 0 | 0 | 0 | 0 | 0 | 0 | 0 | 13.95 | 4 | 711.3 |  |  | 1279.66 | 15.55 |  |  | Effect of solution temperature on microstructures and tensile properties of high strength Ti<a8>C6Cr<a8>C5Mo<a8>C5V<a8>C20Al alloy
10794 | 1 | 80 | 4 | 5 | 6 | 0 | 0 | 0 | 0 | 0 | 5 | 0 | 0 | 0 | 0 | 0 | 0 | 0 | 0 | 0 | 0 | 1 | 800 | 65.7 | 0 | 1 | 0 | 0 | 1 | 760 | 0.5 | 0 | 1 | 0 | 1 | 520 | 6 | 0 | 1 | 0 | 0 | 0 | 0 | 0 | 0 | 0 | 0 | 13.95 | 4 | 711.3 |  |  | 1366.56 | 12.97 |  |  | Effect of solution temperature on microstructures and tensile properties of high strength Ti<a8>C6Cr<a8>C5Mo<a8>C5V<a8>C21Al alloy
10795 | 1 | 80 | 4 | 5 | 6 | 0 | 0 | 0 | 0 | 0 | 5 | 0 | 0 | 0 | 0 | 0 | 0 | 0 | 0 | 0 | 0 | 1 | 800 | 65.7 | 0 | 1 | 0 | 0 | 1 | 800 | 0.5 | 0 | 1 | 0 | 1 | 520 | 6 | 0 | 1 | 0 | 0 | 0 | 0 | 0 | 0 | 0 | 0 | 13.95 | 4 | 711.3 |  |  | 1413.25 | 8.2 |  |  | Effect of solution temperature on microstructures and tensile properties of high strength Ti<a8>C6Cr<a8>C5Mo<a8>C5V<a8>C22Al alloy
10796 | 1 | 80 | 4 | 5 | 6 | 0 | 0 | 0 | 0 | 0 | 5 | 0 | 0 | 0 | 0 | 0 | 0 | 0 | 0 | 0 | 0 | 1 | 800 | 65.7 | 0 | 1 | 0 | 0 | 1 | 830 | 0.5 | 0 | 1 | 0 | 1 | 520 | 6 | 0 | 1 | 0 | 0 | 0 | 0 | 0 | 0 | 0 | 0 | 13.95 | 4 | 711.3 |  |  | 1409.09 | 6.88 |  |  | Effect of solution temperature on microstructures and tensile properties of high strength Ti<a8>C6Cr<a8>C5Mo<a8>C5V<a8>C23Al alloy
10797 | 0 | 88.6 | 6.1 | 4 | 0 | 0 | 0 | 0 | 0.65 | 0 | 0.65 | 0 | 0 | 0 | 0 | 0 | 0 | 0 | 0 | 0 | 1 | 0 |  |  | 1 | 0 | 0 | 0 | 0 | [5 empty] | 0 | [5 empty] | 0 | 0 | 0 | 0 | 0 | 0 | 0 | -2.77 | 6.208333 | 836.95 | [6 empty] | Crack propagation during Charpy impact toughness testing of Ti−Al−V−Mo−Zr alloy tubes containing equiaxed and lamellar microstructures
10798 | 0 | 88.6 | 6.1 | 4 | 0 | 0 | 0 | 0 | 0.65 | 0 | 0.65 | 0 | 0 | 0 | 0 | 0 | 0 | 0 | 0 | 0 | 1 | 0 |  |  | 1 | 0 | 0 | 0 | 1 | 910 | 2 | 0 | 1 | 0 | 0 | [5 empty] | 0 | 0 | 0 | 0 | 0 | 0 | 0 | -2.77 | 6.208333 | 836.95 | [6 empty] | Crack propagation during Charpy impact toughness testing of Ti−Al−V−Mo−Zr alloy tubes containing equiaxed and lamellar microstructures
10799 | 0 | 88.6 | 6.1 | 4 | 0 | 0 | 0 | 0 | 0.65 | 0 | 0.65 | 0 | 0 | 0 | 0 | 0 | 0 | 0 | 0 | 0 | 1 | 0 |  |  | 1 | 0 | 0 | 0 | 1 | 910 | 1 | 0 | 0 | 1 | 0 | [5 empty] | 0 | 0 | 0 | 0 | 0 | 0 | 0 | -2.77 | 6.208333 | 836.95 | [6 empty] | Crack propagation during Charpy impact toughness testing of Ti−Al−V−Mo−Zr alloy tubes containing equiaxed and lamellar microstructures
10800 | 0 | 88.6 | 6.1 | 4 | 0 | 0 | 0 | 0 | 0.65 | 0 | 0.65 | 0 | 0 | 0 | 0 | 0 | 0 | 0 | 0 | 0 | 1 | 0 |  |  | 1 | 0 | 0 | 0 | 1 | 955 | 1 | 0 | 0 | 1 | 1 | 500 | 2 | 0 | 1 | 0 | 0 | 0 | 0 | 0 | 0 | 0 | 0 | -2.77 | 6.208333 | 836.95 | [6 empty] | Crack propagation during Charpy impact toughness testing of Ti−Al−V−Mo−Zr alloy tubes containing equiaxed and lamellar microstructures
10801 | 0 | 88.3 | 6.1 | 4 | 0 | 0 | 0 | 0 | 0.8 | 0 | 0.8 | 0 | 0 | 0 | 0 | 0 | 0 | 0 | 0 | 0 | 1 | 0 |  |  | 1 | 0 | 0 | 0 | 1 | 955 | 1 | 0 | 0 | 1 | 1 | 500 | 2 | 0 | 1 | 0 | 0 | 0 | 0 | 0 | 0 | 0 | 0 | -2.62 | 6.233333 | 834.49 | [5 empty] | 10.1016/j.jallcom.2007.10.057 | Drastic improvement in elongation and impact toughness of Ti–Al–V–Mo–Zr alloy tube via three-step heat treatment
10802 | 0 | 88 | 6 | 0 | 0 | 0 | 0 | 0 | 2 | 3 | 1 | 0 | 0 | 0 | 0 | 0 | 0 | 0 | 0 | 0 | 1 | 0 |  |  | 1 | 0 | 0 | 0 | 0 | [5 empty] | 0 | [5 empty] | 0 | 0 | 0 | 0 | 0 | 0 | 0 | -4.16 | 6.333333 | 871.3 | [5 empty] | 10.1016/j.jallcom.2007.10.058 | Grain misorientation induced low-temperature impact toughness deterioration and its deformation mechanism of Ti6321 titanium alloy
10803 | 0 | 88 | 6 | 0 | 0 | 0 | 0 | 0 | 2 | 3 | 1 | 0 | 0 | 0 | 0 | 0 | 0 | 0 | 0 | 0 | 1 | 0 |  |  | 1 | 0 | 0 | 0 | 0 | [5 empty] | 0 | [5 empty] | 0 | 0 | 0 | 0 | 0 | 0 | 0 | -4.16 | 6.333333 | 871.3 | [5 empty] | 10.1016/j.jallcom.2007.10.059 | Grain misorientation induced low-temperature impact toughness deterioration and its deformation mechanism of Ti6321 titanium alloy
10804 | 0 | 88 | 6 | 0 | 0 | 0 | 0 | 0 | 2 | 3 | 1 | 0 | 0 | 0 | 0 | 0 | 0 | 0 | 0 | 0 | 1 | 0 |  |  | 1 | 0 | 0 | 0 | 0 | [5 empty] | 0 | [5 empty] | 0 | 0 | 0 | 0 | 0 | 0 | 0 | -4.16 | 6.333333 | 871.3 | [5 empty] | 10.1016/j.jallcom.2007.10.060 | Grain misorientation induced low-temperature impact toughness deterioration and its deformation mechanism of Ti6321 titanium alloy
10805 | 0 | 88 | 6 | 0 | 0 | 0 | 0 | 0 | 2 | 3 | 1 | 0 | 0 | 0 | 0 | 0 | 0 | 0 | 0 | 0 | 1 | 0 |  |  | 1 | 0 | 0 | 0 | 0 | [5 empty] | 0 | [5 empty] | 0 | 0 | 0 | 0 | 0 | 0 | 0 | -4.16 | 6.333333 | 871.3 | [5 empty] | 10.1016/j.jallcom.2007.10.061 | Grain misorientation induced low-temperature impact toughness deterioration and its deformation mechanism of Ti6321 titanium alloy
10806 | 0 | 88 | 6 | 0 | 0 | 0 | 0 | 0 | 2 | 3 | 1 | 0 | 0 | 0 | 0 | 0 | 0 | 0 | 0 | 0 | 1 | 0 |  |  | 1 | 0 | 0 | 0 | 0 | [5 empty] | 0 | [5 empty] | 0 | 0 | 0 | 0 | 0 | 0 | 0 | -4.16 | 6.333333 | 871.3 | [5 empty] | 10.1016/j.jallcom.2007.10.062 | Grain misorientation induced low-temperature impact toughness deterioration and its deformation mechanism of Ti6321 titanium alloy
10807 | 0 | 88 | 6 | 0 | 0 | 0 | 0 | 0 | 2 | 3 | 1 | 0 | 0 | 0 | 0 | 0 | 0 | 0 | 0 | 0 | 1 | 0 |  |  | 1 | 0 | 0 | 0 | 0 | [5 empty] | 0 | [5 empty] | 0 | 0 | 0 | 0 | 0 | 0 | 0 | -4.16 | 6.333333 | 871.3 | [5 empty] | 10.1016/j.jallcom.2007.10.063 | Grain misorientation induced low-temperature impact toughness deterioration and its deformation mechanism of Ti6321 titanium alloy
10808 | 1 | 87.3 | 6.25 | 0 | 0 | 0 | 0 | 0 | 2.05 | 3.2 | 1.09 | 0 | 0 | 0 | 0 | 0 | 0 | 0 | 0 | 0 | 1 | 0 |  |  | 1 | 0 | 0 | 0 | 1 | 970 | 2 | 0 | 1 | 0 | 1 | 750 | 2 | 0 | 1 | 0 | 0 | 0 | 0 | 0 | 0 | 0 | 0 | -4.264 | 6.591667 | 870.625 |  | 787.5165 | 879.67525 | 16.701025 |  |  | 收集于西工大硕博论文，未公开
10809 | 1 | 86.629 | 6.75 | 0 | 0 | 0 | 0 | 0 | 2.11 | 3.1 | 1.04 | 0 | 0 | 0 | 0 | 0 | 0 | 0 | 0 | 0 | 1 | 0 |  |  | 1 | 0 | 0 | 0 | 1 | 965 | 1 | 1 | 0 | 0 | 0 | [5 empty] | 0 | 0 | 0 | 0 | 0 | 0 | 0 | -4.842 | 7.101667 | 871.736 |  | 840 | 989 | 13.4 |  |  | 收集于西工大硕博论文，未公开
10810 | 1 | 86.629 | 6.75 | 0 | 0 | 0 | 0 | 0 | 2.11 | 3.1 | 1.04 | 0 | 0 | 0 | 0 | 0 | 0 | 0 | 0 | 0 | 1 | 0 |  |  | 1 | 0 | 0 | 0 | 1 | 965 | 1 | 1 | 0 | 0 | 1 | 900 | 1 | 1 | 0 | 0 | 0 | 0 | 0 | 0 | 0 | 0 | 0 | -4.842 | 7.101667 | 871.736 |  | 779 | 903 | 17.1 |  |  | 收集于西工大硕博论文，未公开
10811 | 1 | 86.629 | 6.75 | 0 | 0 | 0 | 0 | 0 | 2.11 | 3.1 | 1.04 | 0 | 0 | 0 | 0 | 0 | 0 | 0 | 0 | 0 | 1 | 0 |  |  | 1 | 0 | 0 | 0 | 1 | 980 | 1 | 1 | 0 | 0 | 0 | [5 empty] | 0 | 0 | 0 | 0 | 0 | 0 | 0 | -4.842 | 7.101667 | 871.736 |  | 854 | 990 | 12.6 |  |  | 收集于西工大硕博论文，未公开
10812 | 1 | 86.629 | 6.75 | 0 | 0 | 0 | 0 | 0 | 2.11 | 3.1 | 1.04 | 0 | 0 | 0 | 0 | 0 | 0 | 0 | 0 | 0 | 1 | 0 |  |  | 1 | 0 | 0 | 0 | 1 | 980 | 1 | 1 | 0 | 0 | 1 | 900 | 1 | 1 | 0 | 0 | 0 | 0 | 0 | 0 | 0 | 0 | 0 | -4.842 | 7.101667 | 871.736 |  | 788 | 915 | 13.6 |  |  | 收集于西工大硕博论文，未公开
10813 | 1 | 86.629 | 6.75 | 0 | 0 | 0 | 0 | 0 | 2.11 | 3.1 | 1.04 | 0 | 0 | 0 | 0 | 0 | 0 | 0 | 0 | 0 | 1 | 0 |  |  | 1 | 0 | 0 | 0 | 1 | 950 | 1 | 0 | 1 | 0 | 0 | [5 empty] | 0 | 0 | 0 | 0 | 0 | 0 | 0 | -4.842 | 7.101667 | 871.736 |  | 771 | 874 | 14.9 |  |  | 收集于西工大硕博论文，未公开
10814 | 1 | 86.629 | 6.75 | 0 | 0 | 0 | 0 | 0 | 2.11 | 3.1 | 1.04 | 0 | 0 | 0 | 0 | 0 | 0 | 0 | 0 | 0 | 1 | 0 |  |  | 1 | 0 | 0 | 0 | 1 | 965 | 1 | 0 | 1 | 0 | 0 | [5 empty] | 0 | 0 | 0 | 0 | 0 | 0 | 0 | -4.842 | 7.101667 | 871.736 |  | 770 | 881 | 14.5 |  |  | 收集于西工大硕博论文，未公开
10815 | 1 | 86.629 | 6.75 | 0 | 0 | 0 | 0 | 0 | 2.11 | 3.1 | 1.04 | 0 | 0 | 0 | 0 | 0 | 0 | 0 | 0 | 0 | 1 | 0 |  |  | 1 | 0 | 0 | 0 | 1 | 980 | 1 | 0 | 1 | 0 | 0 | [5 empty] | 0 | 0 | 0 | 0 | 0 | 0 | 0 | -4.842 | 7.101667 | 871.736 |  | 782 | 891 | 13.4 |  |  | 收集于西工大硕博论文，未公开
10816 | 1 | 86.629 | 6.75 | 0 | 0 | 0 | 0 | 0 | 2.11 | 3.1 | 1.04 | 0 | 0 | 0 | 0 | 0 | 0 | 0 | 0 | 0 | 1 | 0 |  |  | 1 | 0 | 0 | 0 | 1 | 950 | 1 | 1 | 0 | 0 | 0 | [5 empty] | 0 | 0 | 0 | 0 | 0 | 0 | 0 | -4.842 | 7.101667 | 871.736 |  | 830 | 950 | 15.3 |  |  | 收集于西工大硕博论文，未公开
10817 | 1 | 86.629 | 6.75 | 0 | 0 | 0 | 0 | 0 | 2.11 | 3.1 | 1.04 | 0 | 0 | 0 | 0 | 0 | 0 | 0 | 0 | 0 | 1 | 0 |  |  | 1 | 0 | 0 | 0 | 1 | 950 | 1 | 1 | 0 | 0 | 1 | 900 | 1 | 1 | 0 | 0 | 0 | 0 | 0 | 0 | 0 | 0 | 0 | -4.842 | 7.101667 | 871.736 |  | 776 | 872 | 15.5 |  |  | 收集于西工大硕博论文，未公开
10818 | 1 | 86.629 | 6.75 | 0 | 0 | 0 | 0 | 0 | 2.11 | 3.1 | 1.04 | 0 | 0 | 0 | 0 | 0 | 0 | 0 | 0 | 0 | 1 | 0 |  |  | 1 | 0 | 0 | 0 | 0 | [5 empty] | 1 | 930 | 1 | 1 | 0 | 0 | 0 | 0 | 0 | 0 | 0 | 0 | 0 | -4.842 | 7.101667 | 871.736 |  | 784 | 884 | 14.4 |  |  | 收集于西工大硕博论文，未公开
10819 | 1 | 86.629 | 6.75 | 0 | 0 | 0 | 0 | 0 | 2.11 | 3.1 | 1.04 | 0 | 0 | 0 | 0 | 0 | 0 | 0 | 0 | 0 | 1 | 0 |  |  | 1 | 0 | 0 | 0 | 0 | [5 empty] | 1 | 900 | 1 | 0 | 1 | 0 | 0 | 0 | 0 | 0 | 0 | 0 | 0 | -4.842 | 7.101667 | 871.736 |  | 766 | 869 | 16.5 |  |  | 收集于西工大硕博论文，未公开
10820 | 1 | 86.629 | 6.75 | 0 | 0 | 0 | 0 | 0 | 2.11 | 3.1 | 1.04 | 0 | 0 | 0 | 0 | 0 | 0 | 0 | 0 | 0 | 1 | 0 |  |  | 1 | 0 | 0 | 0 | 0 | [5 empty] | 1 | 930 | 1 | 0 | 1 | 0 | 0 | 0 | 0 | 0 | 0 | 0 | 0 | -4.842 | 7.101667 | 871.736 |  | 776 | 876 | 16.4 |  |  | 收集于西工大硕博论文，未公开
10821 | 1 | 86.629 | 6.75 | 0 | 0 | 0 | 0 | 0 | 2.11 | 3.1 | 1.04 | 0 | 0 | 0 | 0 | 0 | 0 | 0 | 0 | 0 | 1 | 0 |  |  | 1 | 0 | 0 | 0 | 0 | [5 empty] | 1 | 930 | 1 | 1 | 0 | 0 | 0 | 0 | 0 | 0 | 0 | 0 | 0 | -4.842 | 7.101667 | 871.736 |  | 785 | 919 | 16.9 |  |  | 收集于西工大硕博论文，未公开
10822 | 1 | 86.629 | 6.75 | 0 | 0 | 0 | 0 | 0 | 2.11 | 3.1 | 1.04 | 0 | 0 | 0 | 0 | 0 | 0 | 0 | 0 | 0 | 1 | 0 |  |  | 1 | 0 | 0 | 0 | 0 | [5 empty] | 1 | 950 | 1 | 1 | 0 | 0 | 0 | 0 | 0 | 0 | 0 | 0 | 0 | -4.842 | 7.101667 | 871.736 |  | 878 | 1017 | 16.2 |  |  | 收集于西工大硕博论文，未公开
10823 | 1 | 86.629 | 6.75 | 0 | 0 | 0 | 0 | 0 | 2.11 | 3.1 | 1.04 | 0 | 0 | 0 | 0 | 0 | 0 | 0 | 0 | 0 | 1 | 0 |  |  | 1 | 0 | 0 | 0 | 0 | [5 empty] | 1 | 900 | 1 | 0 | 1 | 0 | 0 | 0 | 0 | 0 | 0 | 0 | 0 | -4.842 | 7.101667 | 871.736 |  | 765 | 873 | 17.1 |  |  | 收集于西工大硕博论文，未公开
10824 | 1 | 86.629 | 6.75 | 0 | 0 | 0 | 0 | 0 | 2.11 | 3.1 | 1.04 | 0 | 0 | 0 | 0 | 0 | 0 | 0 | 0 | 0 | 1 | 0 |  |  | 1 | 0 | 0 | 0 | 0 | [5 empty] | 1 | 930 | 1 | 0 | 1 | 0 | 0 | 0 | 0 | 0 | 0 | 0 | 0 | -4.842 | 7.101667 | 871.736 |  | 770 | 875 | 14.5 |  |  | 收集于西工大硕博论文，未公开
10825 | 1 | 86.629 | 6.75 | 0 | 0 | 0 | 0 | 0 | 2.11 | 3.1 | 1.04 | 0 | 0 | 0 | 0 | 0 | 0 | 0 | 0 | 0 | 1 | 0 |  |  | 1 | 0 | 0 | 0 | 0 | [5 empty] | 1 | 950 | 1 | 0 | 1 | 0 | 0 | 0 | 0 | 0 | 0 | 0 | 0 | -4.842 | 7.101667 | 871.736 |  | 774 | 874 | 15.8 |  |  | 收集于西工大硕博论文，未公开
10826 | 1 | 86.629 | 6.75 | 0 | 0 | 0 | 0 | 0 | 2.11 | 3.1 | 1.04 | 0 | 0 | 0 | 0 | 0 | 0 | 0 | 0 | 0 | 1 | 0 |  |  | 1 | 0 | 0 | 0 | 0 | [5 empty] | 1 | 930 | 1 | 1 | 0 | 0 | 0 | 0 | 0 | 0 | 0 | 0 | 0 | -4.842 | 7.101667 | 871.736 |  | 850 | 990 | 13.4 |  |  | 收集于西工大硕博论文，未公开
10827 | 1 | 86.629 | 6.75 | 0 | 0 | 0 | 0 | 0 | 2.11 | 3.1 | 1.04 | 0 | 0 | 0 | 0 | 0 | 0 | 0 | 0 | 0 | 1 | 0 |  |  | 1 | 0 | 0 | 0 | 0 | [5 empty] | 1 | 950 | 1 | 1 | 0 | 0 | 0 | 0 | 0 | 0 | 0 | 0 | 0 | -4.842 | 7.101667 | 871.736 |  | 883 | 1031 | 12.6 |  |  | 收集于西工大硕博论文，未公开
10828 | 1 | 86.629 | 6.75 | 0 | 0 | 0 | 0 | 0 | 2.11 | 3.1 | 1.04 | 0 | 0 | 0 | 0 | 0 | 0 | 0 | 0 | 0 | 1 | 0 |  |  | 1 | 0 | 0 | 0 | 0 | [5 empty] | 1 | 965 | 1 | 1 | 0 | 0 | 0 | 0 | 0 | 0 | 0 | 0 | 0 | -4.842 | 7.101667 | 871.736 |  | 891 | 1037 | 12.7 |  |  | 收集于西工大硕博论文，未公开
10829 | 1 | 86.629 | 6.75 | 0 | 0 | 0 | 0 | 0 | 2.11 | 3.1 | 1.04 | 0 | 0 | 0 | 0 | 0 | 0 | 0 | 0 | 0 | 1 | 0 |  |  | 1 | 0 | 0 | 0 | 0 | [5 empty] | 1 | 900 | 1 | 0 | 1 | 0 | 0 | 0 | 0 | 0 | 0 | 0 | 0 | -4.842 | 7.101667 | 871.736 |  | 783 | 894 | 17.5 |  |  | 收集于西工大硕博论文，未公开
10830 | 1 | 86.629 | 6.75 | 0 | 0 | 0 | 0 | 0 | 2.11 | 3.1 | 1.04 | 0 | 0 | 0 | 0 | 0 | 0 | 0 | 0 | 0 | 1 | 0 |  |  | 1 | 0 | 0 | 0 | 0 | [5 empty] | 1 | 930 | 1 | 0 | 1 | 0 | 0 | 0 | 0 | 0 | 0 | 0 | 0 | -4.842 | 7.101667 | 871.736 |  | 743 | 864 | 14.8 |  |  | 收集于西工大硕博论文，未公开
10831 | 1 | 86.629 | 6.75 | 0 | 0 | 0 | 0 | 0 | 2.11 | 3.1 | 1.04 | 0 | 0 | 0 | 0 | 0 | 0 | 0 | 0 | 0 | 1 | 0 |  |  | 1 | 0 | 0 | 0 | 0 | [5 empty] | 1 | 950 | 1 | 0 | 1 | 0 | 0 | 0 | 0 | 0 | 0 | 0 | 0 | -4.842 | 7.101667 | 871.736 |  | 755 | 857 | 15.6 |  |  | 收集于西工大硕博论文，未公开
10832 | 1 | 86.629 | 6.75 | 0 | 0 | 0 | 0 | 0 | 2.11 | 3.1 | 1.04 | 0 | 0 | 0 | 0 | 0 | 0 | 0 | 0 | 0 | 1 | 0 |  |  | 1 | 0 | 0 | 0 | 0 | [5 empty] | 1 | 965 | 1 | 0 | 1 | 0 | 0 | 0 | 0 | 0 | 0 | 0 | 0 | -4.842 | 7.101667 | 871.736 |  | 796 | 896 | 15 |  |  | 收集于西工大硕博论文，未公开
10833 | 1 | 88 | 5.7 | 0 | 0 | 0 | 0 | 0 | 1.2 | 0 | 3.8 | 1.3 | 0 | 0 | 0 | 0 | 0 | 0 | 0 | 0 | 0 | 1 |  |  | 0 | 1 | 0 | 0 | 1 | 940 | 1 | 1 | 0 | 0 | 1 | 700 | 1 | 0 | 1 | 0 | 0 | 0 | 0 | 0 | 0 | 0 | 0 | -1.9 | 6.333333 | 855.05 |  | 970 | 1040 | 15 |  |  | Mechanical behavior and impact toughness of the ultrafine-grained VT8M-1 alloy
10834 | 1 | 88 | 5.7 | 0 | 0 | 0 | 0 | 0 | 1.2 | 0 | 3.8 | 1.3 | 0 | 0 | 0 | 0 | 0 | 0 | 0 | 0 | 1 | 0 |  |  | 1 | 0 | 0 | 0 | 1 | 940 | 0 | 1 | 0 | 0 | 0 | [5 empty] | 0 | 0 | 0 | 0 | 0 | 0 | 0 | -1.9 | 6.333333 | 855.05 |  | 1080 | 1150 | 10 |  |  | Mechanical behavior and impact toughness of the ultrafine-grained VT8M-1 alloy
10835 | 1 | 88 | 5.7 | 0 | 0 | 0 | 0 | 0 | 1.2 | 0 | 3.8 | 1.3 | 0 | 0 | 0 | 0 | 0 | 0 | 0 | 0 | 1 | 0 |  |  | 1 | 0 | 0 | 0 | 1 | 940 | 0 | 1 | 0 | 0 | 0 | [5 empty] | 0 | 0 | 0 | 0 | 0 | 0 | 0 | -1.9 | 6.333333 | 855.05 |  | 1150 | 1230 | 11 |  |  | Mechanical behavior and impact toughness of the ultrafine-grained VT8M-1 alloy
10836 | 1 | 81.3 | 6.5 | 0 | 0 | 0 | 0 | 0 | 4 | 0 | 5 | 2 | 0 | 0 | 0 | 0 | 0 | 0 | 0 | 0 | 1 | 0 |  |  | 1 | 0 | 0 | 0 | 1 | 958 | 2 | 0 | 1 | 0 | 1 | 550 | 6 | 0 | 1 | 0 | 0 | 0 | 0 | 0 | 0 | 0 | 0 | -1.5 | 7.833333 | 828.95 |  | 1135.5 | 1292 | 11 |  |  | 收集于西工大硕博论文，未公开
10837 | 1 | 81.3 | 6.5 | 0 | 0 | 0 | 0 | 0 | 4 | 0 | 5 | 2 | 0 | 0 | 0 | 0 | 0 | 0 | 0 | 0 | 1 | 0 |  |  | 1 | 0 | 0 | 0 | 1 | 958 | 2 | 0 | 1 | 0 | 1 | 520 | 6 | 0 | 1 | 0 | 0 | 0 | 0 | 0 | 0 | 0 | 0 | -1.5 | 7.833333 | 828.95 |  | 1099 | 1261.5 | 14 |  |  | 收集于西工大硕博论文，未公开
10838 | 1 | 81.3 | 6.5 | 0 | 0 | 0 | 0 | 0 | 4 | 0 | 5 | 2 | 0 | 0 | 0 | 0 | 0 | 0 | 0 | 0 | 1 | 0 |  |  | 1 | 0 | 0 | 0 | 1 | 958 | 2 | 0 | 1 | 0 | 1 | 540 | 6 | 0 | 1 | 0 | 0 | 0 | 0 | 0 | 0 | 0 | 0 | -1.5 | 7.833333 | 828.95 |  | 1171.5 | 1279 | 13 |  |  | 收集于西工大硕博论文，未公开
10839 | 1 | 81.3 | 6.5 | 0 | 0 | 0 | 0 | 0 | 4 | 0 | 5 | 2 | 0 | 0 | 0 | 0 | 0 | 0 | 0 | 0 | 1 | 0 |  |  | 1 | 0 | 0 | 0 | 1 | 958 | 2 | 0 | 1 | 0 | 1 | 560 | 6 | 0 | 1 | 0 | 0 | 0 | 0 | 0 | 0 | 0 | 0 | -1.5 | 7.833333 | 828.95 |  | 1130 | 1276.5 | 15.3 |  |  | 收集于西工大硕博论文，未公开
10840 | 1 | 81.3 | 6.5 | 0 | 0 | 0 | 0 | 0 | 4 | 0 | 5 | 2 | 0 | 0 | 0 | 0 | 0 | 0 | 0 | 0 | 1 | 0 |  |  | 1 | 0 | 0 | 0 | 1 | 958 | 2 | 0 | 1 | 0 | 1 | 580 | 6 | 0 | 1 | 0 | 0 | 0 | 0 | 0 | 0 | 0 | 0 | -1.5 | 7.833333 | 828.95 |  | 1124 | 1268 | 14 |  |  | 收集于西工大硕博论文，未公开
10841 | 1 | 81.3 | 6.5 | 0 | 0 | 0 | 0 | 0 | 4 | 0 | 5 | 2 | 0 | 0 | 0 | 0 | 0 | 0 | 0 | 0 | 1 | 0 |  |  | 1 | 0 | 0 | 0 | 1 | 958 | 2 | 0 | 1 | 0 | 1 | 600 | 6 | 0 | 1 | 0 | 0 | 0 | 0 | 0 | 0 | 0 | 0 | -1.5 | 7.833333 | 828.95 |  | 1129.5 | 1293 | 13.5 |  |  | 收集于西工大硕博论文，未公开
10842 | 1 | 83.52 | 6.44 | 0 | 0 | 0 | 0 | 0 | 3.62 | 0 | 3.94 | 1.68 | 0 | 0 | 0 | 0 | 0 | 0 | 0 | 0 | 0 | 1 | 880 | 60 | 0 | 1 | 0 | 0 | 0 | [5 empty] | 0 | [5 empty] | 0 | 0 | 0 | 0 | 0 | 0 | 0 | -2.5 | 7.603333 | 840.172 |  | 1131.86 | 1217.71 | 10.6775 |  |  | 收集于西工大硕博论文，未公开
10843 | 1 | 83.52 | 6.44 | 0 | 0 | 0 | 0 | 0 | 3.62 | 0 | 3.94 | 1.68 | 0 | 0 | 0 | 0 | 0 | 0 | 0 | 0 | 0 | 1 | 910 | 60 | 0 | 1 | 0 | 0 | 0 | [5 empty] | 0 | [5 empty] | 0 | 0 | 0 | 0 | 0 | 0 | 0 | -2.5 | 7.603333 | 840.172 |  | 1030.36 | 1086.32 | 14.1265 |  |  | 收集于西工大硕博论文，未公开
10844 | 1 | 83.52 | 6.44 | 0 | 0 | 0 | 0 | 0 | 3.62 | 0 | 3.94 | 1.68 | 0 | 0 | 0 | 0 | 0 | 0 | 0 | 0 | 0 | 1 | 940 | 60 | 0 | 1 | 0 | 0 | 1 | 900 | 1 | 0 | 1 | 0 | 0 | [5 empty] | 0 | 0 | 0 | 0 | 0 | 0 | 0 | -2.5 | 7.603333 | 840.172 |  | 1123.5 | 1192 | 12 |  |  | 收集于西工大硕博论文，未公开
10845 | 1 | 83.52 | 6.44 | 0 | 0 | 0 | 0 | 0 | 3.62 | 0 | 3.94 | 1.68 | 0 | 0 | 0 | 0 | 0 | 0 | 0 | 0 | 0 | 1 | 940 | 60 | 0 | 1 | 0 | 0 | 1 | 930 | 1 | 1 | 0 | 0 | 0 | [5 empty] | 0 | 0 | 0 | 0 | 0 | 0 | 0 | -2.5 | 7.603333 | 840.172 |  | 1472.5 | 1580.5 | 4.75 |  |  | 收集于西工大硕博论文，未公开
10846 | 1 | 83.52 | 6.44 | 0 | 0 | 0 | 0 | 0 | 3.62 | 0 | 3.94 | 1.68 | 0 | 0 | 0 | 0 | 0 | 0 | 0 | 0 | 0 | 1 | 940 | 60 | 0 | 1 | 0 | 0 | 1 | 950 | 1 | 0 | 1 | 0 | 0 | [5 empty] | 0 | 0 | 0 | 0 | 0 | 0 | 0 | -2.5 | 7.603333 | 840.172 |  | 1029 | 1193.5 | 7 |  |  | 收集于西工大硕博论文，未公开
10847 | 1 | 83.52 | 6.44 | 0 | 0 | 0 | 0 | 0 | 3.62 | 0 | 3.94 | 1.68 | 0 | 0 | 0 | 0 | 0 | 0 | 0 | 0 | 0 | 1 | 960 | 60 | 0 | 1 | 0 | 0 | 1 | 900 | 1 | 0 | 1 | 0 | 1 | 600 | 6 | 0 | 1 | 0 | 0 | 0 | 0 | 0 | 0 | 0 | 0 | -2.5 | 7.603333 | 840.172 |  | 1069.25 | 1163.16 | 14.0883 |  |  | 收集于西工大硕博论文，未公开
10848 | 1 | 83.52 | 6.44 | 0 | 0 | 0 | 0 | 0 | 3.62 | 0 | 3.94 | 1.68 | 0 | 0 | 0 | 0 | 0 | 0 | 0 | 0 | 0 | 1 | 990 | 60 | 0 | 1 | 0 | 0 | 1 | 900 | 1 | 0 | 1 | 0 | 1 | 600 | 6 | 0 | 1 | 0 | 0 | 0 | 0 | 0 | 0 | 0 | 0 | -2.5 | 7.603333 | 840.172 |  | 1076.36 | 1180.24 | 9.92977 |  |  | 收集于西工大硕博论文，未公开
10849 | 1 | 83.52 | 6.44 | 0 | 0 | 0 | 0 | 0 | 3.62 | 0 | 3.94 | 1.68 | 0 | 0 | 0 | 0 | 0 | 0 | 0 | 0 | 0 | 1 | 1005 | 60 | 0 | 1 | 0 | 0 | 1 | 900 | 1 | 0 | 1 | 0 | 1 | 600 | 6 | 0 | 1 | 0 | 0 | 0 | 0 | 0 | 0 | 0 | 0 | -2.5 | 7.603333 | 840.172 |  | 1086.32 | 1170.28 | 12.206 |  |  | 收集于西工大硕博论文，未公开
10850 | 1 | 83.52 | 6.44 | 0 | 0 | 0 | 0 | 0 | 3.62 | 0 | 3.94 | 1.68 | 0 | 0 | 0 | 0 | 0 | 0 | 0 | 0 | 0 | 1 | 940 | 20 | 0 | 1 | 0 | 0 | 1 | 900 | 1 | 0 | 1 | 0 | 1 | 600 | 6 | 0 | 1 | 0 | 0 | 0 | 0 | 0 | 0 | 0 | 0 | -2.5 | 7.603333 | 840.172 |  | 1078 | 1158 | 11.75 |  |  | 收集于西工大硕博论文，未公开
10851 | 1 | 83.52 | 6.44 | 0 | 0 | 0 | 0 | 0 | 3.62 | 0 | 3.94 | 1.68 | 0 | 0 | 0 | 0 | 0 | 0 | 0 | 0 | 0 | 1 | 940 | 40 | 0 | 1 | 0 | 0 | 1 | 900 | 1 | 0 | 1 | 0 | 1 | 600 | 6 | 0 | 1 | 0 | 0 | 0 | 0 | 0 | 0 | 0 | 0 | -2.5 | 7.603333 | 840.172 |  | 1068 | 1158.5 | 12.75 |  |  | 收集于西工大硕博论文，未公开
10852 | 1 | 85.7 | 6.81 | 0 | 0 | 0 | 0 | 0 | 2.25 | 0 | 2.1 | 2 | 0 | 0 | 0 | 0 | 0 | 0 | 0 | 0 | 0 | 1 | 1050 |  | 0 | 1 | 0 | 0 | 0 | [5 empty] | 0 | [5 empty] | 0 | 0 | 0 | 0 | 0 | 0 | 0 | -4.71 | 7.851667 | 869.226 |  | 1059.57 | 1187.39 | 9.23315 |  |  | 收集于西工大硕博论文，未公开
10853 | 1 | 85.7 | 6.81 | 0 | 0 | 0 | 0 | 0 | 2.25 | 0 | 2.1 | 2 | 0 | 0 | 0 | 0 | 0 | 0 | 0 | 0 | 0 | 1 | 1050 | 25 | 0 | 1 | 0 | 0 | 0 | [5 empty] | 0 | [5 empty] | 0 | 0 | 0 | 0 | 0 | 0 | 0 | -4.71 | 7.851667 | 869.226 |  | 1073.05 | 1191.29 | 13.0333 |  |  | 收集于西工大硕博论文，未公开
10854 | 1 | 85.7 | 6.81 | 0 | 0 | 0 | 0 | 0 | 2.25 | 0 | 2.1 | 2 | 0 | 0 | 0 | 0 | 0 | 0 | 0 | 0 | 0 | 1 | 1050 | 45 | 0 | 1 | 0 | 0 | 0 | [5 empty] | 0 | [5 empty] | 0 | 0 | 0 | 0 | 0 | 0 | 0 | -4.71 | 7.851667 | 869.226 |  | 1083.47 | 1200 | 13.36 |  |  | 收集于西工大硕博论文，未公开
10855 | 1 | 85.7 | 6.81 | 0 | 0 | 0 | 0 | 0 | 2.25 | 0 | 2.1 | 2 | 0 | 0 | 0 | 0 | 0 | 0 | 0 | 0 | 0 | 1 | 1050 | 80 | 0 | 1 | 0 | 0 | 0 | [5 empty] | 0 | [5 empty] | 0 | 0 | 0 | 0 | 0 | 0 | 0 | -4.71 | 7.851667 | 869.226 |  | 1151.76 | 1258.7 | 15.1442 |  |  | 收集于西工大硕博论文，未公开
10856 | 1 | 86.4 | 6 | 0 | 0 | 0 | 0 | 0 | 4 | 0 | 0.4 | 2.75 | 0 | 0 | 0 | 0 | 0 | 0 | 0 | 0 | 1 | 0 |  |  | 1 | 0 | 0 | 0 | 1 | 950 | 1 | 1 | 0 | 0 | 1 | 650 | 6 | 0 | 1 | 0 | 0 | 0 | 0 | 0 | 0 | 0 | 0 | -5.6 | 7.583333 | 874.75 |  | 922 | 1026 | 3.7 |  |  | 收集于西工大硕博论文，未公开
10857 | 1 | 85.9 | 6 | 0 | 0 | 0 | 0 | 0 | 4 | 0 | 2 | 2 | 0 | 0 | 0 | 0 | 0 | 0 | 0 | 0 | 1 | 0 |  |  | 1 | 0 | 0 | 0 | 1 | 900 | 1 | 0 | 1 | 0 | 1 | 550 | 8 | 0 | 1 | 0 | 0 | 0 | 0 | 0 | 0 | 0 | 0 | -4 | 7.333333 | 856.4 |  |  | 1045.31 | 17.2872 |  |  | 收集于西工大硕博论文，未公开
10858 | 1 | 85.9 | 6 | 0 | 0 | 0 | 0 | 0 | 4 | 0 | 2 | 2 | 0 | 0 | 0 | 0 | 0 | 0 | 0 | 0 | 1 | 0 |  |  | 1 | 0 | 0 | 0 | 1 | 900 | 1 | 0 | 1 | 0 | 1 | 600 | 8 | 0 | 1 | 0 | 0 | 0 | 0 | 0 | 0 | 0 | 0 | -4 | 7.333333 | 856.4 |  |  | 1060.13 | 16.6689 |  |  | 收集于西工大硕博论文，未公开
10859 | 1 | 85.9 | 6 | 0 | 0 | 0 | 0 | 0 | 4 | 0 | 2 | 2 | 0 | 0 | 0 | 0 | 0 | 0 | 0 | 0 | 1 | 0 |  |  | 1 | 0 | 0 | 0 | 1 | 900 | 1 | 0 | 1 | 0 | 1 | 650 | 8 | 0 | 1 | 0 | 0 | 0 | 0 | 0 | 0 | 0 | 0 | -4 | 7.333333 | 856.4 |  |  | 1044.27 | 13.7321 |  |  | 收集于西工大硕博论文，未公开
10860 | 1 | 85.9 | 6 | 0 | 0 | 0 | 0 | 0 | 4 | 0 | 2 | 2 | 0 | 0 | 0 | 0 | 0 | 0 | 0 | 0 | 1 | 0 |  |  | 1 | 0 | 0 | 0 | 1 | 950 | 1 | 0 | 1 | 0 | 1 | 550 | 8 | 0 | 1 | 0 | 0 | 0 | 0 | 0 | 0 | 0 | 0 | -4 | 7.333333 | 856.4 |  |  | 1049 | 17.0888 |  |  | 收集于西工大硕博论文，未公开
10861 | 1 | 85.9 | 6 | 0 | 0 | 0 | 0 | 0 | 4 | 0 | 2 | 2 | 0 | 0 | 0 | 0 | 0 | 0 | 0 | 0 | 1 | 0 |  |  | 1 | 0 | 0 | 0 | 1 | 950 | 1 | 0 | 1 | 0 | 1 | 600 | 8 | 0 | 1 | 0 | 0 | 0 | 0 | 0 | 0 | 0 | 0 | -4 | 7.333333 | 856.4 |  |  | 1050.34 | 16.1925 |  |  | 收集于西工大硕博论文，未公开
10862 | 1 | 85.9 | 6 | 0 | 0 | 0 | 0 | 0 | 4 | 0 | 2 | 2 | 0 | 0 | 0 | 0 | 0 | 0 | 0 | 0 | 1 | 0 |  |  | 1 | 0 | 0 | 0 | 1 | 950 | 1 | 0 | 1 | 0 | 1 | 650 | 8 | 0 | 1 | 0 | 0 | 0 | 0 | 0 | 0 | 0 | 0 | -4 | 7.333333 | 856.4 |  |  | 1044.65 | 13.0086 |  |  | 收集于西工大硕博论文，未公开
10863 | 1 | 85.9 | 6 | 0 | 0 | 0 | 0 | 0 | 4 | 0 | 2 | 2 | 0 | 0 | 0 | 0 | 0 | 0 | 0 | 0 | 1 | 0 |  |  | 1 | 0 | 0 | 0 | 1 | 980 | 1 | 0 | 1 | 0 | 1 | 550 | 8 | 0 | 1 | 0 | 0 | 0 | 0 | 0 | 0 | 0 | 0 | -4 | 7.333333 | 856.4 |  |  | 1077.53 | 13.6069 |  |  | 收集于西工大硕博论文，未公开
10864 | 1 | 85.9 | 6 | 0 | 0 | 0 | 0 | 0 | 4 | 0 | 2 | 2 | 0 | 0 | 0 | 0 | 0 | 0 | 0 | 0 | 1 | 0 |  |  | 1 | 0 | 0 | 0 | 1 | 980 | 1 | 0 | 1 | 0 | 1 | 600 | 8 | 0 | 1 | 0 | 0 | 0 | 0 | 0 | 0 | 0 | 0 | -4 | 7.333333 | 856.4 |  |  | 1052.87 | 15.1525 |  |  | 收集于西工大硕博论文，未公开
10865 | 1 | 85.9 | 6 | 0 | 0 | 0 | 0 | 0 | 4 | 0 | 2 | 2 | 0 | 0 | 0 | 0 | 0 | 0 | 0 | 0 | 1 | 0 |  |  | 1 | 0 | 0 | 0 | 1 | 980 | 1 | 0 | 1 | 0 | 1 | 650 | 8 | 0 | 1 | 0 | 0 | 0 | 0 | 0 | 0 | 0 | 0 | -4 | 7.333333 | 856.4 |  |  | 1075.77 | 11.2886 |  |  | 收集于西工大硕博论文，未公开
10866 | 1 | 85.9 | 6 | 0 | 0 | 0 | 0 | 0 | 4 | 0 | 2 | 2 | 0 | 0 | 0 | 0 | 0 | 0 | 0 | 0 | 1 | 0 |  |  | 1 | 0 | 0 | 0 | 1 | 1000 | 1 | 0 | 1 | 0 | 1 | 550 | 8 | 0 | 1 | 0 | 0 | 0 | 0 | 0 | 0 | 0 | 0 | -4 | 7.333333 | 856.4 |  |  | 1026.78 | 11.3578 |  |  | 收集于西工大硕博论文，未公开
10867 | 1 | 85.9 | 6 | 0 | 0 | 0 | 0 | 0 | 4 | 0 | 2 | 2 | 0 | 0 | 0 | 0 | 0 | 0 | 0 | 0 | 1 | 0 |  |  | 1 | 0 | 0 | 0 | 1 | 1000 | 1 | 0 | 1 | 0 | 1 | 600 | 8 | 0 | 1 | 0 | 0 | 0 | 0 | 0 | 0 | 0 | 0 | -4 | 7.333333 | 856.4 |  |  | 1047.5 | 8.60658 |  |  | 收集于西工大硕博论文，未公开
10868 | 1 | 85.9 | 6 | 0 | 0 | 0 | 0 | 0 | 4 | 0 | 2 | 2 | 0 | 0 | 0 | 0 | 0 | 0 | 0 | 0 | 1 | 0 |  |  | 1 | 0 | 0 | 0 | 1 | 1000 | 1 | 0 | 1 | 0 | 1 | 650 | 8 | 0 | 1 | 0 | 0 | 0 | 0 | 0 | 0 | 0 | 0 | -4 | 7.333333 | 856.4 |  |  | 1036.11 | 6.81332 |  |  | 收集于西工大硕博论文，未公开
10869 | 1 | 85.9 | 6 | 0 | 0 | 0 | 0 | 0 | 4 | 0 | 2 | 2 | 0 | 0 | 0 | 0 | 0 | 0 | 0 | 0 | 1 | 0 |  |  | 1 | 0 | 0 | 0 | 1 | 1030 | 1 | 0 | 1 | 0 | 1 | 550 | 8 | 0 | 1 | 0 | 0 | 0 | 0 | 0 | 0 | 0 | 0 | -4 | 7.333333 | 856.4 |  |  | 1030.44 | 8.58659 |  |  | 收集于西工大硕博论文，未公开
10870 | 1 | 85.9 | 6 | 0 | 0 | 0 | 0 | 0 | 4 | 0 | 2 | 2 | 0 | 0 | 0 | 0 | 0 | 0 | 0 | 0 | 1 | 0 |  |  | 1 | 0 | 0 | 0 | 1 | 1030 | 1 | 0 | 1 | 0 | 1 | 600 | 8 | 0 | 1 | 0 | 0 | 0 | 0 | 0 | 0 | 0 | 0 | -4 | 7.333333 | 856.4 |  |  | 1043.4 | 7.75179 |  |  | 收集于西工大硕博论文，未公开
10871 | 1 | 85.9 | 6 | 0 | 0 | 0 | 0 | 0 | 4 | 0 | 2 | 2 | 0 | 0 | 0 | 0 | 0 | 0 | 0 | 0 | 1 | 0 |  |  | 1 | 0 | 0 | 0 | 1 | 1030 | 1 | 0 | 1 | 0 | 1 | 650 | 8 | 0 | 1 | 0 | 0 | 0 | 0 | 0 | 0 | 0 | 0 | -4 | 7.333333 | 856.4 |  |  | 1029.2 | 7.25761 |  |  | 收集于西工大硕博论文，未公开
10872 | 0 | 88.39 | 6.9 | 0 | 0 | 0 | 0.03 | 0 | 1.6 | 0 | 3.08 | 0 | 0 | 0 | 0 | 0 | 0 | 0 | 0 | 0 | 1 | 0 |  |  | 1 | 0 | 0 | 0 | 0 | [5 empty] | 0 | [5 empty] | 0 | 0 | 0 | 0 | 0 | 0 | 0 | -3.733 | 7.166667 | 855.728 | [6 empty] | Study on the microstructure and impact toughness of TC11 titanium alloy by a novel electromagnetic shocking treatment
10873 | 0 | 88.39 | 6.9 | 0 | 0 | 0 | 0.03 | 0 | 1.6 | 0 | 3.08 | 0 | 0 | 0 | 0 | 0 | 0 | 0 | 0 | 0 | 1 | 0 |  |  | 1 | 0 | 0 | 0 | 0 | [5 empty] | 0 | [5 empty] | 0 | 0 | 0 | 0 | 0 | 0 | 0 | -3.733 | 7.166667 | 855.728 | [6 empty] | Study on the microstructure and impact toughness of TC11 titanium alloy by a novel electromagnetic shocking treatment
10874 | 0 | 88.39 | 6.9 | 0 | 0 | 0 | 0.03 | 0 | 1.6 | 0 | 3.08 | 0 | 0 | 0 | 0 | 0 | 0 | 0 | 0 | 0 | 1 | 0 |  |  | 1 | 0 | 0 | 0 | 0 | [5 empty] | 0 | [5 empty] | 0 | 0 | 0 | 0 | 0 | 0 | 0 | -3.733 | 7.166667 | 855.728 | [6 empty] | Study on the microstructure and impact toughness of TC11 titanium alloy by a novel electromagnetic shocking treatment
10875 | 1 | 89.035 | 6.2 | 4.3 | 0 | 0 | 0.16 | 0 | 0.02 | 0 | 0 | 0 | 0 | 0 | 0 | 0 | 0 | 0 | 0 | 0 | 0 | 1 |  |  | 0 | 1 | 0 | 0 | 1 | 870 | 1 | 1 | 0 | 0 | 1 | 675 | 4 | 0 | 1 | 0 | 0 | 0 | 0 | 0 | 0 | 0 | 0 | -2.855 | 6.203333 | 841.678 |  | 900 | 965 | 17 |  |  | Mechanical behavior and impact toughness of the ultrafine-grained Grade 5 Ti alloy processed by ECAP
10876 | 1 | 89.035 | 6.2 | 4.3 | 0 | 0 | 0.16 | 0 | 0.02 | 0 | 0 | 0 | 0 | 0 | 0 | 0 | 0 | 0 | 0 | 0 | 0 | 1 |  |  | 0 | 0 | 0 | 1 | 0 | [5 empty] | 1 | 500 | 1 | 0 | 1 | 0 | 0 | 0 | 0 | 0 | 0 | 0 | 0 | -2.855 | 6.203333 | 841.678 |  | 1360 | 1435 | 9 |  |  | Mechanical behavior and impact toughness of the ultrafine-grained Grade 5 Ti alloy processed by ECAP
10877 | 1 | 68.82 | 9.93 | 3.15 | 0 | 0 | 0.48 | 0 | 17.62 | 0 | 0 | 0 | 0 | 0 | 0 | 0 | 0 | 0 | 0 | 0 | 0 | 1 |  |  | 0 | 1 | 0 | 0 | 1 | 736.713 | 0 | 0 | 1 | 0 | 0 | [5 empty] | 0 | 0 | 0 | 0 | 0 | 0 | 0 | -6.4275 | 12.86667 | 736.713 | 92 | 1299 |  |  |  |  | A compilation of experimental dataon the mechanical properties and microstructural features of Ti-alloys
10878 | 1 | 68.32 | 9.93 | 3.16 | 0 | 0 | 0.96 | 0 | 17.63 | 0 | 0 | 0 | 0 | 0 | 0 | 0 | 0 | 0 | 0 | 0 | 0 | 1 |  |  | 0 | 1 | 0 | 0 | 1 | 729.134 | 0 | 0 | 1 | 0 | 0 | [5 empty] | 0 | 0 | 0 | 0 | 0 | 0 | 0 | -5.0288 | 12.86833 | 729.134 | 100 | 1421 |  |  |  |  | A compilation of experimental dataon the mechanical properties and microstructural features of Ti-alloys
10879 | 1 | 67.81 | 9.94 | 3.16 | 0 | 0 | 1.44 | 0 | 17.64 | 0 | 0 | 0 | 0 | 0 | 0 | 0 | 0 | 0 | 0 | 0 | 0 | 1 |  |  | 0 | 1 | 0 | 0 | 1 | 721.694 | 0 | 0 | 1 | 0 | 0 | [5 empty] | 0 | 0 | 0 | 0 | 0 | 0 | 0 | -3.6468 | 12.88 | 721.694 | 96 | 1553 |  |  |  |  | A compilation of experimental dataon the mechanical properties and microstructural features of Ti-alloys
10880 | 1 | 67.31 | 9.95 | 3.16 | 0 | 0 | 1.92 | 0 | 17.66 | 0 | 0 | 0 | 0 | 0 | 0 | 0 | 0 | 0 | 0 | 0 | 0 | 1 |  |  | 0 | 1 | 0 | 0 | 1 | 714.185 | 0 | 0 | 1 | 0 | 0 | [5 empty] | 0 | 0 | 0 | 0 | 0 | 0 | 0 | -2.2648 | 12.89333 | 714.185 | 103 | 1399 |  |  |  |  | A compilation of experimental dataon the mechanical properties and microstructural features of Ti-alloys
10881 | 1 | 66.8 | 9.96 | 3.16 | 0 | 0 | 2.41 | 0 | 17.67 | 0 | 0 | 0 | 0 | 0 | 0 | 0 | 0 | 0 | 0 | 0 | 0 | 1 |  |  | 0 | 1 | 0 | 0 | 1 | 706.591 | 0 | 0 | 1 | 0 | 0 | [5 empty] | 0 | 0 | 0 | 0 | 0 | 0 | 0 | -0.8538 | 12.905 | 706.591 | 79 | 1068 |  |  |  |  | A compilation of experimental dataon the mechanical properties and microstructural features of Ti-alloys
10882 | 1 | 84.68 | 3.01 | 0 | 2.65 | 0 | 0 | 0 | 0 | 2.8 | 6.63 | 0 | 0 | 0 | 0 | 0 | 0 | 0 | 0 | 0 | 1 | 0 |  |  | 1 | 0 | 0 | 0 | 1 | 880 | 0.5 | 1 | 0 | 0 | 0 | [5 empty] | 0 | 0 | 0 | 0 | 0 | 0 | 0 | 8.644 | 3.01 | 793.271 |  | 687 | 903 | 24 |  |  | 收集于西工大硕博论文，未公开
10883 | 1 | 84.68 | 3.01 | 0 | 2.65 | 0 | 0 | 0 | 0 | 2.8 | 6.63 | 0 | 0 | 0 | 0 | 0 | 0 | 0 | 0 | 0 | 1 | 0 |  |  | 1 | 0 | 0 | 0 | 1 | 820 | 0.5 | 1 | 0 | 0 | 0 | [5 empty] | 0 | 0 | 0 | 0 | 0 | 0 | 0 | 8.644 | 3.01 | 793.271 |  | 811 | 965 | 10.9 |  |  | 收集于西工大硕博论文，未公开
10884 | 1 | 84.68 | 3.01 | 0 | 2.65 | 0 | 0 | 0 | 0 | 2.8 | 6.63 | 0 | 0 | 0 | 0 | 0 | 0 | 0 | 0 | 0 | 1 | 0 |  |  | 1 | 0 | 0 | 0 | 1 | 880 | 0.5 | 1 | 0 | 0 | 1 | 530 | 6 | 0 | 1 | 0 | 0 | 0 | 0 | 0 | 0 | 0 | 0 | 8.644 | 3.01 | 793.271 |  | 987 | 1311 | 2.1 |  |  | 收集于西工大硕博论文，未公开
10885 | 1 | 84.68 | 3.01 | 0 | 2.65 | 0 | 0 | 0 | 0 | 2.8 | 6.63 | 0 | 0 | 0 | 0 | 0 | 0 | 0 | 0 | 0 | 1 | 0 |  |  | 1 | 0 | 0 | 0 | 1 | 820 | 0.5 | 1 | 0 | 0 | 1 | 530 | 6 | 0 | 1 | 0 | 0 | 0 | 0 | 0 | 0 | 0 | 0 | 8.644 | 3.01 | 793.271 |  | 963 | 1296 | 4.7 |  |  | 收集于西工大硕博论文，未公开
10886 | 1 | 82.19 | 4.22 | 0 | 3.9 | 0 | 0 | 0 | 0 | 2.86 | 6.62 | 0 | 0 | 0 | 0 | 0 | 0 | 0 | 0 | 0 | 1 | 0 |  |  | 1 | 0 | 0 | 0 | 1 | 890 | 0.5 | 1 | 0 | 0 | 0 | [5 empty] | 0 | 0 | 0 | 0 | 0 | 0 | 0 | 9.4408 | 4.22 | 780.782 |  | 726 | 893 | 19.5 |  |  | 收集于西工大硕博论文，未公开
10887 | 1 | 82.19 | 4.22 | 0 | 3.9 | 0 | 0 | 0 | 0 | 2.86 | 6.62 | 0 | 0 | 0 | 0 | 0 | 0 | 0 | 0 | 0 | 1 | 0 |  |  | 1 | 0 | 0 | 0 | 1 | 830 | 0.5 | 1 | 0 | 0 | 0 | [5 empty] | 0 | 0 | 0 | 0 | 0 | 0 | 0 | 9.4408 | 4.22 | 780.782 |  | 908 | 942 | 9.1 |  |  | 收集于西工大硕博论文，未公开
10888 | 1 | 82.19 | 4.22 | 0 | 3.9 | 0 | 0 | 0 | 0 | 2.86 | 6.62 | 0 | 0 | 0 | 0 | 0 | 0 | 0 | 0 | 0 | 1 | 0 |  |  | 1 | 0 | 0 | 0 | 1 | 890 | 0.5 | 1 | 0 | 0 | 1 | 540 | 6 | 0 | 1 | 0 | 0 | 0 | 0 | 0 | 0 | 0 | 0 | 9.4408 | 4.22 | 780.782 |  | 1058 | 1378 | 1.5 |  |  | 收集于西工大硕博论文，未公开
10889 | 1 | 82.19 | 4.22 | 0 | 3.9 | 0 | 0 | 0 | 0 | 2.86 | 6.62 | 0 | 0 | 0 | 0 | 0 | 0 | 0 | 0 | 0 | 1 | 0 |  |  | 1 | 0 | 0 | 0 | 1 | 830 | 0.5 | 1 | 0 | 0 | 1 | 540 | 6 | 0 | 1 | 0 | 0 | 0 | 0 | 0 | 0 | 0 | 0 | 9.4408 | 4.22 | 780.782 |  | 1094 | 1308 | 5.2 |  |  | 收集于西工大硕博论文，未公开
10890 | 1 | 88.21 | 5.13 | 3.03 | 0.76 | 0 | 0 | 0 | 2.87 | 0 | 0 | 0 | 0 | 0 | 0 | 0 | 0 | 0 | 0 | 0 | 0 | 1 |  |  | 0 | 1 | 0 | 0 | 1 | 700 | 1 | 0 | 1 | 0 | 0 | [5 empty] | 0 | 0 | 0 | 0 | 0 | 0 | 0 | -1.8839 | 5.608333 | 828.02 |  | 847.191 | 878.652 | 17.7578 |  |  | 收集于西工大硕博论文，未公开
10891 | 1 | 88.21 | 5.13 | 3.03 | 0.76 | 0 | 0 | 0 | 2.87 | 0 | 0 | 0 | 0 | 0 | 0 | 0 | 0 | 0 | 0 | 0 | 0 | 1 | 950 |  | 0 | 1 | 0 | 0 | 1 | 700 | 1 | 0 | 1 | 0 | 0 | [5 empty] | 0 | 0 | 0 | 0 | 0 | 0 | 0 | -1.8839 | 5.608333 | 828.02 |  | 942.075 | 973.764 | 14.2573 |  |  | 收集于西工大硕博论文，未公开
10892 | 1 | 88.21 | 5.13 | 3.03 | 0.76 | 0 | 0 | 0 | 2.87 | 0 | 0 | 0 | 0 | 0 | 0 | 0 | 0 | 0 | 0 | 0 | 0 | 1 | 890 |  | 0 | 1 | 0 | 0 | 1 | 700 | 1 | 0 | 1 | 0 | 0 | [5 empty] | 0 | 0 | 0 | 0 | 0 | 0 | 0 | -1.8839 | 5.608333 | 828.02 |  | 893.921 | 961.477 | 15.7849 |  |  | 收集于西工大硕博论文，未公开
10893 | 1 | 88.21 | 5.13 | 3.03 | 0.76 | 0 | 0 | 0 | 2.87 | 0 | 0 | 0 | 0 | 0 | 0 | 0 | 0 | 0 | 0 | 0 | 0 | 1 | 840 |  | 0 | 1 | 0 | 0 | 1 | 700 | 1 | 0 | 1 | 0 | 0 | [5 empty] | 0 | 0 | 0 | 0 | 0 | 0 | 0 | -1.8839 | 5.608333 | 828.02 |  | 1007.72 | 1023.63 | 13.2879 |  |  | 收集于西工大硕博论文，未公开
10894 | 1 | 88.21 | 5.13 | 3.03 | 0.76 | 0 | 0 | 0 | 2.87 | 0 | 0 | 0 | 0 | 0 | 0 | 0 | 0 | 0 | 0 | 0 | 0 | 1 |  |  | 0 | 1 | 0 | 0 | 1 | 800 | 1 | 0 | 1 | 0 | 0 | [5 empty] | 0 | 0 | 0 | 0 | 0 | 0 | 0 | -1.8839 | 5.608333 | 828.02 |  | 820.225 | 862.921 | 19.1031 |  |  | 收集于西工大硕博论文，未公开
10895 | 1 | 88.21 | 5.13 | 3.03 | 0.76 | 0 | 0 | 0 | 2.87 | 0 | 0 | 0 | 0 | 0 | 0 | 0 | 0 | 0 | 0 | 0 | 0 | 1 | 950 |  | 0 | 1 | 0 | 0 | 1 | 800 | 1 | 0 | 1 | 0 | 0 | [5 empty] | 0 | 0 | 0 | 0 | 0 | 0 | 0 | -1.8839 | 5.608333 | 828.02 |  | 892.164 | 945.313 | 17.6014 |  |  | 收集于西工大硕博论文，未公开
10896 | 1 | 88.21 | 5.13 | 3.03 | 0.76 | 0 | 0 | 0 | 2.87 | 0 | 0 | 0 | 0 | 0 | 0 | 0 | 0 | 0 | 0 | 0 | 0 | 1 | 890 |  | 0 | 1 | 0 | 0 | 1 | 800 | 1 | 0 | 1 | 0 | 0 | [5 empty] | 0 | 0 | 0 | 0 | 0 | 0 | 0 | -1.8839 | 5.608333 | 828.02 |  | 771.594 | 880.614 | 18.9732 |  |  | 收集于西工大硕博论文，未公开
10897 | 1 | 88.21 | 5.13 | 3.03 | 0.76 | 0 | 0 | 0 | 2.87 | 0 | 0 | 0 | 0 | 0 | 0 | 0 | 0 | 0 | 0 | 0 | 0 | 1 | 840 |  | 0 | 1 | 0 | 0 | 1 | 800 | 1 | 0 | 1 | 0 | 0 | [5 empty] | 0 | 0 | 0 | 0 | 0 | 0 | 0 | -1.8839 | 5.608333 | 828.02 |  | 949.901 | 964.53 | 14.9915 |  |  | 收集于西工大硕博论文，未公开
10898 | 1 | 88.21 | 5.13 | 3.03 | 0.76 | 0 | 0 | 0 | 2.87 | 0 | 0 | 0 | 0 | 0 | 0 | 0 | 0 | 0 | 0 | 0 | 0 | 1 |  |  | 0 | 1 | 0 | 0 | 1 | 900 | 1 | 0 | 1 | 0 | 0 | [5 empty] | 0 | 0 | 0 | 0 | 0 | 0 | 0 | -1.8839 | 5.608333 | 828.02 |  | 786.517 | 856.18 | 19.3722 |  |  | 收集于西工大硕博论文，未公开
10899 | 1 | 88.21 | 5.13 | 3.03 | 0.76 | 0 | 0 | 0 | 2.87 | 0 | 0 | 0 | 0 | 0 | 0 | 0 | 0 | 0 | 0 | 0 | 0 | 1 | 950 |  | 0 | 1 | 0 | 0 | 1 | 900 | 1 | 0 | 1 | 0 | 0 | [5 empty] | 0 | 0 | 0 | 0 | 0 | 0 | 0 | -1.8839 | 5.608333 | 828.02 |  | 864.73 | 934.751 | 17.8843 |  |  | 收集于西工大硕博论文，未公开
10900 | 1 | 88.21 | 5.13 | 3.03 | 0.76 | 0 | 0 | 0 | 2.87 | 0 | 0 | 0 | 0 | 0 | 0 | 0 | 0 | 0 | 0 | 0 | 0 | 1 | 890 |  | 0 | 1 | 0 | 0 | 1 | 900 | 1 | 0 | 1 | 0 | 0 | [5 empty] | 0 | 0 | 0 | 0 | 0 | 0 | 0 | -1.8839 | 5.608333 | 828.02 |  | 746.005 | 870.372 | 17.2077 |  |  | 收集于西工大硕博论文，未公开
10901 | 1 | 88.21 | 5.13 | 3.03 | 0.76 | 0 | 0 | 0 | 2.87 | 0 | 0 | 0 | 0 | 0 | 0 | 0 | 0 | 0 | 0 | 0 | 0 | 1 | 840 |  | 0 | 1 | 0 | 0 | 1 | 900 | 1 | 0 | 1 | 0 | 0 | [5 empty] | 0 | 0 | 0 | 0 | 0 | 0 | 0 | -1.8839 | 5.608333 | 828.02 |  | 935.354 | 969.712 | 15.3322 |  |  | 收集于西工大硕博论文，未公开
10902 | 1 | 88.21 | 5.13 | 3.03 | 0.76 | 0 | 0 | 0 | 2.87 | 0 | 0 | 0 | 0 | 0 | 0 | 0 | 0 | 0 | 0 | 0 | 0 | 1 |  |  | 0 | 1 | 0 | 0 | 1 | 950 | 1 | 0 | 1 | 0 | 0 | [5 empty] | 0 | 0 | 0 | 0 | 0 | 0 | 0 | -1.8839 | 5.608333 | 828.02 |  | 730.337 | 874.157 | 15.6054 |  |  | 收集于西工大硕博论文，未公开
10903 | 1 | 88.21 | 5.13 | 3.03 | 0.76 | 0 | 0 | 0 | 2.87 | 0 | 0 | 0 | 0 | 0 | 0 | 0 | 0 | 0 | 0 | 0 | 0 | 1 | 840 |  | 0 | 1 | 0 | 0 | 1 | 950 | 1 | 0 | 1 | 0 | 0 | [5 empty] | 0 | 0 | 0 | 0 | 0 | 0 | 0 | -1.8839 | 5.608333 | 828.02 |  | 833.269 | 912.817 | 13.1175 |  |  | 收集于西工大硕博论文，未公开
10904 | 1 | 87.57 | 4.97 | 3.11 | 1.52 | 0 | 0 | 0 | 2.83 | 0 | 0 | 0 | 0 | 0 | 0 | 0 | 0 | 0 | 0 | 0 | 1 | 0 |  |  | 1 | 0 | 0 | 0 | 1 | 700 | 1 | 0 | 1 | 0 | 0 | [5 empty] | 0 | 0 | 0 | 0 | 0 | 0 | 0 | -0.4543 | 5.441667 | 817.82 |  | 865.711 | 901.267 | 18.4821 |  |  | 收集于西工大硕博论文，未公开
10905 | 1 | 87.57 | 4.97 | 3.11 | 1.52 | 0 | 0 | 0 | 2.83 | 0 | 0 | 0 | 0 | 0 | 0 | 0 | 0 | 0 | 0 | 0 | 1 | 0 |  |  | 1 | 0 | 0 | 0 | 1 | 800 | 1 | 0 | 1 | 0 | 0 | [5 empty] | 0 | 0 | 0 | 0 | 0 | 0 | 0 | -0.4543 | 5.441667 | 817.82 |  | 843.803 | 903.826 | 19.0179 |  |  | 收集于西工大硕博论文，未公开
10906 | 1 | 87.57 | 4.97 | 3.11 | 1.52 | 0 | 0 | 0 | 2.83 | 0 | 0 | 0 | 0 | 0 | 0 | 0 | 0 | 0 | 0 | 0 | 1 | 0 |  |  | 1 | 0 | 0 | 0 | 1 | 900 | 1 | 0 | 1 | 0 | 0 | [5 empty] | 0 | 0 | 0 | 0 | 0 | 0 | 0 | -0.4543 | 5.441667 | 817.82 |  | 806.339 | 893.018 | 18.75 |  |  | 收集于西工大硕博论文，未公开
10907 | 1 | 87.57 | 4.97 | 3.11 | 1.52 | 0 | 0 | 0 | 2.83 | 0 | 0 | 0 | 0 | 0 | 0 | 0 | 0 | 0 | 0 | 0 | 1 | 0 |  |  | 1 | 0 | 0 | 0 | 1 | 950 | 1 | 0 | 1 | 0 | 0 | [5 empty] | 0 | 0 | 0 | 0 | 0 | 0 | 0 | -0.4543 | 5.441667 | 817.82 |  | 727.65 | 883.164 | 18.2143 |  |  | 收集于西工大硕博论文，未公开
10908 | 1 | 84.62 | 5.21 | 0 | 4.05 | 0 | 0 | 0 | 0 | 0 | 4.06 | 2.06 | 0 | 0 | 0 | 0 | 0 | 0 | 0 | 0 | 0 | 1 | 908 | 60 | 0 | 0 | 0 | 0 | 1 | 800 | 4 | 1 | 0 | 0 | 1 | 640 | 8 | 0 | 1 | 0 | 0 | 0 | 0 | 0 | 0 | 0 | 0 | 5.33 | 5.896667 | 814.018 |  | 1184.5 | 1220 | 11.75 |  |  | 收集于西工大硕博论文，未公开
10909 | 1 | 84.62 | 5.21 | 0 | 4.05 | 0 | 0 | 0 | 0 | 0 | 4.06 | 2.06 | 0 | 0 | 0 | 0 | 0 | 0 | 0 | 0 | 0 | 1 | 918 | 60 | 0 | 0 | 0 | 0 | 1 | 800 | 4 | 1 | 0 | 0 | 1 | 640 | 8 | 0 | 1 | 0 | 0 | 0 | 0 | 0 | 0 | 0 | 0 | 5.33 | 5.896667 | 814.018 |  | 1176 | 1208 | 12.25 |  |  | 收集于西工大硕博论文，未公开
10910 | 1 | 84.62 | 5.21 | 0 | 4.05 | 0 | 0 | 0 | 0 | 0 | 4.06 | 2.06 | 0 | 0 | 0 | 0 | 0 | 0 | 0 | 0 | 0 | 1 | 928 | 60 | 0 | 0 | 0 | 0 | 1 | 800 | 4 | 1 | 0 | 0 | 1 | 640 | 8 | 0 | 1 | 0 | 0 | 0 | 0 | 0 | 0 | 0 | 0 | 5.33 | 5.896667 | 814.018 |  | 1224.5 | 1256.5 | 9.75 |  |  | 收集于西工大硕博论文，未公开
10911 | 1 | 84.62 | 5.21 | 0 | 4.05 | 0 | 0 | 0 | 0 | 0 | 4.06 | 2.06 | 0 | 0 | 0 | 0 | 0 | 0 | 0 | 0 | 0 | 1 | 918 | 30 | 0 | 0 | 0 | 0 | 1 | 800 | 4 | 1 | 0 | 0 | 1 | 640 | 8 | 0 | 1 | 0 | 0 | 0 | 0 | 0 | 0 | 0 | 0 | 5.33 | 5.896667 | 814.018 |  | 1178 | 1212.5 | 12.75 |  |  | 收集于西工大硕博论文，未公开
10912 | 1 | 84.62 | 5.21 | 0 | 4.05 | 0 | 0 | 0 | 0 | 0 | 4.06 | 2.06 | 0 | 0 | 0 | 0 | 0 | 0 | 0 | 0 | 0 | 1 | 918 | 45 | 0 | 0 | 0 | 0 | 1 | 800 | 4 | 1 | 0 | 0 | 1 | 640 | 8 | 0 | 1 | 0 | 0 | 0 | 0 | 0 | 0 | 0 | 0 | 5.33 | 5.896667 | 814.018 |  | 1226.5 | 1258 | 12 |  |  | 收集于西工大硕博论文，未公开
10913 | 1 | 84.62 | 5.21 | 0 | 4.05 | 0 | 0 | 0 | 0 | 0 | 4.06 | 2.06 | 0 | 0 | 0 | 0 | 0 | 0 | 0 | 0 | 0 | 1 | 918 | 60 | 0 | 0 | 0 | 0 | 1 | 800 | 4 | 1 | 0 | 0 | 1 | 620 | 8 | 0 | 1 | 0 | 0 | 0 | 0 | 0 | 0 | 0 | 0 | 5.33 | 5.896667 | 814.018 |  | 1259.5 | 1296.5 | 10.5 |  |  | 收集于西工大硕博论文，未公开
10914 | 1 | 84.62 | 5.21 | 0 | 4.05 | 0 | 0 | 0 | 0 | 0 | 4.06 | 2.06 | 0 | 0 | 0 | 0 | 0 | 0 | 0 | 0 | 0 | 1 | 918 | 60 | 0 | 0 | 0 | 0 | 1 | 800 | 4 | 1 | 0 | 0 | 1 | 680 | 8 | 0 | 1 | 0 | 0 | 0 | 0 | 0 | 0 | 0 | 0 | 5.33 | 5.896667 | 814.018 |  | 1151.5 | 1176 | 15 |  |  | 收集于西工大硕博论文，未公开
10915 | 1 | 91.5 | 4 | 2 | 0 | 0 | 1 | 0 | 0 | 0 | 1.5 | 0 | 0 | 0 | 0 | 0 | 0 | 0 | 0 | 0 | 1 | 0 |  |  | 1 | 0 | 0 | 0 | 1 | 750 | 3 | 0 | 1 | 0 | 0 | [5 empty] | 0 | 0 | 0 | 0 | 0 | 0 | 0 | 1.74 | 4 | 837.15 |  | 864 | 927 | 20 |  |  | 收集于西工大硕博论文，未公开
10916 | 1 | 91.5 | 4 | 2 | 0 | 0 | 1 | 0 | 0 | 0 | 1.5 | 0 | 0 | 0 | 0 | 0 | 0 | 0 | 0 | 0 | 1 | 0 |  |  | 1 | 0 | 0 | 0 | 1 | 800 | 3 | 0 | 1 | 0 | 0 | [5 empty] | 0 | 0 | 0 | 0 | 0 | 0 | 0 | 1.74 | 4 | 837.15 |  | 896 | 971 | 19 |  |  | 收集于西工大硕博论文，未公开
10917 | 1 | 91.5 | 4 | 2 | 0 | 0 | 1 | 0 | 0 | 0 | 1.5 | 0 | 0 | 0 | 0 | 0 | 0 | 0 | 0 | 0 | 1 | 0 |  |  | 1 | 0 | 0 | 0 | 1 | 850 | 3 | 0 | 1 | 0 | 0 | [5 empty] | 0 | 0 | 0 | 0 | 0 | 0 | 0 | 1.74 | 4 | 837.15 |  | 902 | 991 | 19.4 |  |  | 收集于西工大硕博论文，未公开
10918 | 1 | 91.5 | 4 | 2 | 0 | 0 | 1 | 0 | 0 | 0 | 1.5 | 0 | 0 | 0 | 0 | 0 | 0 | 0 | 0 | 0 | 1 | 0 |  |  | 1 | 0 | 0 | 0 | 1 | 870 | 3 | 0 | 1 | 0 | 0 | [5 empty] | 0 | 0 | 0 | 0 | 0 | 0 | 0 | 1.74 | 4 | 837.15 |  | 896 | 977 | 21 |  |  | 收集于西工大硕博论文，未公开
10919 | 1 | 91.5 | 4 | 2 | 0 | 0 | 1 | 0 | 0 | 0 | 1.5 | 0 | 0 | 0 | 0 | 0 | 0 | 0 | 0 | 0 | 1 | 0 |  |  | 1 | 0 | 0 | 0 | 1 | 900 | 3 | 0 | 1 | 0 | 0 | [5 empty] | 0 | 0 | 0 | 0 | 0 | 0 | 0 | 1.74 | 4 | 837.15 |  | 897 | 998 | 11.1 |  |  | 收集于西工大硕博论文，未公开
10920 | 1 | 91.5 | 4 | 2 | 0 | 0 | 1 | 0 | 0 | 0 | 1.5 | 0 | 0 | 0 | 0 | 0 | 0 | 0 | 0 | 0 | 1 | 0 |  |  | 1 | 0 | 0 | 0 | 1 | 850 | 3 | 0 | 0 | 1 | 0 | [5 empty] | 0 | 0 | 0 | 0 | 0 | 0 | 0 | 1.74 | 4 | 837.15 |  | 855 | 909 | 23 |  |  | 收集于西工大硕博论文，未公开
10921 | 1 | 91.5 | 4 | 2 | 0 | 0 | 1 | 0 | 0 | 0 | 1.5 | 0 | 0 | 0 | 0 | 0 | 0 | 0 | 0 | 0 | 1 | 0 |  |  | 1 | 0 | 0 | 0 | 1 | 870 | 3 | 0 | 0 | 1 | 0 | [5 empty] | 0 | 0 | 0 | 0 | 0 | 0 | 0 | 1.74 | 4 | 837.15 |  | 849 | 911 | 23 |  |  | 收集于西工大硕博论文，未公开
10922 | 1 | 91.5 | 4 | 2 | 0 | 0 | 1 | 0 | 0 | 0 | 1.5 | 0 | 0 | 0 | 0 | 0 | 0 | 0 | 0 | 0 | 1 | 0 |  |  | 1 | 0 | 0 | 0 | 1 | 980 | 3 | 0 | 0 | 1 | 0 | [5 empty] | 0 | 0 | 0 | 0 | 0 | 0 | 0 | 1.74 | 4 | 837.15 |  | 819 | 906 | 10.5 |  |  | 收集于西工大硕博论文，未公开
10923 | 1 | 92.5 | 4 | 2 | 0 | 0 | 1 | 0 | 0 | 0 | 0.5 | 0 | 0 | 0 | 0 | 0 | 0 | 0 | 0 | 0 | 1 | 0 |  |  | 1 | 0 | 0 | 0 | 1 | 750 | 3 | 0 | 1 | 0 | 0 | [5 empty] | 0 | 0 | 0 | 0 | 0 | 0 | 0 | 0.74 | 4 | 846.65 |  | 863.156 |  | 18.286 |  |  | 收集于西工大硕博论文，未公开
10924 | 1 | 92.5 | 4 | 2 | 0 | 0 | 1 | 0 | 0 | 0 | 0.5 | 0 | 0 | 0 | 0 | 0 | 0 | 0 | 0 | 0 | 1 | 0 |  |  | 1 | 0 | 0 | 0 | 1 | 800 | 3 | 0 | 1 | 0 | 0 | [5 empty] | 0 | 0 | 0 | 0 | 0 | 0 | 0 | 0.74 | 4 | 846.65 |  | 858.433 |  |  |  |  | 收集于西工大硕博论文，未公开
10925 | 1 | 92.5 | 4 | 2 | 0 | 0 | 1 | 0 | 0 | 0 | 0.5 | 0 | 0 | 0 | 0 | 0 | 0 | 0 | 0 | 0 | 1 | 0 |  |  | 1 | 0 | 0 | 0 | 1 | 850 | 3 | 0 | 1 | 0 | 0 | [5 empty] | 0 | 0 | 0 | 0 | 0 | 0 | 0 | 0.74 | 4 | 846.65 |  | 845.186 |  |  |  |  | 收集于西工大硕博论文，未公开
10926 | 1 | 92 | 4 | 2 | 0 | 0 | 1 | 0 | 0 | 0 | 1 | 0 | 0 | 0 | 0 | 0 | 0 | 0 | 0 | 0 | 1 | 0 |  |  | 1 | 0 | 0 | 0 | 1 | 750 | 3 | 0 | 1 | 0 | 0 | [5 empty] | 0 | 0 | 0 | 0 | 0 | 0 | 0 | 1.24 | 4 | 841.9 |  | 863.524 |  | 20.2261 |  |  | 收集于西工大硕博论文，未公开
10927 | 1 | 92 | 4 | 2 | 0 | 0 | 1 | 0 | 0 | 0 | 1 | 0 | 0 | 0 | 0 | 0 | 0 | 0 | 0 | 0 | 1 | 0 |  |  | 1 | 0 | 0 | 0 | 1 | 800 | 3 | 0 | 1 | 0 | 0 | [5 empty] | 0 | 0 | 0 | 0 | 0 | 0 | 0 | 1.24 | 4 | 841.9 |  | 872.684 |  |  |  |  | 收集于西工大硕博论文，未公开
10928 | 1 | 92 | 4 | 2 | 0 | 0 | 1 | 0 | 0 | 0 | 1 | 0 | 0 | 0 | 0 | 0 | 0 | 0 | 0 | 0 | 1 | 0 |  |  | 1 | 0 | 0 | 0 | 1 | 850 | 3 | 0 | 1 | 0 | 0 | [5 empty] | 0 | 0 | 0 | 0 | 0 | 0 | 0 | 1.24 | 4 | 841.9 |  | 862.913 |  |  |  |  | 收集于西工大硕博论文，未公开
10929 | 1 | 84.5 | 0 | 0 | 0 | 0 | 0 | 0 | 0 | 10 | 2 | 1 | 0 | 2.5 | 0 | 0 | 0 | 0 | 0 | 0 | 1 | 0 |  |  | 1 | 0 | 0 | 0 | 0 | [5 empty] | 0 | [5 empty] | 0 | 0 | 0 | 0 | 0 | 0 | 0 | 5.35 | 0.3333333 | 867.2 | 76
10930 | 1 | 82.5 | 0 | 0 | 0 | 0 | 0 | 0 | 0 | 10.5 | 3 | 1 | 0 | 3 | 0 | 0 | 0 | 0 | 0 | 0 | 1 | 0 |  |  | 1 | 0 | 0 | 0 | 0 | [5 empty] | 0 | [5 empty] | 0 | 0 | 0 | 0 | 0 | 0 | 0 | 6.6 | 0.3333333 | 857.7 | 73
10931 | 1 | 77.8 | 0 | 0 | 0 | 0 | 0 | 0 | 2.8 | 13.8 | 0 | 2.8 | 0 | 2.8 | 0 | 0 | 0 | 0 | 0 | 0 | 1 | 0 |  |  | 1 | 0 | 0 | 0 | 0 | [5 empty] | 0 | [5 empty] | 0 | 0 | 0 | 0 | 0 | 0 | 0 | 4.48 | 1.4 | 874.44 | 47
10932 | 1 | 80.1 | 0 | 0 | 0 | 0 | 0 | 0 | 1.3 | 14.4 | 0 | 3.9 | 0 | 0.3 | 0 | 0 | 0 | 0 | 0 | 0 | 1 | 0 |  |  | 1 | 0 | 0 | 0 | 0 | [5 empty] | 0 | [5 empty] | 0 | 0 | 0 | 0 | 0 | 0 | 0 | 4.098 | 1.516667 | 889.41 | 48.1
10933 | 1 | 77.8 | 0 | 0 | 0 | 0 | 0 | 0 | 2.8 | 13.9 | 0 | 2.8 | 0 | 2.8 | 0 | 0 | 0 | 0 | 0 | 0 | 1 | 0 |  |  | 1 | 0 | 0 | 0 | 0 | [5 empty] | 0 | [5 empty] | 0 | 0 | 0 | 0 | 0 | 0 | 0 | 4.508 | 1.4 | 874.44 | 47
10934 | 1 | 86.51 | 6 | 0 | 0 | 0 | 0 | 0 | 3.6 | 0 | 0 | 2.8 | 0 | 0.72 | 0 | 0 | 0 | 0 | 0 | 0 | 1 | 0 |  |  | 1 | 0 | 0 | 0 | 1 | 950 | 1 | 1 | 0 | 0 | 1 | 650 | 6 | 0 | 1 | 0 | 0 | 0 | 0 | 0 | 0 | 0 | 0 | -5.8416 | 7.533333 | 881.52 |  | 899 | 990 | 3.9 |  |  | 收集于西工大硕博论文，未公开
10935 | 1 | 86.86 | 6 | 0 | 0 | 0 | 0 | 0 | 3.6 | 0.37 | 0 | 2.8 | 0 | 0 | 0 | 0 | 0 | 0 | 0 | 0 | 1 | 0 |  |  | 1 | 0 | 0 | 0 | 1 | 950 | 1 | 1 | 0 | 0 | 1 | 650 | 6 | 0 | 1 | 0 | 0 | 0 | 0 | 0 | 0 | 0 | 0 | -5.8964 | 7.533333 | 881.52 |  | 898 | 990 | 4.1 |  |  | 收集于西工大硕博论文，未公开
10936 | 1 | 67.33 | 0 | 0 | 0 | 0 | 2.26 | 0 | 4.85 | 23.81 | 0 | 0 | 0 | 1.75 | 0 | 0 | 0 | 0 | 0 | 0 | 0 | 1 |  |  | 0 | 1 | 0 | 0 | 1 | 813.731 | 0 | 1 | 0 | 0 | 0 | [5 empty] | 0 | 0 | 0 | 0 | 0 | 0 | 0 | 13.6058 | 0.8083333 | 813.731 | 81 | 588 |  |  |  |  | A compilation of experimental dataon the mechanical properties and microstructural features of Ti-alloys
10937 | 1 | 19 | 0 | 0 | 0 | 0 | 0 | 0 | 21 | 19 | 20 | 0 | 0 | 21 | 0 | 0 | 0 | 0 | 0 | 0 | 1 | 0 |  |  | 1 | 0 | 0 | 0 | 0 | [5 empty] | 0 | [5 empty] | 0 | 0 | 0 | 0 | 0 | 0 | 0 | 29.94 | 3.5 | 547.1 | 153 | 1390 |  |  |  |  | A compilation of experimental dataon the mechanical properties and microstructural features of Ti-alloys
10938 | 1 | 70 | 0 | 3 | 0 | 0 | 0 | 0 | 6 | 9 | 0 | 0 | 0 | 12 | 0 | 0 | 0 | 0 | 0 | 0 | 0 | 1 |  |  | 0 | 1 | 0 | 0 | 1 | 805.2 | 0 | 1 | 0 | 0 | 0 | [5 empty] | 0 | 0 | 0 | 0 | 0 | 0 | 0 | 7.17 | 1 | 805.2 | 71.2 | 849 |  |  |  |  | A compilation of experimental dataon the mechanical properties and microstructural features of Ti-alloys
10939 | 1 | 80.62 | 10.14 | 4.45 | 2.24 | 0 | 0.08 | 0 | 0 | 0 | 2.47 | 0 | 0 | 0 | 0 | 0 | 0 | 0 | 0 | 0 | 0 | 1 |  |  | 0 | 1 | 0 | 0 | 1 | 798.983 | 0 | 1 | 0 | 0 | 0 | [5 empty] | 0 | 0 | 0 | 0 | 0 | 0 | 0 | -0.8725 | 10.14 | 798.983 | 115 | 636 |  |  |  | 10.14024/j.cnki.1004-244x.20240905.001 | A compilation of experimental dataon the mechanical properties and microstructural features of Ti-alloys
10940 | 1 | 80.5 | 5 | 0 | 5.5 | 0 | 0 | 0 | 2 | 3 | 4 | 0 | 0 | 0 | 0 | 0 | 0 | 0 | 0 | 0 | 1 | 0 |  |  | 1 | 0 | 0 | 0 | 0 | [5 empty] | 1 | 600 | 6 | 0 | 1 | 0 | 0 | 0 | 0 | 0 | 0 | 0 | 0 | 8.64 | 5.333333 | 774.15 |  |  | 1224.3 | 5.2 |  | 10.14024/j.cnki.1004-244x.20240905.001 | 不同尺寸的α相对亚稳β钛合金Ti-5.5Cr-5Al-4Mo-3Nb-2Zr拉伸性能的影响
10941 | 1 | 80.5 | 5 | 0 | 5.5 | 0 | 0 | 0 | 2 | 3 | 4 | 0 | 0 | 0 | 0 | 0 | 0 | 0 | 0 | 0 | 1 | 0 |  |  | 1 | 0 | 0 | 0 | 1 | 800 | 0.5 | 0 | 0 | 1 | 1 | 600 | 6 | 0 | 1 | 0 | 0 | 0 | 0 | 0 | 0 | 0 | 0 | 8.64 | 5.333333 | 774.15 |  |  | 1125.4 | 18.3 |  | 10.14024/j.cnki.1004-244x.20240905.001 | 不同尺寸的α相对亚稳β钛合金Ti-5.5Cr-5Al-4Mo-3Nb-2Zr拉伸性能的影响
10942 | 1 | 80.5 | 5 | 0 | 5.5 | 0 | 0 | 0 | 2 | 3 | 4 | 0 | 0 | 0 | 0 | 0 | 0 | 0 | 0 | 0 | 1 | 0 |  |  | 1 | 0 | 0 | 0 | 1 | 800 | 0.5 | 1 | 0 | 0 | 0 | [5 empty] | 0 | 0 | 0 | 0 | 0 | 0 | 0 | 8.64 | 5.333333 | 774.15 |  |  | 886.9 | 19.2 |  | 10.14024/j.cnki.1004-244x.20240905.001 | 不同尺寸的α相对亚稳β钛合金Ti-5.5Cr-5Al-4Mo-3Nb-2Zr拉伸性能的影响
10943 | 1 | 80.41 | 3 | 7.46 | 3.13 | 0 | 0 | 0 | 1 | 0 | 5 | 0 | 0 | 0 | 0 | 0 | 0 | 0 | 0 | 0 | 0 | 1 | 20 | 80 | 0 | 1 | 0 | 0 | 1 | 765 | 0.33 | 0 | 1 | 0 | 0 | [5 empty] | 0 | 0 | 0 | 0 | 0 | 0 | 0 | 12.0062 | 3.166667 | 707.999 |  |  | 807 | 18.4 |  | 10.14024/j.cnki.1004-244x.20240905.001 | 冷轧及热处理对一种亚稳β型钛合金组织及性能的影响
10944 | 1 | 80.41 | 3 | 7.46 | 3.13 | 0 | 0 | 0 | 1 | 0 | 5 | 0 | 0 | 0 | 0 | 0 | 0 | 0 | 0 | 0 | 0 | 1 | 20 | 80 | 0 | 1 | 0 | 0 | 1 | 765 | 0.33 | 0 | 1 | 0 | 1 | 500 | 6 | 0 | 1 | 0 | 0 | 0 | 0 | 0 | 0 | 0 | 0 | 12.0062 | 3.166667 | 707.999 |  |  | 1390.3 | 6.1 |  | 10.14024/j.cnki.1004-244x.20240905.001 | 冷轧及热处理对一种亚稳β型钛合金组织及性能的影响
10945 | 1 | 80.41 | 3 | 7.46 | 3.13 | 0 | 0 | 0 | 1 | 0 | 5 | 0 | 0 | 0 | 0 | 0 | 0 | 0 | 0 | 0 | 0 | 1 | 20 | 80 | 0 | 1 | 0 | 0 | 1 | 765 | 0.33 | 0 | 1 | 0 | 1 | 500 | 8 | 0 | 1 | 0 | 0 | 0 | 0 | 0 | 0 | 0 | 0 | 12.0062 | 3.166667 | 707.999 |  |  | 1420.1 | 6.3 |  | 10.14024/j.cnki.1004-244x.20240905.001 | 冷轧及热处理对一种亚稳β型钛合金组织及性能的影响
10946 | 1 | 80.41 | 3 | 7.46 | 3.13 | 0 | 0 | 0 | 1 | 0 | 5 | 0 | 0 | 0 | 0 | 0 | 0 | 0 | 0 | 0 | 0 | 1 | 20 | 80 | 0 | 1 | 0 | 0 | 1 | 765 | 0.33 | 0 | 1 | 0 | 1 | 500 | 10 | 0 | 1 | 0 | 0 | 0 | 0 | 0 | 0 | 0 | 0 | 12.0062 | 3.166667 | 707.999 |  |  | 1369.8 | 5.7 |  | 10.14024/j.cnki.1004-244x.20240905.001 | 冷轧及热处理对一种亚稳β型钛合金组织及性能的影响
10947 | 1 | 80.41 | 3 | 7.46 | 3.13 | 0 | 0 | 0 | 1 | 0 | 5 | 0 | 0 | 0 | 0 | 0 | 0 | 0 | 0 | 0 | 0 | 1 | 20 | 80 | 0 | 1 | 0 | 0 | 1 | 765 | 0.33 | 0 | 1 | 0 | 1 | 500 | 12 | 0 | 1 | 0 | 0 | 0 | 0 | 0 | 0 | 0 | 0 | 12.0062 | 3.166667 | 707.999 |  |  | 1344.6 | 5 |  | 10.14024/j.cnki.1004-244x.20240905.001 | 冷轧及热处理对一种亚稳β型钛合金组织及性能的影响
10948 | 1 | 80.41 | 3 | 7.46 | 3.13 | 0 | 0 | 0 | 1 | 0 | 5 | 0 | 0 | 0 | 0 | 0 | 0 | 0 | 0 | 0 | 0 | 1 | 20 | 80 | 0 | 1 | 0 | 0 | 1 | 800 | 0.33 | 0 | 1 | 0 | 0 | [5 empty] | 0 | 0 | 0 | 0 | 0 | 0 | 0 | 12.0062 | 3.166667 | 707.999 |  |  | 773 | 17.3 |  | 10.14024/j.cnki.1004-244x.20240905.001 | 冷轧及热处理对一种亚稳β型钛合金组织及性能的影响
10949 | 0 | 80.886 | 5.1 | 4.97 | 2.93 | 0 | 0 | 0 | 1.09 | 0 | 4.94 | 0 | 0 | 0 | 0 | 0 | 0 | 0 | 0 | 0 | 1 | 0 |  |  | 1 | 0 | 0 | 0 | 0 | [5 empty] | 0 | [5 empty] | 0 | 0 | 0 | 0 | 0 | 0 | 0 | 7.8579 | 5.281667 | 744.16 | [5 empty] | 10.14024/j.cnki.1004-244x.20240905.001 | Impact Toughness of As-Built and Heat-Treated Near-β Ti–5Al–5Mo–5V–3Cr–1Zr Alloys Fabricated by Selective Laser Melting and Electron Beam Melting
10950 | 0 | 80.886 | 5.1 | 4.97 | 2.93 | 0 | 0 | 0 | 1.09 | 0 | 4.94 | 0 | 0 | 0 | 0 | 0 | 0 | 0 | 0 | 0 | 1 | 0 |  |  | 1 | 0 | 0 | 0 | 1 | 880 | 1.5 |  |  |  | 1 | 600 | 8 | 0 | 1 | 0 | 0 | 0 | 0 | 0 | 0 | 0 | 0 | 7.8579 | 5.281667 | 744.16 | [5 empty] | 10.14024/j.cnki.1004-244x.20240905.001 | Impact Toughness of As-Built and Heat-Treated Near-β Ti–5Al–5Mo–5V–3Cr–1Zr Alloys Fabricated by Selective Laser Melting and Electron Beam Melting
10951 | 0 | 80.886 | 5.1 | 4.97 | 2.93 | 0 | 0 | 0 | 1.09 | 0 | 4.94 | 0 | 0 | 0 | 0 | 0 | 0 | 0 | 0 | 0 | 1 | 0 |  |  | 1 | 0 | 0 | 0 | 1 | 790 | 1.5 | 0 | 1 | 0 | 1 | 600 | 8 | 0 | 1 | 0 | 0 | 0 | 0 | 0 | 0 | 0 | 0 | 7.8579 | 5.281667 | 744.16 | [5 empty] | 10.14024/j.cnki.1004-244x.20240905.001 | Impact Toughness of As-Built and Heat-Treated Near-β Ti–5Al–5Mo–5V–3Cr–1Zr Alloys Fabricated by Selective Laser Melting and Electron Beam Melting
10952 | 0 | 80.886 | 5.1 | 4.97 | 2.93 | 0 | 0 | 0 | 1.09 | 0 | 4.94 | 0 | 0 | 0 | 0 | 0 | 0 | 0 | 0 | 0 | 1 | 0 |  |  | 1 | 0 | 0 | 0 | 1 | 810 | 2 | 0 | 0 | 1 | 0 | [5 empty] | 0 | 0 | 0 | 0 | 0 | 0 | 0 | 7.8579 | 5.281667 | 744.16 | [5 empty] | 10.14024/j.cnki.1004-244x.20240905.001 | Impact Toughness of As-Built and Heat-Treated Near-β Ti–5Al–5Mo–5V–3Cr–1Zr Alloys Fabricated by Selective Laser Melting and Electron Beam Melting
10953 | 0 | 80.886 | 5.1 | 4.97 | 2.93 | 0 | 0 | 0 | 1.09 | 0 | 4.94 | 0 | 0 | 0 | 0 | 0 | 0 | 0 | 0 | 0 | 1 | 0 |  |  | 1 | 0 | 0 | 0 | 0 | [5 empty] | 0 | [5 empty] | 0 | 0 | 0 | 0 | 0 | 0 | 0 | 7.8579 | 5.281667 | 744.16 | [5 empty] | 10.14024/j.cnki.1004-244x.20240905.001 | Impact Toughness of As-Built and Heat-Treated Near-β Ti–5Al–5Mo–5V–3Cr–1Zr Alloys Fabricated by Selective Laser Melting and Electron Beam Melting
10954 | 0 | 80.886 | 5.1 | 4.97 | 2.93 | 0 | 0 | 0 | 1.09 | 0 | 4.94 | 0 | 0 | 0 | 0 | 0 | 0 | 0 | 0 | 0 | 1 | 0 |  |  | 1 | 0 | 0 | 0 | 1 | 810 | 2 | 0 | 0 | 1 | 0 | [5 empty] | 0 | 0 | 0 | 0 | 0 | 0 | 0 | 7.8579 | 5.281667 | 744.16 | [5 empty] | 10.14024/j.cnki.1004-244x.20240905.001 | Impact Toughness of As-Built and Heat-Treated Near-β Ti–5Al–5Mo–5V–3Cr–1Zr Alloys Fabricated by Selective Laser Melting and Electron Beam Melting
10955 | 1 | 79.76 | 5.39 | 4.95 | 3.9 | 0 | 0 | 0 | 1.09 | 0 | 4.8 | 0 | 0 | 0 | 0 | 0 | 0 | 0 | 0 | 0 | 1 | 0 |  |  | 1 | 0 | 0 | 0 | 1 | 800 | 2 | 0 | 1 | 0 | 1 | 600 | 6 | 0 | 1 | 0 | 0 | 0 | 0 | 0 | 0 | 0 | 0 | 8.9665 | 5.571667 | 734.598 |  | 1230.75 | 1241.75 | 3.772 |  | 10.14024/j.cnki.1004-244x.20240905.001 | 收集于西工大硕博论文，未公开
10956 | 1 | 79.76 | 5.39 | 4.95 | 3.9 | 0 | 0 | 0 | 1.09 | 0 | 4.8 | 0 | 0 | 0 | 0 | 0 | 0 | 0 | 0 | 0 | 1 | 0 |  |  | 1 | 0 | 0 | 0 | 1 | 800 | 2 | 0 | 1 | 0 | 1 | 600 | 7 | 0 | 1 | 0 | 0 | 0 | 0 | 0 | 0 | 0 | 0 | 8.9665 | 5.571667 | 734.598 |  | 1234.29 | 1265.29 | 3.408 |  |  | 收集于西工大硕博论文，未公开
10957 | 1 | 79.76 | 5.39 | 4.95 | 3.9 | 0 | 0 | 0 | 1.09 | 0 | 4.8 | 0 | 0 | 0 | 0 | 0 | 0 | 0 | 0 | 0 | 1 | 0 |  |  | 1 | 0 | 0 | 0 | 1 | 800 | 2 | 0 | 1 | 0 | 1 | 600 | 8 | 0 | 1 | 0 | 0 | 0 | 0 | 0 | 0 | 0 | 0 | 8.9665 | 5.571667 | 734.598 |  | 1255.34 | 1277.34 | 4.979 |  | 10.12442/j.issn.1002-185X.20230791 | 收集于西工大硕博论文，未公开
10958 | 1 | 79.76 | 5.39 | 4.95 | 3.9 | 0 | 0 | 0 | 1.09 | 0 | 4.8 | 0 | 0 | 0 | 0 | 0 | 0 | 0 | 0 | 0 | 1 | 0 |  |  | 1 | 0 | 0 | 0 | 1 | 800 | 2 | 0 | 1 | 0 | 1 | 600 | 9 | 0 | 1 | 0 | 0 | 0 | 0 | 0 | 0 | 0 | 0 | 8.9665 | 5.571667 | 734.598 |  | 1238 | 1268 | 4.311 |  | 10.12442/j.issn.1002-185X.20230791 | 收集于西工大硕博论文，未公开
10959 | 1 | 79.76 | 5.39 | 4.95 | 3.9 | 0 | 0 | 0 | 1.09 | 0 | 4.8 | 0 | 0 | 0 | 0 | 0 | 0 | 0 | 0 | 0 | 1 | 0 |  |  | 1 | 0 | 0 | 0 | 1 | 800 | 2 | 0 | 1 | 0 | 1 | 600 | 10 | 0 | 1 | 0 | 0 | 0 | 0 | 0 | 0 | 0 | 0 | 8.9665 | 5.571667 | 734.598 |  | 1219.66 | 1255.66 | 5.636 |  | 10.12442/j.issn.1002-185X.20230791 | 收集于西工大硕博论文，未公开
10960 | 1 | 79.76 | 5.39 | 4.95 | 3.9 | 0 | 0 | 0 | 1.09 | 0 | 4.8 | 0 | 0 | 0 | 0 | 0 | 0 | 0 | 0 | 0 | 1 | 0 |  |  | 1 | 0 | 0 | 0 | 1 | 800 | 2 | 0 | 1 | 0 | 1 | 620 | 6 | 0 | 1 | 0 | 0 | 0 | 0 | 0 | 0 | 0 | 0 | 8.9665 | 5.571667 | 734.598 |  | 1144.89 | 1176.89 | 3.431 |  |  | 收集于西工大硕博论文，未公开
10961 | 1 | 79.76 | 5.39 | 4.95 | 3.9 | 0 | 0 | 0 | 1.09 | 0 | 4.8 | 0 | 0 | 0 | 0 | 0 | 0 | 0 | 0 | 0 | 1 | 0 |  |  | 1 | 0 | 0 | 0 | 1 | 800 | 2 | 0 | 1 | 0 | 1 | 620 | 7 | 0 | 1 | 0 | 0 | 0 | 0 | 0 | 0 | 0 | 0 | 8.9665 | 5.571667 | 734.598 |  | 1170.47 | 1196.47 | 4.15 |  |  | 收集于西工大硕博论文，未公开
10962 | 1 | 79.76 | 5.39 | 4.95 | 3.9 | 0 | 0 | 0 | 1.09 | 0 | 4.8 | 0 | 0 | 0 | 0 | 0 | 0 | 0 | 0 | 0 | 1 | 0 |  |  | 1 | 0 | 0 | 0 | 1 | 800 | 2 | 0 | 1 | 0 | 1 | 620 | 8 | 0 | 1 | 0 | 0 | 0 | 0 | 0 | 0 | 0 | 0 | 8.9665 | 5.571667 | 734.598 |  | 1178.9 | 1216.9 | 7.745 |  |  | 收集于西工大硕博论文，未公开
10963 | 1 | 79.76 | 5.39 | 4.95 | 3.9 | 0 | 0 | 0 | 1.09 | 0 | 4.8 | 0 | 0 | 0 | 0 | 0 | 0 | 0 | 0 | 0 | 1 | 0 |  |  | 1 | 0 | 0 | 0 | 1 | 800 | 2 | 0 | 1 | 0 | 1 | 620 | 9 | 0 | 1 | 0 | 0 | 0 | 0 | 0 | 0 | 0 | 0 | 8.9665 | 5.571667 | 734.598 |  | 1163.05 | 1193.05 | 8.878 |  |  | 收集于西工大硕博论文，未公开
10964 | 1 | 79.76 | 5.39 | 4.95 | 3.9 | 0 | 0 | 0 | 1.09 | 0 | 4.8 | 0 | 0 | 0 | 0 | 0 | 0 | 0 | 0 | 0 | 1 | 0 |  |  | 1 | 0 | 0 | 0 | 1 | 800 | 2 | 0 | 1 | 0 | 1 | 620 | 10 | 0 | 1 | 0 | 0 | 0 | 0 | 0 | 0 | 0 | 0 | 8.9665 | 5.571667 | 734.598 |  | 1140.98 | 1176.98 | 7.237 |  | 1002-185X(2023)01-0238-07 | 收集于西工大硕博论文，未公开
10965 | 1 | 79.76 | 5.39 | 4.95 | 3.9 | 0 | 0 | 0 | 1.09 | 0 | 4.8 | 0 | 0 | 0 | 0 | 0 | 0 | 0 | 0 | 0 | 1 | 0 |  |  | 1 | 0 | 0 | 0 | 1 | 800 | 2 | 0 | 1 | 0 | 1 | 640 | 6 | 0 | 1 | 0 | 0 | 0 | 0 | 0 | 0 | 0 | 0 | 8.9665 | 5.571667 | 734.598 |  | 1120.89 | 1169.89 | 4.264 |  | 1002-185X(2023)01-0238-07 | 收集于西工大硕博论文，未公开
10966 | 1 | 79.76 | 5.39 | 4.95 | 3.9 | 0 | 0 | 0 | 1.09 | 0 | 4.8 | 0 | 0 | 0 | 0 | 0 | 0 | 0 | 0 | 0 | 1 | 0 |  |  | 1 | 0 | 0 | 0 | 1 | 800 | 2 | 0 | 1 | 0 | 1 | 640 | 7 | 0 | 1 | 0 | 0 | 0 | 0 | 0 | 0 | 0 | 0 | 8.9665 | 5.571667 | 734.598 |  | 1138 | 1168 | 7.456 |  | 1002-185X(2023)01-0238-07 | 收集于西工大硕博论文，未公开
10967 | 1 | 79.76 | 5.39 | 4.95 | 3.9 | 0 | 0 | 0 | 1.09 | 0 | 4.8 | 0 | 0 | 0 | 0 | 0 | 0 | 0 | 0 | 0 | 1 | 0 |  |  | 1 | 0 | 0 | 0 | 1 | 800 | 2 | 0 | 1 | 0 | 1 | 640 | 8 | 0 | 1 | 0 | 0 | 0 | 0 | 0 | 0 | 0 | 0 | 8.9665 | 5.571667 | 734.598 |  | 1150.15 | 1185.15 | 6.521 |  | 1002-185X(2023)01-0238-07 | 收集于西工大硕博论文，未公开
10968 | 1 | 79.76 | 5.39 | 4.95 | 3.9 | 0 | 0 | 0 | 1.09 | 0 | 4.8 | 0 | 0 | 0 | 0 | 0 | 0 | 0 | 0 | 0 | 1 | 0 |  |  | 1 | 0 | 0 | 0 | 1 | 800 | 2 | 0 | 1 | 0 | 1 | 640 | 9 | 0 | 1 | 0 | 0 | 0 | 0 | 0 | 0 | 0 | 0 | 8.9665 | 5.571667 | 734.598 |  | 1142.91 | 1173.91 | 6.935 |  | 1002-185X(2023)01-0238-07 | 收集于西工大硕博论文，未公开
10969 | 1 | 79.76 | 5.39 | 4.95 | 3.9 | 0 | 0 | 0 | 1.09 | 0 | 4.8 | 0 | 0 | 0 | 0 | 0 | 0 | 0 | 0 | 0 | 1 | 0 |  |  | 1 | 0 | 0 | 0 | 1 | 800 | 2 | 0 | 1 | 0 | 1 | 640 | 10 | 0 | 1 | 0 | 0 | 0 | 0 | 0 | 0 | 0 | 0 | 8.9665 | 5.571667 | 734.598 |  | 1129.59 | 1165.59 | 5.196 |  | 1002-185X(2023)01-0238-07 | 收集于西工大硕博论文，未公开
10970 | 1 | 79.76 | 5.39 | 4.95 | 3.9 | 0 | 0 | 0 | 1.09 | 0 | 4.8 | 0 | 0 | 0 | 0 | 0 | 0 | 0 | 0 | 0 | 1 | 0 |  |  | 1 | 0 | 0 | 0 | 1 | 860 | 1.5 | 0 | 1 | 0 | 1 | 600 | 9 | 0 | 1 | 0 | 0 | 0 | 0 | 0 | 0 | 0 | 0 | 8.9665 | 5.571667 | 734.598 |  | 1158.93 | 1196.83 |  |  |  | 收集于西工大硕博论文，未公开
10971 | 1 | 79.76 | 5.39 | 4.95 | 3.9 | 0 | 0 | 0 | 1.09 | 0 | 4.8 | 0 | 0 | 0 | 0 | 0 | 0 | 0 | 0 | 0 | 1 | 0 |  |  | 1 | 0 | 0 | 0 | 1 | 880 | 1.5 | 0 | 1 | 0 | 1 | 620 | 9 | 0 | 1 | 0 | 0 | 0 | 0 | 0 | 0 | 0 | 0 | 8.9665 | 5.571667 | 734.598 |  | 1133.51 | 1180.66 |  |  |  | 收集于西工大硕博论文，未公开
10972 | 1 | 79.76 | 5.39 | 4.95 | 3.9 | 0 | 0 | 0 | 1.09 | 0 | 4.8 | 0 | 0 | 0 | 0 | 0 | 0 | 0 | 0 | 0 | 1 | 0 |  |  | 1 | 0 | 0 | 0 | 1 | 900 | 1.5 | 0 | 1 | 0 | 1 | 580 | 9 | 0 | 1 | 0 | 0 | 0 | 0 | 0 | 0 | 0 | 0 | 8.9665 | 5.571667 | 734.598 |  | 1263.77 | 1316.93 |  |  |  | 收集于西工大硕博论文，未公开
10973 | 1 | 79.76 | 5.39 | 4.95 | 3.9 | 0 | 0 | 0 | 1.09 | 0 | 4.8 | 0 | 0 | 0 | 0 | 0 | 0 | 0 | 0 | 0 | 1 | 0 |  |  | 1 | 0 | 0 | 0 | 1 | 900 | 1.5 | 0 | 1 | 0 | 1 | 600 | 9 | 0 | 1 | 0 | 0 | 0 | 0 | 0 | 0 | 0 | 0 | 8.9665 | 5.571667 | 734.598 |  | 1239.08 | 1268.04 |  |  |  | 收集于西工大硕博论文，未公开
10974 | 1 | 79.76 | 5.39 | 4.95 | 3.9 | 0 | 0 | 0 | 1.09 | 0 | 4.8 | 0 | 0 | 0 | 0 | 0 | 0 | 0 | 0 | 0 | 1 | 0 |  |  | 1 | 0 | 0 | 0 | 1 | 900 | 1.5 | 0 | 1 | 0 | 1 | 620 | 6 | 0 | 1 | 0 | 0 | 0 | 0 | 0 | 0 | 0 | 0 | 8.9665 | 5.571667 | 734.598 |  | 1105.5 | 1153.17 |  |  |  | 收集于西工大硕博论文，未公开
10975 | 1 | 79.76 | 5.39 | 4.95 | 3.9 | 0 | 0 | 0 | 1.09 | 0 | 4.8 | 0 | 0 | 0 | 0 | 0 | 0 | 0 | 0 | 0 | 1 | 0 |  |  | 1 | 0 | 0 | 0 | 1 | 900 | 1.5 | 0 | 1 | 0 | 1 | 620 | 7 | 0 | 1 | 0 | 0 | 0 | 0 | 0 | 0 | 0 | 0 | 8.9665 | 5.571667 | 734.598 |  | 1155.2 | 1193.55 |  |  |  | 收集于西工大硕博论文，未公开
10976 | 1 | 79.76 | 5.39 | 4.95 | 3.9 | 0 | 0 | 0 | 1.09 | 0 | 4.8 | 0 | 0 | 0 | 0 | 0 | 0 | 0 | 0 | 0 | 1 | 0 |  |  | 1 | 0 | 0 | 0 | 1 | 900 | 1.5 | 0 | 1 | 0 | 1 | 620 | 8 | 0 | 1 | 0 | 0 | 0 | 0 | 0 | 0 | 0 | 0 | 8.9665 | 5.571667 | 734.598 |  | 1209.2 | 1246.83 |  |  |  | 收集于西工大硕博论文，未公开
10977 | 1 | 79.76 | 5.39 | 4.95 | 3.9 | 0 | 0 | 0 | 1.09 | 0 | 4.8 | 0 | 0 | 0 | 0 | 0 | 0 | 0 | 0 | 0 | 1 | 0 |  |  | 1 | 0 | 0 | 0 | 1 | 900 | 1.5 | 0 | 1 | 0 | 1 | 620 | 9 | 0 | 1 | 0 | 0 | 0 | 0 | 0 | 0 | 0 | 0 | 8.9665 | 5.571667 | 734.598 |  | 1182.56 | 1234.52 |  |  |  | 收集于西工大硕博论文，未公开
10978 | 1 | 79.76 | 5.39 | 4.95 | 3.9 | 0 | 0 | 0 | 1.09 | 0 | 4.8 | 0 | 0 | 0 | 0 | 0 | 0 | 0 | 0 | 0 | 1 | 0 |  |  | 1 | 0 | 0 | 0 | 1 | 900 | 1.5 | 0 | 1 | 0 | 1 | 620 | 10 | 0 | 1 | 0 | 0 | 0 | 0 | 0 | 0 | 0 | 0 | 8.9665 | 5.571667 | 734.598 |  | 1133.33 | 1179.21 |  |  |  | 收集于西工大硕博论文，未公开
10979 | 1 | 79.76 | 5.39 | 4.95 | 3.9 | 0 | 0 | 0 | 1.09 | 0 | 4.8 | 0 | 0 | 0 | 0 | 0 | 0 | 0 | 0 | 0 | 1 | 0 |  |  | 1 | 0 | 0 | 0 | 1 | 900 | 1.5 | 0 | 1 | 0 | 1 | 640 | 9 | 0 | 1 | 0 | 0 | 0 | 0 | 0 | 0 | 0 | 0 | 8.9665 | 5.571667 | 734.598 |  | 1173.1 | 1208.23 |  |  |  | 收集于西工大硕博论文，未公开
10980 | 1 | 91.28 | 4.95 | 1 | 0 | 0 | 0 | 0 | 1 | 0 | 0.785 | 0.985 | 0 | 0 | 0 | 0 | 0 | 0 | 0 | 0 | 1 | 0 |  |  | 1 | 0 | 0 | 0 | 0 | [5 empty] | 0 | [5 empty] | 0 | 0 | 0 | 0 | 0 | 0 | 0 | -3.495 | 5.445 | 870.3745 |  | 788.3 | 882.3 | 12.8 |  |  | Influence of annealing on the microstructure and Charpy impact toughness of wire arc additive manufactured Ti5111 alloy
10981 | 1 | 91.28 | 4.95 | 1 | 0 | 0 | 0 | 0 | 1 | 0 | 0.785 | 0.985 | 0 | 0 | 0 | 0 | 0 | 0 | 0 | 0 | 1 | 0 |  |  | 1 | 0 | 0 | 0 | 1 | 900 | 1 | 0 | 1 | 0 | 0 | [5 empty] | 0 | 0 | 0 | 0 | 0 | 0 | 0 | -3.495 | 5.445 | 870.3745 |  | 740 | 853.6 | 11.2 |  |  | Influence of annealing on the microstructure and Charpy impact toughness of wire arc additive manufactured Ti5111 alloy
10982 | 1 | 91.28 | 4.95 | 1 | 0 | 0 | 0 | 0 | 1 | 0 | 0.785 | 0.985 | 0 | 0 | 0 | 0 | 0 | 0 | 0 | 0 | 1 | 0 |  |  | 1 | 0 | 0 | 0 | 1 | 950 | 1 | 0 | 1 | 0 | 0 | [5 empty] | 0 | 0 | 0 | 0 | 0 | 0 | 0 | -3.495 | 5.445 | 870.3745 |  | 711.7 | 836 | 14.1 |  |  | Influence of annealing on the microstructure and Charpy impact toughness of wire arc additive manufactured Ti5111 alloy
10983 | 1 | 87.6798 | 6.04 | 0 | 0 | 0 | 0.1 | 0 | 2.05 | 3.05 | 1.04 | 0 | 0 | 0 | 0 | 0 | 0 | 0 | 0 | 0 | 0 | 1 |  |  | 0 | 1 | 0 | 0 | 1 | 970 | 2 | 0 | 0 | 1 | 0 | [5 empty] | 0 | 0 | 0 | 0 | 0 | 0 | 0 | -3.856 | 6.381667 | 869.119 |  | 731 | 793 | 14.5 |  |  | Research on the related between microstructures and impact toughness of Ti80 alloy
10984 | 1 | 87.6798 | 6.04 | 0 | 0 | 0 | 0.1 | 0 | 2.05 | 3.05 | 1.04 | 0 | 0 | 0 | 0 | 0 | 0 | 0 | 0 | 0 | 0 | 1 |  |  | 0 | 1 | 0 | 0 | 1 | 970 | 2 | 0 | 1 | 0 | 0 | [5 empty] | 0 | 0 | 0 | 0 | 0 | 0 | 0 | -3.856 | 6.381667 | 869.119 |  | 763 | 880 | 12.6 |  |  | Research on the related between microstructures and impact toughness of Ti80 alloy
10985 | 1 | 87.6798 | 6.04 | 0 | 0 | 0 | 0.1 | 0 | 2.05 | 3.05 | 1.04 | 0 | 0 | 0 | 0 | 0 | 0 | 0 | 0 | 0 | 0 | 1 |  |  | 0 | 1 | 0 | 0 | 1 | 970 | 2 | 1 | 0 | 0 | 1 | 600 | 5 | 0 | 1 | 0 | 0 | 0 | 0 | 0 | 0 | 0 | 0 | -3.856 | 6.381667 | 869.119 |  | 918 | 984 | 10.1 |  |  | Research on the related between microstructures and impact toughness of Ti80 alloy
10986 | 1 | 80.723 | 5.06 | 0 | 3.62 | 0 | 0.477 | 0 | 0 | 2.9 | 7 | 0 | 0 | 0 | 0 | 0 | 0 | 0 | 0 | 0 | 1 | 0 |  |  | 1 | 0 | 0 | 0 | 1 | 910 | 0.5 | 1 | 0 | 0 | 0 | [5 empty] | 0 | 0 | 0 | 0 | 0 | 0 | 0 | 9.9273 | 5.06 | 774.9782 |  | 877 | 880 | 13.6 |  |  | 收集于西工大硕博论文，未公开
10987 | 1 | 80.723 | 5.06 | 0 | 3.62 | 0 | 0.477 | 0 | 0 | 2.9 | 7 | 0 | 0 | 0 | 0 | 0 | 0 | 0 | 0 | 0 | 1 | 0 |  |  | 1 | 0 | 0 | 0 | 1 | 850 | 0.5 | 1 | 0 | 0 | 0 | [5 empty] | 0 | 0 | 0 | 0 | 0 | 0 | 0 | 9.9273 | 5.06 | 774.9782 |  | 895 | 931 | 8.2 |  |  | 收集于西工大硕博论文，未公开
10988 | 1 | 80.723 | 5.06 | 0 | 3.62 | 0 | 0.477 | 0 | 0 | 2.9 | 7 | 0 | 0 | 0 | 0 | 0 | 0 | 0 | 0 | 0 | 1 | 0 |  |  | 1 | 0 | 0 | 0 | 1 | 910 | 0.5 | 1 | 0 | 0 | 1 | 560 | 6 | 0 | 1 | 0 | 0 | 0 | 0 | 0 | 0 | 0 | 0 | 9.9273 | 5.06 | 774.9782 |  | 1180 | 1417 | 1.7 |  |  | 收集于西工大硕博论文，未公开
10989 | 1 | 80.723 | 5.06 | 0 | 3.62 | 0 | 0.477 | 0 | 0 | 2.9 | 7 | 0 | 0 | 0 | 0 | 0 | 0 | 0 | 0 | 0 | 1 | 0 |  |  | 1 | 0 | 0 | 0 | 1 | 850 | 0.5 | 1 | 0 | 0 | 1 | 560 | 6 | 0 | 1 | 0 | 0 | 0 | 0 | 0 | 0 | 0 | 0 | 9.9273 | 5.06 | 774.9782 |  | 1105 | 1366 | 4.5 |  |  | 收集于西工大硕博论文，未公开
10990 | 1 | 79.95 | 6 | 0 | 0 | 0 | 0 | 0 | 7 | 1 | 0.8 | 4 | 0 | 0 | 0 | 0 | 0 | 0 | 0 | 0 | 1 | 0 |  |  | 1 | 0 | 0 | 0 | 0 | [5 empty] | 0 | [5 empty] | 0 | 0 | 0 | 0 | 0 | 0 | 0 | -4.92 | 8.5 | 855.5 |  | 1066 | 1130 | 1.8 |  |  | 收集于西工大硕博论文，未公开
10991 | 1 | 77.95 | 6 | 0 | 0 | 0 | 0 | 0 | 9 | 1 | 0.8 | 4 | 0 | 0 | 0 | 0 | 0 | 0 | 0 | 0 | 1 | 0 |  |  | 1 | 0 | 0 | 0 | 0 | [5 empty] | 0 | [5 empty] | 0 | 0 | 0 | 0 | 0 | 0 | 0 | -4.92 | 8.833333 | 841.7 |  | 985 | 1068 | 1.14 |  |  | 收集于西工大硕博论文，未公开
10992 | 1 | 75.95 | 6 | 0 | 0 | 0 | 0 | 0 | 11 | 1 | 0.8 | 4 | 0 | 0 | 0 | 0 | 0 | 0 | 0 | 0 | 1 | 0 |  |  | 1 | 0 | 0 | 0 | 0 | [5 empty] | 0 | [5 empty] | 0 | 0 | 0 | 0 | 0 | 0 | 0 | -4.92 | 9.166667 | 827.9 |  | 963 | 1050 | 1.7 |  |  | 收集于西工大硕博论文，未公开
10993 | 1 | 81.3 | 0 | 0 | 0 | 0 | 0 | 0 | 6.3 | 3.1 | 3.1 | 3.1 | 0 | 3.1 | 0 | 0 | 0 | 0 | 0 | 0 | 1 | 0 |  |  | 1 | 0 | 0 | 0 | 0 | [5 empty] | 0 | [5 empty] | 0 | 0 | 0 | 0 | 0 | 0 | 0 | 4.65 | 2.083333 | 822.1 | 49
10994 | 1 | 79.4 | 0 | 0 | 0 | 0 | 0 | 0 | 2.9 | 8.8 | 1.8 | 4.2 | 0 | 2.9 | 0 | 0 | 0 | 0 | 0 | 0 | 1 | 0 |  |  | 1 | 0 | 0 | 0 | 0 | [5 empty] | 0 | [5 empty] | 0 | 0 | 0 | 0 | 0 | 0 | 0 | 4.902 | 1.883333 | 862.53 | 46
10995 | 1 | 78.2 | 0 | 0 | 0 | 0 | 0 | 0 | 2.5 | 16.4 | 0.6 | 2 | 0 | 0.3 | 0 | 0 | 0 | 0 | 0 | 0 | 1 | 0 |  |  | 1 | 0 | 0 | 0 | 0 | [5 empty] | 0 | [5 empty] | 0 | 0 | 0 | 0 | 0 | 0 | 0 | 5.258 | 1.083333 | 867.45 | 47.3
10996 | 1 | 81.3 | 0 | 0 | 0 | 0 | 0 | 0 | 6.3 | 3.1 | 3.1 | 3.1 | 0 | 3.1 | 0 | 0 | 0 | 0 | 0 | 0 | 1 | 0 |  |  | 1 | 0 | 0 | 0 | 0 | [5 empty] | 0 | [5 empty] | 0 | 0 | 0 | 0 | 0 | 0 | 0 | 4.65 | 2.083333 | 822.1 | 49
10997 | 1 | 79.4 | 0 | 0 | 0 | 0 | 0 | 0 | 2.9 | 8.8 | 1.8 | 4.1 | 0 | 2.9 | 0 | 0 | 0 | 0 | 0 | 0 | 1 | 0 |  |  | 1 | 0 | 0 | 0 | 0 | [5 empty] | 0 | [5 empty] | 0 | 0 | 0 | 0 | 0 | 0 | 0 | 4.902 | 1.85 | 862.11 | 46
10998 | 1 | 86.69 | 6 | 0 | 0 | 0 | 0 | 0 | 3.6 | 0.18 | 0 | 2.8 | 0 | 0.36 | 0 | 0 | 0 | 0 | 0 | 0 | 1 | 0 |  |  | 1 | 0 | 0 | 0 | 1 | 950 | 1 | 1 | 0 | 0 | 1 | 650 | 6 | 0 | 1 | 0 | 0 | 0 | 0 | 0 | 0 | 0 | 0 | -5.8704 | 7.533333 | 881.52 |  | 970 | 1032 | 2.7 |  |  | 收集于西工大硕博论文，未公开
10999 | 1 | 82.97 | 6.42 | 0 | 1.26 | 0 | 0 | 0 | 2.25 | 1.93 | 3.05 | 2.12 | 0 | 0 | 0 | 0 | 0 | 0 | 0 | 0 | 1 | 0 |  |  | 1 | 0 | 0 | 0 | 0 | [5 empty] | 0 | [5 empty] | 0 | 0 | 0 | 0 | 0 | 0 | 0 | -0.8136 | 7.501667 | 844.64 |  | 908 | 1043 | 9.4 |  |  | 固溶时效对铸造Ti-6Al-2Sn-2Zr-2Cr-2Mo-2Nb钛合金组织和性能的影响
11000 | 1 | 82.97 | 6.42 | 0 | 1.26 | 0 | 0 | 0 | 2.25 | 1.93 | 3.05 | 2.12 | 0 | 0 | 0 | 0 | 0 | 0 | 0 | 0 | 1 | 0 |  |  | 1 | 0 | 0 | 0 | 1 | 900 | 2 | 0 | 1 | 0 | 1 | 590 | 4 | 0 | 1 | 0 | 0 | 0 | 0 | 0 | 0 | 0 | 0 | -0.8136 | 7.501667 | 844.64 |  | 1063 | 1181 | 6.6 |  |  | 固溶时效对铸造Ti-6Al-2Sn-2Zr-2Cr-2Mo-2Nb钛合金组织和性能的影响
11001 | 1 | 82.97 | 6.42 | 0 | 1.26 | 0 | 0 | 0 | 2.25 | 1.93 | 3.05 | 2.12 | 0 | 0 | 0 | 0 | 0 | 0 | 0 | 0 | 1 | 0 |  |  | 1 | 0 | 0 | 0 | 1 | 915 | 2 | 0 | 1 | 0 | 1 | 590 | 4 | 0 | 1 | 0 | 0 | 0 | 0 | 0 | 0 | 0 | 0 | -0.8136 | 7.501667 | 844.64 |  | 1086 | 1213 | 5.6 |  |  | 固溶时效对铸造Ti-6Al-2Sn-2Zr-2Cr-2Mo-2Nb钛合金组织和性能的影响
11002 | 1 | 82.97 | 6.42 | 0 | 1.26 | 0 | 0 | 0 | 2.25 | 1.93 | 3.05 | 2.12 | 0 | 0 | 0 | 0 | 0 | 0 | 0 | 0 | 1 | 0 |  |  | 1 | 0 | 0 | 0 | 1 | 930 | 2 | 0 | 1 | 0 | 1 | 590 | 4 | 0 | 1 | 0 | 0 | 0 | 0 | 0 | 0 | 0 | 0 | -0.8136 | 7.501667 | 844.64 |  | 1101 | 1244 | 4.3 |  |  | 固溶时效对铸造Ti-6Al-2Sn-2Zr-2Cr-2Mo-2Nb钛合金组织和性能的影响
11003 | 1 | 82.97 | 6.42 | 0 | 1.26 | 0 | 0 | 0 | 2.25 | 1.93 | 3.05 | 2.12 | 0 | 0 | 0 | 0 | 0 | 0 | 0 | 0 | 1 | 0 |  |  | 1 | 0 | 0 | 0 | 1 | 945 | 2 | 0 | 1 | 0 | 1 | 590 | 4 | 0 | 1 | 0 | 0 | 0 | 0 | 0 | 0 | 0 | 0 | -0.8136 | 7.501667 | 844.64 |  | 1140 | 1266 | 5.5 |  |  | 固溶时效对铸造Ti-6Al-2Sn-2Zr-2Cr-2Mo-2Nb钛合金组织和性能的影响
11004 | 1 | 82.97 | 6.42 | 0 | 1.26 | 0 | 0 | 0 | 2.25 | 1.93 | 3.05 | 2.12 | 0 | 0 | 0 | 0 | 0 | 0 | 0 | 0 | 1 | 0 |  |  | 1 | 0 | 0 | 0 | 1 | 930 | 2 | 0 | 1 | 0 | 1 | 590 | 2 | 0 | 1 | 0 | 0 | 0 | 0 | 0 | 0 | 0 | 0 | -0.8136 | 7.501667 | 844.64 |  | 1107.6 | 1237.8 | 3.74 |  |  | 固溶时效对铸造Ti-6Al-2Sn-2Zr-2Cr-2Mo-2Nb钛合金组织和性能的影响
11005 | 1 | 82.97 | 6.42 | 0 | 1.26 | 0 | 0 | 0 | 2.25 | 1.93 | 3.05 | 2.12 | 0 | 0 | 0 | 0 | 0 | 0 | 0 | 0 | 1 | 0 |  |  | 1 | 0 | 0 | 0 | 1 | 930 | 2 | 0 | 1 | 0 | 1 | 590 | 4 | 0 | 1 | 0 | 0 | 0 | 0 | 0 | 0 | 0 | 0 | -0.8136 | 7.501667 | 844.64 |  | 1094.4 | 1237 | 4.3 |  |  | 固溶时效对铸造Ti-6Al-2Sn-2Zr-2Cr-2Mo-2Nb钛合金组织和性能的影响
11006 | 1 | 82.97 | 6.42 | 0 | 1.26 | 0 | 0 | 0 | 2.25 | 1.93 | 3.05 | 2.12 | 0 | 0 | 0 | 0 | 0 | 0 | 0 | 0 | 1 | 0 |  |  | 1 | 0 | 0 | 0 | 1 | 930 | 2 | 0 | 1 | 0 | 1 | 590 | 6 | 0 | 1 | 0 | 0 | 0 | 0 | 0 | 0 | 0 | 0 | -0.8136 | 7.501667 | 844.64 |  | 1123 | 1248.6 | 5.55 |  |  | 固溶时效对铸造Ti-6Al-2Sn-2Zr-2Cr-2Mo-2Nb钛合金组织和性能的影响
11007 | 1 | 82.97 | 6.42 | 0 | 1.26 | 0 | 0 | 0 | 2.25 | 1.93 | 3.05 | 2.12 | 0 | 0 | 0 | 0 | 0 | 0 | 0 | 0 | 1 | 0 |  |  | 1 | 0 | 0 | 0 | 1 | 930 | 2 | 0 | 1 | 0 | 1 | 590 | 8 | 0 | 1 | 0 | 0 | 0 | 0 | 0 | 0 | 0 | 0 | -0.8136 | 7.501667 | 844.64 |  | 1119.2 | 1226 | 4.13 |  |  | 固溶时效对铸造Ti-6Al-2Sn-2Zr-2Cr-2Mo-2Nb钛合金组织和性能的影响
11008 | 1 | 82.97 | 6.42 | 0 | 1.26 | 0 | 0 | 0 | 2.25 | 1.93 | 3.05 | 2.12 | 0 | 0 | 0 | 0 | 0 | 0 | 0 | 0 | 1 | 0 |  |  | 1 | 0 | 0 | 0 | 1 | 930 | 2 | 0 | 1 | 0 | 1 | 500 | 4 | 0 | 1 | 0 | 0 | 0 | 0 | 0 | 0 | 0 | 0 | -0.8136 | 7.501667 | 844.64 |  | 1108 | 1255 | 2.5 |  |  | 固溶时效对铸造Ti-6Al-2Sn-2Zr-2Cr-2Mo-2Nb钛合金组织和性能的影响
11009 | 1 | 82.97 | 6.42 | 0 | 1.26 | 0 | 0 | 0 | 2.25 | 1.93 | 3.05 | 2.12 | 0 | 0 | 0 | 0 | 0 | 0 | 0 | 0 | 1 | 0 |  |  | 1 | 0 | 0 | 0 | 1 | 930 | 2 | 0 | 1 | 0 | 1 | 530 | 4 | 0 | 1 | 0 | 0 | 0 | 0 | 0 | 0 | 0 | 0 | -0.8136 | 7.501667 | 844.64 |  | 1109 | 1261 | 5.35 |  |  | 固溶时效对铸造Ti-6Al-2Sn-2Zr-2Cr-2Mo-2Nb钛合金组织和性能的影响
11010 | 1 | 82.97 | 6.42 | 0 | 1.26 | 0 | 0 | 0 | 2.25 | 1.93 | 3.05 | 2.12 | 0 | 0 | 0 | 0 | 0 | 0 | 0 | 0 | 1 | 0 |  |  | 1 | 0 | 0 | 0 | 1 | 930 | 2 | 0 | 1 | 0 | 1 | 560 | 4 | 0 | 1 | 0 | 0 | 0 | 0 | 0 | 0 | 0 | 0 | -0.8136 | 7.501667 | 844.64 |  | 1124 | 1265 | 2.94 |  |  | 固溶时效对铸造Ti-6Al-2Sn-2Zr-2Cr-2Mo-2Nb钛合金组织和性能的影响
11011 | 1 | 82.97 | 6.42 | 0 | 1.26 | 0 | 0 | 0 | 2.25 | 1.93 | 3.05 | 2.12 | 0 | 0 | 0 | 0 | 0 | 0 | 0 | 0 | 1 | 0 |  |  | 1 | 0 | 0 | 0 | 1 | 930 | 2 | 0 | 1 | 0 | 1 | 590 | 4 | 0 | 1 | 0 | 0 | 0 | 0 | 0 | 0 | 0 | 0 | -0.8136 | 7.501667 | 844.64 |  | 1095 | 1238 | 4.36 |  |  | 固溶时效对铸造Ti-6Al-2Sn-2Zr-2Cr-2Mo-2Nb钛合金组织和性能的影响
11012 | 1 | 83.4 | 6 | 0 | 1.5 | 0 | 0 | 0 | 2 | 2 | 3 | 2 | 0 | 0 | 0 | 0 | 0 | 0 | 0 | 0 | 1 | 0 |  |  | 1 | 0 | 0 | 0 | 1 | 850 | 1 | 0 | 1 | 0 | 1 | 600 | 4 | 0 | 1 | 0 | 0 | 0 | 0 | 0 | 0 | 0 | 0 | -0.04 | 7 | 842.55 |  | 1136 | 1213 | 10 |  |  | Study on the intrinsic factors determining impact toughness of TC21 alloy
11013 | 1 | 83.4 | 6 | 0 | 1.5 | 0 | 0 | 0 | 2 | 2 | 3 | 2 | 0 | 0 | 0 | 0 | 0 | 0 | 0 | 0 | 1 | 0 |  |  | 1 | 0 | 0 | 0 | 1 | 900 | 1 | 0 | 1 | 0 | 1 | 600 | 4 | 0 | 1 | 0 | 0 | 0 | 0 | 0 | 0 | 0 | 0 | -0.04 | 7 | 842.55 |  | 1248 | 1340 | 9 |  |  | Study on the intrinsic factors determining impact toughness of TC21 alloy
11014 | 1 | 83.4 | 6 | 0 | 1.5 | 0 | 0 | 0 | 2 | 2 | 3 | 2 | 0 | 0 | 0 | 0 | 0 | 0 | 0 | 0 | 1 | 0 |  |  | 1 | 0 | 0 | 0 | 1 | 920 | 1 | 0 | 1 | 0 | 1 | 600 | 4 | 0 | 1 | 0 | 0 | 0 | 0 | 0 | 0 | 0 | 0 | -0.04 | 7 | 842.55 |  | 1175 | 1259 | 8 |  |  | Study on the intrinsic factors determining impact toughness of TC21 alloy
11015 | 1 | 83.4 | 6 | 0 | 1.5 | 0 | 0 | 0 | 2 | 2 | 3 | 2 | 0 | 0 | 0 | 0 | 0 | 0 | 0 | 0 | 1 | 0 |  |  | 1 | 0 | 0 | 0 | 1 | 920 | 1 |  |  |  | 0 | [5 empty] | 0 | 0 | 0 | 0 | 0 | 0 | 0 | -0.04 | 7 | 842.55 |  | 943 | 1018 | 20 |  |  | Study on the intrinsic factors determining impact toughness of TC21 alloy
11016 | 1 | 83.4 | 6 | 0 | 1.5 | 0 | 0 | 0 | 2 | 2 | 3 | 2 | 0 | 0 | 0 | 0 | 0 | 0 | 0 | 0 | 1 | 0 |  |  | 1 | 0 | 0 | 0 | 1 | 970 | 1 | 0 | 1 | 0 | 1 | 600 | 4 | 0 | 1 | 0 | 0 | 0 | 0 | 0 | 0 | 0 | 0 | -0.04 | 7 | 842.55 |  | 1299 | 1318 | 1 |  |  | Study on the intrinsic factors determining impact toughness of TC21 alloy
11017 | 1 | 83.4 | 6 | 0 | 1.5 | 0 | 0 | 0 | 2 | 2 | 3 | 2 | 0 | 0 | 0 | 0 | 0 | 0 | 0 | 0 | 1 | 0 |  |  | 1 | 0 | 0 | 0 | 1 | 970 | 1 |  |  |  | 1 | 600 | 4 | 0 | 1 | 0 | 0 | 0 | 0 | 0 | 0 | 0 | 0 | -0.04 | 7 | 842.55 |  | 938 | 1064 | 9 |  | 10.15980/j.tzzz.2024.11.017 | Study on the intrinsic factors determining impact toughness of TC21 alloy
11018 | 1 | 83.4 | 6 | 0 | 1.5 | 0 | 0 | 0 | 2 | 2 | 3 | 2 | 0 | 0 | 0 | 0 | 0 | 0 | 0 | 0 | 1 | 0 |  |  | 1 | 0 | 0 | 0 | 1 | 970 | 1 |  |  |  | 0 | [5 empty] | 0 | 0 | 0 | 0 | 0 | 0 | 0 | -0.04 | 7 | 842.55 |  | 950 | 1059 | 10 |  | 10.15980/j.tzzz.2024.11.017 | Study on the intrinsic factors determining impact toughness of TC21 alloy
11019 | 1 | 82.818 | 6.28 | 0 | 1.61 | 0 | 0 | 0 | 2.18 | 1.89 | 3.06 | 2.04 | 0 | 0 | 0 | 0 | 0 | 0 | 0 | 0 | 1 | 0 |  |  | 1 | 0 | 0 | 0 | 1 | 800 | 1 | 0 | 1 | 0 | 0 | [5 empty] | 0 | 0 | 0 | 0 | 0 | 0 | 0 | -0.1148 | 7.323333 | 840.163 |  | 1010 | 1184 | 19 |  | 10.15980/j.tzzz.2024.11.017 | 收集于西工大硕博论文，未公开
11020 | 1 | 82.818 | 6.28 | 0 | 1.61 | 0 | 0 | 0 | 2.18 | 1.89 | 3.06 | 2.04 | 0 | 0 | 0 | 0 | 0 | 0 | 0 | 0 | 1 | 0 |  |  | 1 | 0 | 0 | 0 | 1 | 800 | 3 | 0 | 1 | 0 | 0 | [5 empty] | 0 | 0 | 0 | 0 | 0 | 0 | 0 | -0.1148 | 7.323333 | 840.163 |  | 1002 | 1177 | 19.3 |  | 10.15980/j.tzzz.2024.11.017 | 收集于西工大硕博论文，未公开
11021 | 1 | 82.818 | 6.28 | 0 | 1.61 | 0 | 0 | 0 | 2.18 | 1.89 | 3.06 | 2.04 | 0 | 0 | 0 | 0 | 0 | 0 | 0 | 0 | 1 | 0 |  |  | 1 | 0 | 0 | 0 | 1 | 800 | 6 | 0 | 1 | 0 | 0 | [5 empty] | 0 | 0 | 0 | 0 | 0 | 0 | 0 | -0.1148 | 7.323333 | 840.163 |  | 990 | 1156 | 20.1 |  | 10.15980/j.tzzz.2024.11.017 | 收集于西工大硕博论文，未公开
11022 | 1 | 82.818 | 6.28 | 0 | 1.61 | 0 | 0 | 0 | 2.18 | 1.89 | 3.06 | 2.04 | 0 | 0 | 0 | 0 | 0 | 0 | 0 | 0 | 1 | 0 |  |  | 1 | 0 | 0 | 0 | 1 | 880 | 1 | 0 | 1 | 0 | 0 | [5 empty] | 0 | 0 | 0 | 0 | 0 | 0 | 0 | -0.1148 | 7.323333 | 840.163 |  | 695 | 1340 | 20.3 |  | 10.15980/j.tzzz.2024.11.017 | 收集于西工大硕博论文，未公开
11023 | 1 | 82.818 | 6.28 | 0 | 1.61 | 0 | 0 | 0 | 2.18 | 1.89 | 3.06 | 2.04 | 0 | 0 | 0 | 0 | 0 | 0 | 0 | 0 | 1 | 0 |  |  | 1 | 0 | 0 | 0 | 1 | 880 | 3 | 0 | 1 | 0 | 0 | [5 empty] | 0 | 0 | 0 | 0 | 0 | 0 | 0 | -0.1148 | 7.323333 | 840.163 |  | 674 | 1333 | 20.4 |  |  | 收集于西工大硕博论文，未公开
11024 | 1 | 82.818 | 6.28 | 0 | 1.61 | 0 | 0 | 0 | 2.18 | 1.89 | 3.06 | 2.04 | 0 | 0 | 0 | 0 | 0 | 0 | 0 | 0 | 1 | 0 |  |  | 1 | 0 | 0 | 0 | 1 | 880 | 6 | 0 | 1 | 0 | 0 | [5 empty] | 0 | 0 | 0 | 0 | 0 | 0 | 0 | -0.1148 | 7.323333 | 840.163 |  | 656 | 1317 | 20.7 |  |  | 收集于西工大硕博论文，未公开
11025 | 1 | 82.818 | 6.28 | 0 | 1.61 | 0 | 0 | 0 | 2.18 | 1.89 | 3.06 | 2.04 | 0 | 0 | 0 | 0 | 0 | 0 | 0 | 0 | 1 | 0 |  |  | 1 | 0 | 0 | 0 | 1 | 920 | 1 | 0 | 1 | 0 | 0 | [5 empty] | 0 | 0 | 0 | 0 | 0 | 0 | 0 | -0.1148 | 7.323333 | 840.163 |  | 1126 | 1582 | 10.1 |  |  | 收集于西工大硕博论文，未公开
11026 | 1 | 82.818 | 6.28 | 0 | 1.61 | 0 | 0 | 0 | 2.18 | 1.89 | 3.06 | 2.04 | 0 | 0 | 0 | 0 | 0 | 0 | 0 | 0 | 1 | 0 |  |  | 1 | 0 | 0 | 0 | 1 | 920 | 3 | 0 | 1 | 0 | 0 | [5 empty] | 0 | 0 | 0 | 0 | 0 | 0 | 0 | -0.1148 | 7.323333 | 840.163 |  | 1040 | 1565 | 10.7 |  |  | 收集于西工大硕博论文，未公开
11027 | 1 | 82.818 | 6.28 | 0 | 1.61 | 0 | 0 | 0 | 2.18 | 1.89 | 3.06 | 2.04 | 0 | 0 | 0 | 0 | 0 | 0 | 0 | 0 | 1 | 0 |  |  | 1 | 0 | 0 | 0 | 1 | 920 | 6 | 0 | 1 | 0 | 0 | [5 empty] | 0 | 0 | 0 | 0 | 0 | 0 | 0 | -0.1148 | 7.323333 | 840.163 |  | 1051 | 1605 | 10.7 |  |  | 收集于西工大硕博论文，未公开
11028 | 1 | 83.5 | 6.17 | 0 | 1.41 | 0 | 0 | 0 | 1.93 | 2.01 | 3.01 | 1.97 | 0 | 0 | 0 | 0 | 0 | 0 | 0 | 0 | 1 | 0 |  |  | 1 | 0 | 0 | 0 | 0 | [5 empty] | 0 | [5 empty] | 0 | 0 | 0 | 0 | 0 | 0 | 0 | -0.3412 | 7.148333 | 844.258 |  | 1136 | 1183 | 7.5 |  |  | Microstructures and mechanical properties of a titanium alloy thick plate joint after electron beam welding plus solution-aging
11029 | 1 | 83.5 | 6.17 | 0 | 1.41 | 0 | 0 | 0 | 1.93 | 2.01 | 3.01 | 1.97 | 0 | 0 | 0 | 0 | 0 | 0 | 0 | 0 | 1 | 0 |  |  | 1 | 0 | 0 | 0 | 1 | 880 | 1 | 0 | 1 | 0 | 1 | 590 | 2 |  |  |  | 0 | 0 | 0 | 0 | 0 | 0 | 0 | -0.3412 | 7.148333 | 844.258 |  |  | 1145 | 12.5 |  |  | Microstructures and mechanical properties of a titanium alloy thick plate joint after electron beam welding plus solution-aging
11030 | 1 | 80.63 | 5.21 | 4.91 | 2.76 | 0 | 0.39 | 0 | 1.1 | 0 | 5 | 0 | 0 | 0 | 0 | 0 | 0 | 0 | 0 | 0 | 1 | 0 |  |  | 1 | 0 | 0 | 0 | 1 | 840 | 1.5 | 0 | 0 | 1 | 1 | 580 | 8 | 0 | 1 | 0 | 0 | 0 | 0 | 0 | 0 | 0 | 0 | 8.6267 | 5.393333 | 740.511 |  |  | 1154 | 16.9 |  |  | Relationships between microstructure and mechanical properties of Ti-5Al-5Mo-5V-3Cr-1Zr alloy
11031 | 1 | 80.63 | 5.21 | 4.91 | 2.76 | 0 | 0.39 | 0 | 1.1 | 0 | 5 | 0 | 0 | 0 | 0 | 0 | 0 | 0 | 0 | 0 | 1 | 0 |  |  | 1 | 0 | 0 | 0 | 1 | 860 | 1.5 | 0 | 0 | 1 | 1 | 580 | 8 | 0 | 1 | 0 | 0 | 0 | 0 | 0 | 0 | 0 | 0 | 8.6267 | 5.393333 | 740.511 |  |  | 1158 | 17.3 |  |  | Relationships between microstructure and mechanical properties of Ti-5Al-5Mo-5V-3Cr-1Zr alloy
11032 | 1 | 80.63 | 5.21 | 4.91 | 2.76 | 0 | 0.39 | 0 | 1.1 | 0 | 5 | 0 | 0 | 0 | 0 | 0 | 0 | 0 | 0 | 0 | 1 | 0 |  |  | 1 | 0 | 0 | 0 | 1 | 870 | 1.5 | 0 | 0 | 1 | 1 | 580 | 8 | 0 | 1 | 0 | 0 | 0 | 0 | 0 | 0 | 0 | 0 | 8.6267 | 5.393333 | 740.511 |  |  | 1156 | 15.7 |  |  | Relationships between microstructure and mechanical properties of Ti-5Al-5Mo-5V-3Cr-1Zr alloy
11033 | 1 | 80.63 | 5.21 | 4.91 | 2.76 | 0 | 0.39 | 0 | 1.1 | 0 | 5 | 0 | 0 | 0 | 0 | 0 | 0 | 0 | 0 | 0 | 1 | 0 |  |  | 1 | 0 | 0 | 0 | 1 | 880 | 1.5 | 0 | 0 | 1 | 1 | 580 | 8 | 0 | 1 | 0 | 0 | 0 | 0 | 0 | 0 | 0 | 0 | 8.6267 | 5.393333 | 740.511 |  |  | 1150 | 14.9 |  |  | Relationships between microstructure and mechanical properties of Ti-5Al-5Mo-5V-3Cr-1Zr alloy
11034 | 1 | 80.63 | 5.21 | 4.91 | 2.76 | 0 | 0.39 | 0 | 1.1 | 0 | 5 | 0 | 0 | 0 | 0 | 0 | 0 | 0 | 0 | 0 | 1 | 0 |  |  | 1 | 0 | 0 | 0 | 1 | 900 | 1.5 | 0 | 0 | 1 | 1 | 580 | 8 | 0 | 1 | 0 | 0 | 0 | 0 | 0 | 0 | 0 | 0 | 8.6267 | 5.393333 | 740.511 |  |  | 1176 | 13.8 |  |  | Relationships between microstructure and mechanical properties of Ti-5Al-5Mo-5V-3Cr-1Zr alloy
11035 | 1 | 80.63 | 5.21 | 4.91 | 2.76 | 0 | 0.39 | 0 | 1.1 | 0 | 5 | 0 | 0 | 0 | 0 | 0 | 0 | 0 | 0 | 0 | 1 | 0 |  |  | 1 | 0 | 0 | 0 | 1 | 790 | 1 | 0 | 1 | 0 | 1 | 580 | 8 | 0 | 1 | 0 | 0 | 0 | 0 | 0 | 0 | 0 | 0 | 8.6267 | 5.393333 | 740.511 |  |  | 1037 | 13.8 |  |  | Relationships between microstructure and mechanical properties of Ti-5Al-5Mo-5V-3Cr-1Zr alloy
11036 | 1 | 80.63 | 5.21 | 4.91 | 2.76 | 0 | 0.39 | 0 | 1.1 | 0 | 5 | 0 | 0 | 0 | 0 | 0 | 0 | 0 | 0 | 0 | 1 | 0 |  |  | 1 | 0 | 0 | 0 | 1 | 800 | 1 | 0 | 1 | 0 | 1 | 580 | 8 | 0 | 1 | 0 | 0 | 0 | 0 | 0 | 0 | 0 | 0 | 8.6267 | 5.393333 | 740.511 |  |  | 1357 | 13.1 |  |  | Relationships between microstructure and mechanical properties of Ti-5Al-5Mo-5V-3Cr-1Zr alloy
11037 | 1 | 80.63 | 5.21 | 4.91 | 2.76 | 0 | 0.39 | 0 | 1.1 | 0 | 5 | 0 | 0 | 0 | 0 | 0 | 0 | 0 | 0 | 0 | 1 | 0 |  |  | 1 | 0 | 0 | 0 | 1 | 805 | 1 | 0 | 1 | 0 | 1 | 580 | 8 | 0 | 1 | 0 | 0 | 0 | 0 | 0 | 0 | 0 | 0 | 8.6267 | 5.393333 | 740.511 |  |  | 1311 | 15.7 |  |  | Relationships between microstructure and mechanical properties of Ti-5Al-5Mo-5V-3Cr-1Zr alloy
11038 | 1 | 80.63 | 5.21 | 4.91 | 2.76 | 0 | 0.39 | 0 | 1.1 | 0 | 5 | 0 | 0 | 0 | 0 | 0 | 0 | 0 | 0 | 0 | 1 | 0 |  |  | 1 | 0 | 0 | 0 | 1 | 810 | 1 | 0 | 1 | 0 | 1 | 580 | 8 | 0 | 1 | 0 | 0 | 0 | 0 | 0 | 0 | 0 | 0 | 8.6267 | 5.393333 | 740.511 |  |  | 1311 | 16.7 |  |  | Relationships between microstructure and mechanical properties of Ti-5Al-5Mo-5V-3Cr-1Zr alloy
11039 | 1 | 80.63 | 5.21 | 4.91 | 2.76 | 0 | 0.39 | 0 | 1.1 | 0 | 5 | 0 | 0 | 0 | 0 | 0 | 0 | 0 | 0 | 0 | 1 | 0 |  |  | 1 | 0 | 0 | 0 | 1 | 815 | 1 | 0 | 1 | 0 | 1 | 580 | 8 | 0 | 1 | 0 | 0 | 0 | 0 | 0 | 0 | 0 | 0 | 8.6267 | 5.393333 | 740.511 |  |  | 1342 | 14 |  |  | Relationships between microstructure and mechanical properties of Ti-5Al-5Mo-5V-3Cr-1Zr alloy
11040 | 1 | 80.63 | 5.21 | 4.91 | 2.76 | 0 | 0.39 | 0 | 1.1 | 0 | 5 | 0 | 0 | 0 | 0 | 0 | 0 | 0 | 0 | 0 | 1 | 0 |  |  | 1 | 0 | 0 | 0 | 1 | 820 | 1 | 0 | 1 | 0 | 1 | 580 | 8 | 0 | 1 | 0 | 0 | 0 | 0 | 0 | 0 | 0 | 0 | 8.6267 | 5.393333 | 740.511 |  |  | 1365 | 11.6 |  |  | Relationships between microstructure and mechanical properties of Ti-5Al-5Mo-5V-3Cr-1Zr alloy
11041 | 1 | 80.63 | 5.21 | 4.91 | 2.76 | 0 | 0.39 | 0 | 1.1 | 0 | 5 | 0 | 0 | 0 | 0 | 0 | 0 | 0 | 0 | 0 | 1 | 0 |  |  | 1 | 0 | 0 | 0 | 1 | 830 | 1 | 0 | 1 | 0 | 1 | 580 | 8 | 0 | 1 | 0 | 0 | 0 | 0 | 0 | 0 | 0 | 0 | 8.6267 | 5.393333 | 740.511 |  |  | 1356 | 9.4 |  |  | Relationships between microstructure and mechanical properties of Ti-5Al-5Mo-5V-3Cr-1Zr alloy
11042 | 1 | 86.125 | 4.86 | 4.87 | 1.3 | 0 | 0.8 | 0 | 0.025 | 0 | 1.87 | 0 | 0 | 0 | 0 | 0 | 0 | 0 | 0 | 0 | 1 | 0 |  |  | 1 | 0 | 0 | 0 | 1 | 800 | 1 | 1 | 0 | 0 | 0 | [5 empty] | 0 | 0 | 0 | 0 | 0 | 0 | 0 | 4.6729 | 4.864167 | 788.7525 |  | 870 | 990 | 17 |  |  | Influence of Heat Treatment on Microstructure and Mechanical Characteristics of the Titanium Alloy Ti-5Al-5 V-2Mo-Cr with Metastable β-Phase
11043 | 1 | 86.125 | 4.86 | 4.87 | 1.3 | 0 | 0.8 | 0 | 0.025 | 0 | 1.87 | 0 | 0 | 0 | 0 | 0 | 0 | 0 | 0 | 0 | 1 | 0 |  |  | 1 | 0 | 0 | 0 | 1 | 860 | 1 | 1 | 0 | 0 | 0 | [5 empty] | 0 | 0 | 0 | 0 | 0 | 0 | 0 | 4.6729 | 4.864167 | 788.7525 |  | 920 | 1050 | 11 |  |  | Influence of Heat Treatment on Microstructure and Mechanical Characteristics of the Titanium Alloy Ti-5Al-5 V-2Mo-Cr with Metastable β-Phase
11044 | 1 | 82.14 | 5.1 | 0 | 3.21 | 0 | 0.1 | 0 | 1.83 | 0 | 4.7 | 2.88 | 0 | 0 | 0 | 0 | 0 | 0 | 0 | 0 | 1 | 0 |  |  | 1 | 0 | 0 | 0 | 0 | [5 empty] | 1 | 630 | 8 | 0 | 1 | 0 | 0 | 0 | 0 | 0 | 0 | 0 | 0 | 5.026 | 6.365 | 807.148 |  | 1030 | 1120 | 7 |  |  | Microstructure Evolution and Mechanical Properties of Linear Friction Welded Ti-5Al-2Sn-2Zr-4Mo-4Cr (Ti17)Titanium Alloy Joints
11045 | 0 | 82.595 | 5.22 | 0 | 3.66 | 0 | 0.09 | 0 | 2.05 | 0 | 4.12 | 2.15 | 0 | 0 | 0 | 0 | 0 | 0 | 0 | 0 | 1 | 0 |  |  | 1 | 0 | 0 | 0 | 1 | 600 | 8 | 0 | 1 | 0 | 0 | [5 empty] | 0 | 0 | 0 | 0 | 0 | 0 | 0 | 5.017 | 6.278333 | 803.035 | [6 empty] | Research on the microstructural evolution mechanism and impact toughness of Ti-17 alloy with an initial basket-weave microstructure
11046 | 0 | 82.595 | 5.22 | 0 | 3.66 | 0 | 0.09 | 0 | 2.05 | 0 | 4.12 | 2.15 | 0 | 0 | 0 | 0 | 0 | 0 | 0 | 0 | 0 | 1 |  | 20 | 0 | 0 | 0 | 0 | 1 | 601 | 8.016667 | 0 | 1 | 0 | 0 | [5 empty] | 0 | 0 | 0 | 0 | 0 | 0 | 0 | 5.017 | 6.278333 | 803.035 | [6 empty] | Research on the microstructural evolution mechanism and impact toughness of Ti-17 alloy with an initial basket-weave microstructure
11047 | 0 | 82.595 | 5.22 | 0 | 3.66 | 0 | 0.09 | 0 | 2.05 | 0 | 4.12 | 2.15 | 0 | 0 | 0 | 0 | 0 | 0 | 0 | 0 | 0 | 1 |  | 40 | 0 | 0 | 0 | 0 | 1 | 602 | 8.033333 | 0 | 1 | 0 | 0 | [5 empty] | 0 | 0 | 0 | 0 | 0 | 0 | 0 | 5.017 | 6.278333 | 803.035 | [6 empty] | Research on the microstructural evolution mechanism and impact toughness of Ti-17 alloy with an initial basket-weave microstructure
11048 | 0 | 82.595 | 5.22 | 0 | 3.66 | 0 | 0.09 | 0 | 2.05 | 0 | 4.12 | 2.15 | 0 | 0 | 0 | 0 | 0 | 0 | 0 | 0 | 0 | 1 |  | 60 | 0 | 0 | 0 | 0 | 1 | 603 | 8.05 | 0 | 1 | 0 | 0 | [5 empty] | 0 | 0 | 0 | 0 | 0 | 0 | 0 | 5.017 | 6.278333 | 803.035 | [6 empty] | Research on the microstructural evolution mechanism and impact toughness of Ti-17 alloy with an initial basket-weave microstructure
11049 | 1 | 83.979 | 5.93 | 1.99 | 2 | 0 | 0 | 0 | 2.03 | 0 | 2.04 | 1.97 | 0 | 0 | 0 | 0 | 0 | 0 | 0 | 0 | 1 | 0 |  |  | 1 | 0 | 0 | 0 | 0 | [5 empty] | 0 | [5 empty] | 0 | 0 | 0 | 0 | 0 | 0 | 0 | 0.6433 | 6.925 | 821.658 |  | 943 | 1025 | 6 |  |  | Microstructure and mechanical properties of a newly developed Ti-6Al-2Mo-2Sn-2Zr-2Cr-2V alloy fabricated by laser directed energy deposition
11050 | 0 | 83.979 | 5.93 | 1.99 | 2 | 0 | 0 | 0 | 2.03 | 0 | 2.04 | 1.97 | 0 | 0 | 0 | 0 | 0 | 0 | 0 | 0 | 1 | 0 |  |  | 1 | 0 | 0 | 0 | 1 | 900 | 2 | 0 | 1 | 0 | 0 | [5 empty] | 0 | 0 | 0 | 0 | 0 | 0 | 0 | 0.6433 | 6.925 | 821.658 | [6 empty] | Microstructure and mechanical properties of a newly developed Ti-6Al-2Mo-2Sn-2Zr-2Cr-2V alloy fabricated by laser directed energy deposition
11051 | 0 | 83.979 | 5.93 | 1.99 | 2 | 0 | 0 | 0 | 2.03 | 0 | 2.04 | 1.97 | 0 | 0 | 0 | 0 | 0 | 0 | 0 | 0 | 1 | 0 |  |  | 1 | 0 | 0 | 0 | 1 | 920 | 2 | 0 | 1 | 0 | 1 | 540 | 4 | 0 | 1 | 0 | 0 | 0 | 0 | 0 | 0 | 0 | 0 | 0.6433 | 6.925 | 821.658 | [6 empty] | Microstructure and mechanical properties of a newly developed Ti-6Al-2Mo-2Sn-2Zr-2Cr-2V alloy fabricated by laser directed energy deposition
11052 | 1 | 83.979 | 5.93 | 1.99 | 2 | 0 | 0 | 0 | 2.03 | 0 | 2.04 | 1.97 | 0 | 0 | 0 | 0 | 0 | 0 | 0 | 0 | 1 | 0 |  |  | 1 | 0 | 0 | 0 | 1 | 940 | 2 | 0 | 1 | 0 | 0 | [5 empty] | 0 | 0 | 0 | 0 | 0 | 0 | 0 | 0.6433 | 6.925 | 821.658 |  | 1080.7 | 1197.4 | 7.8 |  |  | Microstructure and mechanical properties of a newly developed Ti-6Al-2Mo-2Sn-2Zr-2Cr-2V alloy fabricated by laser directed energy deposition
11053 | 1 | 86.74 | 6 | 0 | 0 | 0 | 0 | 0 | 3.6 | 0.12 | 0.13 | 2.8 | 0 | 0.24 | 0 | 0 | 0 | 0 | 0 | 0 | 1 | 0 |  |  | 1 | 0 | 0 | 0 | 1 | 950 | 1 | 1 | 0 | 0 | 1 | 650 | 6 | 0 | 1 | 0 | 0 | 0 | 0 | 0 | 0 | 0 | 0 | -5.7836 | 7.533333 | 880.285 |  | 883 | 995 | 8.1 |  |  | 收集于西工大硕博论文，未公开
11054 | 1 | 82.466 | 5.02 | 2.99 | 2.06 | 0 | 0.99 | 0 | 2.01 | 1.37 | 3.03 | 0 | 0 | 0 | 0 | 0 | 0 | 0 | 0 | 0 | 0 | 1 |  |  | 0 | 1 | 0 | 0 | 1 | 830 | 1 | 0 | 1 | 0 | 1 | 570 | 8 | 0 | 1 | 0 | 0 | 0 | 0 | 0 | 0 | 0 | 0 | 6.5639 | 5.355 | 774.434 |  | 1196 | 1296 | 12.3 |  |  | Microstructure tailoring and impact toughness of a newly developed high strength Ti-5Al-3Mo-3V-2Cr-2Zr-1Nb-1Fe alloy
11055 | 1 | 82.466 | 5.02 | 2.99 | 2.06 | 0 | 0.99 | 0 | 2.01 | 1.37 | 3.03 | 0 | 0 | 0 | 0 | 0 | 0 | 0 | 0 | 0 | 0 | 1 |  |  | 0 | 1 | 0 | 0 | 1 | 830 | 1 |  |  |  | 1 | 570 | 8 | 0 | 1 | 0 | 0 | 0 | 0 | 0 | 0 | 0 | 0 | 6.5639 | 5.355 | 774.434 |  | 969 | 1060 | 20 |  |  | Microstructure tailoring and impact toughness of a newly developed high strength Ti-5Al-3Mo-3V-2Cr-2Zr-1Nb-1Fe alloy
11056 | 1 | 82.466 | 5.02 | 2.99 | 2.06 | 0 | 0.99 | 0 | 2.01 | 1.37 | 3.03 | 0 | 0 | 0 | 0 | 0 | 0 | 0 | 0 | 0 | 0 | 1 |  |  | 0 | 1 | 0 | 0 | 1 | 900 | 1 |  |  |  | 1 | 570 | 8 | 0 | 1 | 0 | 0 | 0 | 0 | 0 | 0 | 0 | 0 | 6.5639 | 5.355 | 774.434 |  | 915 | 1052 | 14.5 |  |  | Microstructure tailoring and impact toughness of a newly developed high strength Ti-5Al-3Mo-3V-2Cr-2Zr-1Nb-1Fe alloy
11057 | 1 | 99.971 | 0 | 0 | 0 | 0 | 0 | 0 | 0 | 0 | 0 | 0 | 0 | 0 | 0 | 0 | 0 | 0 | 0 | 0 | 0 | 1 | 1150 | 70 | 0 | 0 | 1 | 0 | 1 | 800 | 1 | 0 | 1 | 0 | 0 | [5 empty] | 0 | 0 | 0 | 0 | 0 | 0 | 0 | 0 | 0 | 882 |  |  | 260 | 71.5 |  |  | Strengthening effects of Al element on strength and impact toughness in titanium alloy
11058 | 0 | 96.1419 | 0 | 0 | 0 | 0 | 0 | 0 | 0 | 3.73 | 0 | 0 | 0 | 0 | 0 | 0 | 0 | 0 | 0 | 0 | 0 | 1 | 880 |  | 0 | 0 | 1 | 0 | 0 | [5 empty] | 0 | [5 empty] | 0 | 0 | 0 | 0 | 0 | 0 | 0 | 1.0444 | 0 | 882 | [6 empty] | Partition of Nb element on microstructure, tensile and impact properties of a near α Ti–4Nb alloy
11059 | 1 | 96.2225 | 0 | 0 | 0 | 0 | 0 | 0 | 0 | 3.66 | 0 | 0 | 0 | 0 | 0 | 0 | 0 | 0 | 0 | 0 | 0 | 1 | 880 | 60 | 0 | 0 | 1 | 0 | 1 | 750 | 2 | 0 | 1 | 0 | 0 | [5 empty] | 0 | 0 | 0 | 0 | 0 | 0 | 0 | 1.0248 | 0 | 882 |  | 387 | 503 | 27 |  |  | Partition of Nb element on microstructure, tensile and impact properties of a near α Ti–4Nb alloy
11060 | 1 | 96.2986 | 0 | 0 | 0 | 0 | 0 | 0 | 0 | 3.57 | 0 | 0 | 0 | 0 | 0 | 0 | 0 | 0 | 0 | 0 | 0 | 1 | 880 | 60 | 0 | 0 | 1 | 0 | 1 | 800 | 2 | 0 | 1 | 0 | 0 | [5 empty] | 0 | 0 | 0 | 0 | 0 | 0 | 0 | 0.9996 | 0 | 882 |  | 372 | 506 | 27 |  |  | Partition of Nb element on microstructure, tensile and impact properties of a near α Ti–4Nb alloy
11061 | 1 | 96.2217 | 0 | 0 | 0 | 0 | 0 | 0 | 0 | 3.66 | 0 | 0 | 0 | 0 | 0 | 0 | 0 | 0 | 0 | 0 | 0 | 1 | 880 | 60 | 0 | 0 | 1 | 0 | 1 | 830 | 2 | 0 | 1 | 0 | 0 | [5 empty] | 0 | 0 | 0 | 0 | 0 | 0 | 0 | 1.0248 | 0 | 882 |  | 347 | 496 | 31 |  |  | Partition of Nb element on microstructure, tensile and impact properties of a near α Ti–4Nb alloy
11062 | 1 | 85 | 0 | 0 | 0 | 0 | 0 | 0 | 0 | 0 | 15 | 0 | 0 | 0 | 0 | 0 | 0 | 0 | 0 | 0 | 0 | 1 |  |  | 0 | 0 | 1 | 0 | 1 | 900 | 1 |  |  |  | 0 | [5 empty] | 0 | 0 | 0 | 0 | 0 | 0 | 0 | 15 | 0 | 739.5 |  | 440 | 701 | 34 |  |  | Enhancement of impact toughness of β-type Ti–Mo alloy by {332}<113> twinning
11063 | 0 | 94.129 | 5.73 | 0 | 0 | 0 | 0 | 0 | 0 | 0 | 0 | 0 | 0 | 0 | 0 | 0 | 0 | 0 | 0 | 0 | 0 | 1 |  |  | 0 | 0 | 1 | 0 | 1 | 830 | 2 | 0 | 1 | 0 | 0 | [5 empty] | 0 | 0 | 0 | 0 | 0 | 0 | 0 | -5.73 | 5.73 | 894.033 | [6 empty] | Toughening effects of Mo and Nb addition on impact toughness and crack resistance of titanium alloys
11064 | 1 | 93.977 | 5.96 | 0 | 0 | 0 | 0 | 0 | 0 | 0 | 0 | 0 | 0 | 0 | 0 | 0 | 0 | 0 | 0 | 0 | 0 | 1 | 1150 | 70 | 0 | 0 | 1 | 0 | 1 | 1000 | 1 | 0 | 1 | 0 | 0 | [5 empty] | 0 | 0 | 0 | 0 | 0 | 0 | 0 | -5.96 | 5.96 | 894.516 |  |  | 684 | 19.5 |  |  | Strengthening effects of Al element on strength and impact toughness in titanium alloy
11065 | 1 | 51.8 | 0 | 0 | 0 | 0 | 0 | 0 | 7.1 | 41.1 | 0 | 0 | 0 | 0 | 0 | 0 | 0 | 0 | 0 | 0 | 0 | 1 | 20 | 89 | 0 | 0 | 1 | 0 | 1 | 1000 | 2 | 1 | 0 | 0 | 1 | 1000 | 2 | 1 | 0 | 0 | 0 | 0 | 0 | 0 | 0 | 0 | 0 | 11.508 | 1.183333 | 833.01 |  |  | 490 | 16 |  | 10.1016/j.jallcom.2009.07.006 | Microstructural and mechanical characterization of biomedical Ti–Nb–Zr(–Ta) alloys
11066 | 1 | 75 | 0 | 0 | 0 | 0 | 0 | 0 | 0 | 13 | 12 | 0 | 0 | 0 | 0 | 0 | 0 | 0 | 0 | 0 | 0 | 1 | 900 | 80 | 0 | 0 | 1 | 0 | 1 | 1000 | 24 | 1 | 0 | 0 | 1 | 500 | 24 | 1 | 0 | 0 | 0 | 0 | 0 | 0 | 0 | 0 | 0 | 15.64 | 0 | 768 |  |  | 1111 | 6.3 |  |  | Mechanical Characterization of Ti–12mo–13nb Alloy for Biomedical Application Hot Swaged and Aged
11067 | 1 | 80 | 0 | 0 | 0 | 0 | 0 | 0 | 0 | 8 | 12 | 0 | 0 | 0 | 0 | 0 | 0 | 0 | 0 | 0 | 0 | 1 | 780 | 80 | 0 | 0 | 1 | 0 | 1 | 950 | 1 | 1 | 0 | 0 | 0 | [5 empty] | 0 | 0 | 0 | 0 | 0 | 0 | 0 | 14.24 | 0 | 768 |  |  | 716 | 33 |  |  | Microstructure and Mechanical Properties of Ti-12Mo-8Nb Alloy Hot Swaged and Treated for Orthopedic Applications
11068 | 0 | 90.925 | 5.91 | 0 | 0 | 0 | 0 | 0 | 0 | 3.03 | 0 | 0 | 0 | 0 | 0 | 0 | 0 | 0 | 0 | 0 | 0 | 1 |  |  | 0 | 0 | 1 | 0 | 1 | 830 | 2 | 0 | 1 | 0 | 0 | [5 empty] | 0 | 0 | 0 | 0 | 0 | 0 | 0 | -5.0616 | 5.91 | 894.411 | [6 empty] | Toughening effects of Mo and Nb addition on impact toughness and crack resistance of titanium alloys
11069 | 0 | 92.155 | 5.73 | 0 | 0 | 0 | 0 | 0 | 0 | 0 | 2 | 0 | 0 | 0 | 0 | 0 | 0 | 0 | 0 | 0 | 0 | 1 |  |  | 0 | 0 | 1 | 0 | 1 | 830 | 2 | 0 | 1 | 0 | 0 | [5 empty] | 0 | 0 | 0 | 0 | 0 | 0 | 0 | -3.73 | 5.73 | 875.033 | [6 empty] | Toughening effects of Mo and Nb addition on impact toughness and crack resistance of titanium alloys
11070 | 1 | 84 | 0 | 0 | 0 | 0 | 1 | 0 | 0 | 0 | 15 | 0 | 0 | 0 | 0 | 0 | 0 | 0 | 0 | 0 | 0 | 1 |  |  | 0 | 0 | 1 | 0 | 1 | 900 | 1 |  |  |  | 0 | [5 empty] | 0 | 0 | 0 | 0 | 0 | 0 | 0 | 17.9 | 0 | 724.1 |  | 845 |  |  |  |  | Enhancement of impact toughness of β-type Ti–Mo alloy by {332}<113> twinning
11071 | 1 | 52.5 | 0 | 0 | 0 | 0 | 0 | 0 | 7.1 | 35.3 | 0 | 0 | 0 | 5.1 | 0 | 0 | 0 | 0 | 0 | 0 | 0 | 1 | 20 | 89 | 0 | 0 | 1 | 0 | 1 | 1000 | 2 | 1 | 0 | 0 | 1 | 1000 | 2 | 1 | 0 | 0 | 0 | 0 | 0 | 0 | 0 | 0 | 0 | 11.006 | 1.183333 | 833.01 |  |  | 550 | 21 |  |  | Microstructural and mechanical characterization of biomedical Ti–Nb–Zr(–Ta) alloys
11072 | 0 | 89.5669 | 6.12 | 4.1 | 0 | 0 | 0.06 | 0 | 0 | 0 | 0 | 0 | 0 | 0 | 0 | 0 | 0 | 0 | 0 | 0 | 0 | 1 | 930 | 20 | 0 | 0 | 1 | 0 | 1 | 600 | 1 | 0 | 0 | 1 | 0 | [5 empty] | 0 | 0 | 0 | 0 | 0 | 0 | 0 | -3.199 | 6.12 | 845.548 | [6 empty] | Study on the Hot Processing Parameters-Impact Toughness Correlation of Ti-6Al-4V Alloy
11073 | 0 | 89.5669 | 6.12 | 4.1 | 0 | 0 | 0.06 | 0 | 0 | 0 | 0 | 0 | 0 | 0 | 0 | 0 | 0 | 0 | 0 | 0 | 0 | 1 | 950 | 20 | 0 | 0 | 1 | 0 | 1 | 700 | 1 | 0 | 0 | 1 | 0 | [5 empty] | 0 | 0 | 0 | 0 | 0 | 0 | 0 | -3.199 | 6.12 | 845.548 | [6 empty] | Study on the Hot Processing Parameters-Impact Toughness Correlation of Ti-6Al-4V Alloy
11074 | 0 | 89.5669 | 6.12 | 4.1 | 0 | 0 | 0.06 | 0 | 0 | 0 | 0 | 0 | 0 | 0 | 0 | 0 | 0 | 0 | 0 | 0 | 0 | 1 | 970 | 20 | 0 | 0 | 1 | 0 | 1 | 800 | 1 | 0 | 0 | 1 | 0 | [5 empty] | 0 | 0 | 0 | 0 | 0 | 0 | 0 | -3.199 | 6.12 | 845.548 | [6 empty] | Study on the Hot Processing Parameters-Impact Toughness Correlation of Ti-6Al-4V Alloy
11075 | 0 | 89.5669 | 6.12 | 4.1 | 0 | 0 | 0.06 | 0 | 0 | 0 | 0 | 0 | 0 | 0 | 0 | 0 | 0 | 0 | 0 | 0 | 0 | 1 | 930 | 50 | 0 | 0 | 1 | 0 | 1 | 600 | 1 | 0 | 0 | 1 | 0 | [5 empty] | 0 | 0 | 0 | 0 | 0 | 0 | 0 | -3.199 | 6.12 | 845.548 | [6 empty] | Study on the Hot Processing Parameters-Impact Toughness Correlation of Ti-6Al-4V Alloy
11076 | 0 | 89.5669 | 6.12 | 4.1 | 0 | 0 | 0.06 | 0 | 0 | 0 | 0 | 0 | 0 | 0 | 0 | 0 | 0 | 0 | 0 | 0 | 0 | 1 | 950 | 50 | 0 | 0 | 1 | 0 | 1 | 700 | 1 | 0 | 0 | 1 | 0 | [5 empty] | 0 | 0 | 0 | 0 | 0 | 0 | 0 | -3.199 | 6.12 | 845.548 | [6 empty] | Study on the Hot Processing Parameters-Impact Toughness Correlation of Ti-6Al-4V Alloy
11077 | 1 | 89.5669 | 6.12 | 4.1 | 0 | 0 | 0.06 | 0 | 0 | 0 | 0 | 0 | 0 | 0 | 0 | 0 | 0 | 0 | 0 | 0 | 0 | 1 | 970 | 50 | 0 | 0 | 1 | 0 | 1 | 800 | 1 | 0 | 0 | 1 | 0 | [5 empty] | 0 | 0 | 0 | 0 | 0 | 0 | 0 | -3.199 | 6.12 | 845.548 |  | 798 | 900 | 15.8 |  |  | Study on the Hot Processing Parameters-Impact Toughness Correlation of Ti-6Al-4V Alloy
11078 | 0 | 89.5669 | 6.12 | 4.1 | 0 | 0 | 0.06 | 0 | 0 | 0 | 0 | 0 | 0 | 0 | 0 | 0 | 0 | 0 | 0 | 0 | 0 | 1 | 950 | 80 | 0 | 0 | 1 | 0 | 1 | 600 | 1 | 0 | 0 | 1 | 0 | [5 empty] | 0 | 0 | 0 | 0 | 0 | 0 | 0 | -3.199 | 6.12 | 845.548 | [6 empty] | Study on the Hot Processing Parameters-Impact Toughness Correlation of Ti-6Al-4V Alloy
11079 | 0 | 89.5669 | 6.12 | 4.1 | 0 | 0 | 0.06 | 0 | 0 | 0 | 0 | 0 | 0 | 0 | 0 | 0 | 0 | 0 | 0 | 0 | 0 | 1 | 970 | 80 | 0 | 0 | 1 | 0 | 1 | 700 | 1 | 0 | 0 | 1 | 0 | [5 empty] | 0 | 0 | 0 | 0 | 0 | 0 | 0 | -3.199 | 6.12 | 845.548 | [6 empty] | Study on the Hot Processing Parameters-Impact Toughness Correlation of Ti-6Al-4V Alloy
11080 | 0 | 89.5669 | 6.12 | 4.1 | 0 | 0 | 0.06 | 0 | 0 | 0 | 0 | 0 | 0 | 0 | 0 | 0 | 0 | 0 | 0 | 0 | 0 | 1 | 930 | 80 | 0 | 0 | 1 | 0 | 1 | 800 | 1 | 0 | 0 | 1 | 0 | [5 empty] | 0 | 0 | 0 | 0 | 0 | 0 | 0 | -3.199 | 6.12 | 845.548 | [6 empty] | Study on the Hot Processing Parameters-Impact Toughness Correlation of Ti-6Al-4V Alloy
11081 | 0 | 89.5669 | 6.12 | 4.1 | 0 | 0 | 0.06 | 0 | 0 | 0 | 0 | 0 | 0 | 0 | 0 | 0 | 0 | 0 | 0 | 0 | 0 | 1 | 970 | 20 | 0 | 0 | 1 | 0 | 1 | 600 | 2 | 0 | 0 | 1 | 0 | [5 empty] | 0 | 0 | 0 | 0 | 0 | 0 | 0 | -3.199 | 6.12 | 845.548 | [6 empty] | Study on the Hot Processing Parameters-Impact Toughness Correlation of Ti-6Al-4V Alloy
11082 | 0 | 89.5669 | 6.12 | 4.1 | 0 | 0 | 0.06 | 0 | 0 | 0 | 0 | 0 | 0 | 0 | 0 | 0 | 0 | 0 | 0 | 0 | 0 | 1 | 930 | 20 | 0 | 0 | 1 | 0 | 1 | 700 | 2 | 0 | 0 | 1 | 0 | [5 empty] | 0 | 0 | 0 | 0 | 0 | 0 | 0 | -3.199 | 6.12 | 845.548 | [6 empty] | Study on the Hot Processing Parameters-Impact Toughness Correlation of Ti-6Al-4V Alloy
11083 | 0 | 89.5669 | 6.12 | 4.1 | 0 | 0 | 0.06 | 0 | 0 | 0 | 0 | 0 | 0 | 0 | 0 | 0 | 0 | 0 | 0 | 0 | 0 | 1 | 950 | 20 | 0 | 0 | 1 | 0 | 1 | 800 | 2 | 0 | 0 | 1 | 0 | [5 empty] | 0 | 0 | 0 | 0 | 0 | 0 | 0 | -3.199 | 6.12 | 845.548 | [6 empty] | Study on the Hot Processing Parameters-Impact Toughness Correlation of Ti-6Al-4V Alloy
11084 | 0 | 89.5669 | 6.12 | 4.1 | 0 | 0 | 0.06 | 0 | 0 | 0 | 0 | 0 | 0 | 0 | 0 | 0 | 0 | 0 | 0 | 0 | 0 | 1 | 950 | 50 | 0 | 0 | 1 | 0 | 1 | 600 | 2 | 0 | 0 | 1 | 0 | [5 empty] | 0 | 0 | 0 | 0 | 0 | 0 | 0 | -3.199 | 6.12 | 845.548 | [6 empty] | Study on the Hot Processing Parameters-Impact Toughness Correlation of Ti-6Al-4V Alloy
11085 | 0 | 89.5669 | 6.12 | 4.1 | 0 | 0 | 0.06 | 0 | 0 | 0 | 0 | 0 | 0 | 0 | 0 | 0 | 0 | 0 | 0 | 0 | 0 | 1 | 970 | 50 | 0 | 0 | 1 | 0 | 1 | 700 | 2 | 0 | 0 | 1 | 0 | [5 empty] | 0 | 0 | 0 | 0 | 0 | 0 | 0 | -3.199 | 6.12 | 845.548 | [6 empty] | Study on the Hot Processing Parameters-Impact Toughness Correlation of Ti-6Al-4V Alloy
11086 | 0 | 89.5669 | 6.12 | 4.1 | 0 | 0 | 0.06 | 0 | 0 | 0 | 0 | 0 | 0 | 0 | 0 | 0 | 0 | 0 | 0 | 0 | 0 | 1 | 930 | 50 | 0 | 0 | 1 | 0 | 1 | 800 | 2 | 0 | 0 | 1 | 0 | [5 empty] | 0 | 0 | 0 | 0 | 0 | 0 | 0 | -3.199 | 6.12 | 845.548 | [6 empty] | Study on the Hot Processing Parameters-Impact Toughness Correlation of Ti-6Al-4V Alloy
11087 | 0 | 89.5669 | 6.12 | 4.1 | 0 | 0 | 0.06 | 0 | 0 | 0 | 0 | 0 | 0 | 0 | 0 | 0 | 0 | 0 | 0 | 0 | 0 | 1 | 970 | 80 | 0 | 0 | 1 | 0 | 1 | 600 | 2 | 0 | 0 | 1 | 0 | [5 empty] | 0 | 0 | 0 | 0 | 0 | 0 | 0 | -3.199 | 6.12 | 845.548 | [6 empty] | Study on the Hot Processing Parameters-Impact Toughness Correlation of Ti-6Al-4V Alloy
11088 | 0 | 89.5669 | 6.12 | 4.1 | 0 | 0 | 0.06 | 0 | 0 | 0 | 0 | 0 | 0 | 0 | 0 | 0 | 0 | 0 | 0 | 0 | 0 | 1 | 930 | 80 | 0 | 0 | 1 | 0 | 1 | 700 | 2 | 0 | 0 | 1 | 0 | [5 empty] | 0 | 0 | 0 | 0 | 0 | 0 | 0 | -3.199 | 6.12 | 845.548 | [6 empty] | Study on the Hot Processing Parameters-Impact Toughness Correlation of Ti-6Al-4V Alloy
11089 | 0 | 89.5669 | 6.12 | 4.1 | 0 | 0 | 0.06 | 0 | 0 | 0 | 0 | 0 | 0 | 0 | 0 | 0 | 0 | 0 | 0 | 0 | 0 | 1 | 950 | 80 | 0 | 0 | 1 | 0 | 1 | 800 | 2 | 0 | 0 | 1 | 0 | [5 empty] | 0 | 0 | 0 | 0 | 0 | 0 | 0 | -3.199 | 6.12 | 845.548 | [6 empty] | Study on the Hot Processing Parameters-Impact Toughness Correlation of Ti-6Al-4V Alloy
11090 | 1 | 89.498 | 6.2 | 4.2 | 0 | 0 | 0.018 | 0 | 0 | 0 | 0 | 0 | 0 | 0 | 0 | 0 | 0 | 0 | 0 | 0 | 0 | 1 |  |  | 0 | 0 | 1 | 0 | 1 | 800 | 1 | 0 | 1 | 0 | 0 | [5 empty] | 0 | 0 | 0 | 0 | 0 | 0 | 0 | -3.3338 | 6.2 | 845.1828 |  | 813 | 924 | 14.5 |  |  | Impact toughness and deformation modes of Ti–6Al–4V alloy with different microstructures
11091 | 1 | 89.498 | 6.2 | 4.2 | 0 | 0 | 0.018 | 0 | 0 | 0 | 0 | 0 | 0 | 0 | 0 | 0 | 0 | 0 | 0 | 0 | 0 | 1 |  |  | 0 | 0 | 1 | 0 | 1 | 900 | 1 | 0 | 1 | 0 | 0 | [5 empty] | 0 | 0 | 0 | 0 | 0 | 0 | 0 | -3.3338 | 6.2 | 845.1828 |  | 826 | 930 | 16 |  |  | Impact toughness and deformation modes of Ti–6Al–4V alloy with different microstructures
11092 | 1 | 89.498 | 6.2 | 4.2 | 0 | 0 | 0.018 | 0 | 0 | 0 | 0 | 0 | 0 | 0 | 0 | 0 | 0 | 0 | 0 | 0 | 0 | 1 |  |  | 0 | 0 | 1 | 0 | 1 | 1000 | 1 | 0 | 1 | 0 | 0 | [5 empty] | 0 | 0 | 0 | 0 | 0 | 0 | 0 | -3.3338 | 6.2 | 845.1828 |  | 798 | 975 | 12 |  | 10.14158/j.cnki.1001-3814.20220293 | Impact toughness and deformation modes of Ti–6Al–4V alloy with different microstructures
11093 | 1 | 89.498 | 6.2 | 4.2 | 0 | 0 | 0.018 | 0 | 0 | 0 | 0 | 0 | 0 | 0 | 0 | 0 | 0 | 0 | 0 | 0 | 0 | 1 |  |  | 0 | 0 | 1 | 0 | 1 | 1000 | 1 |  |  |  | 0 | [5 empty] | 0 | 0 | 0 | 0 | 0 | 0 | 0 | -3.3338 | 6.2 | 845.1828 |  | 743 | 881 | 14 |  | 10.14158/j.cnki.1001-3814.20220293 | Impact toughness and deformation modes of Ti–6Al–4V alloy with different microstructures
11094 | 1 | 64 | 0 | 0 | 0 | 0 | 0 | 0 | 4 | 24 | 0 | 8 | 0 | 0 | 0 | 0 | 0 | 0 | 0 | 0 | 0 | 1 | 20 | 94 | 0 | 0 | 1 | 0 | 1 | 900 | 0.5 | 1 | 0 | 0 | 0 | [5 empty] | 0 | 0 | 0 | 0 | 0 | 0 | 0 | 6.72 | 3.333333 | 888 |  |  | 870 | 10 |  |  | Characterization of the martensitic transformation in the superelastic Ti–24Nb–4Zr–8Sn alloy by in situ synchrotron X-ray diffraction and dynamic mechanical analysis
11095 | 1 | 64 | 0 | 0 | 0 | 0 | 0 | 0 | 4 | 24 | 0 | 8 | 0 | 0 | 0 | 0 | 0 | 0 | 0 | 0 | 0 | 1 | 20 | 94 | 0 | 0 | 1 | 0 | 1 | 700 | 0.05 | 0 | 1 | 0 | 0 | [5 empty] | 0 | 0 | 0 | 0 | 0 | 0 | 0 | 6.72 | 3.333333 | 888 |  |  | 990 | 9 |  |  | Characterization of the martensitic transformation in the superelastic Ti–24Nb–4Zr–8Sn alloy by in situ synchrotron X-ray diffraction and dynamic mechanical analysis
11096 | 1 | 93 | 3 | 0 | 0 | 0 | 0 | 0 | 3 | 0 | 1 | 0 | 0 | 0 | 0 | 0 | 0 | 0 | 0 | 0 | 0 | 1 |  |  | 0 | 0 | 1 | 0 | 1 | 960 | 1 | 0 | 0 | 1 | 0 | [5 empty] | 0 | 0 | 0 | 0 | 0 | 0 | 0 | -2 | 3.5 | 858.1 |  | 501 | 604 | 12 |  | 10.1007/s41230-023-2071-0 | High impact toughness of CT20 alloy induced by multi-factor coupling
11097 | 1 | 93 | 3 | 0 | 0 | 0 | 0 | 0 | 3 | 0 | 1 | 0 | 0 | 0 | 0 | 0 | 0 | 0 | 0 | 0 | 0 | 1 |  |  | 0 | 0 | 1 | 0 | 1 | 920 | 1 | 0 | 0 | 1 | 0 | [5 empty] | 0 | 0 | 0 | 0 | 0 | 0 | 0 | -2 | 3.5 | 858.1 |  | 572 | 652 | 15 |  | 10.1007/s41230-023-2071-0 | High impact toughness of CT20 alloy induced by multi-factor coupling
11098 | 1 | 93 | 3 | 0 | 0 | 0 | 0 | 0 | 3 | 0 | 1 | 0 | 0 | 0 | 0 | 0 | 0 | 0 | 0 | 0 | 0 | 1 |  |  | 0 | 0 | 1 | 0 | 1 | 920 | 1 | 0 | 1 | 0 | 0 | [5 empty] | 0 | 0 | 0 | 0 | 0 | 0 | 0 | -2 | 3.5 | 858.1 |  | 587 | 659 | 20 |  | 10.1007/s41230-023-2071-0 | High impact toughness of CT20 alloy induced by multi-factor coupling
11099 | 1 | 89 | 6 | 4 | 0 | 0 | 0 | 0 | 0 | 0.5 | 0 | 0 | 0 | 0 | 0 | 0 | 0 | 0 | 0 | 0 | 0 | 1 | 920 | 50 | 0 | 0 | 1 | 0 | 0 | [5 empty] | 0 | [5 empty] | 0 | 0 | 0 | 0 | 0 | 0 | 0 | -3.18 | 6 | 847.4 |  | 955 | 975 | 17 |  |  | Effect of annealing temperature on microstructures and mechanical properties of a hot-rolled Ti-6Al-4V-0.5Ni-0.5Nb alloy for offshore applications
11100 | 1 | 89 | 6 | 4 | 0 | 0 | 0 | 0 | 0 | 0.5 | 0 | 0 | 0 | 0 | 0 | 0 | 0 | 0 | 0 | 0 | 0 | 1 | 920 | 50 | 0 | 0 | 1 | 0 | 1 | 750 | 1 | 0 | 1 | 0 | 0 | [5 empty] | 0 | 0 | 0 | 0 | 0 | 0 | 0 | -3.18 | 6 | 847.4 |  | 905 | 932 | 17.5 |  |  | Effect of annealing temperature on microstructures and mechanical properties of a hot-rolled Ti-6Al-4V-0.5Ni-0.5Nb alloy for offshore applications
11101 | 1 | 89 | 6 | 4 | 0 | 0 | 0 | 0 | 0 | 0.5 | 0 | 0 | 0 | 0 | 0 | 0 | 0 | 0 | 0 | 0 | 0 | 1 | 920 | 50 | 0 | 0 | 1 | 0 | 1 | 800 | 1 | 0 | 1 | 0 | 0 | [5 empty] | 0 | 0 | 0 | 0 | 0 | 0 | 0 | -3.18 | 6 | 847.4 |  | 913 | 960 | 18.3 |  |  | Effect of annealing temperature on microstructures and mechanical properties of a hot-rolled Ti-6Al-4V-0.5Ni-0.5Nb alloy for offshore applications
11102 | 1 | 89 | 6 | 4 | 0 | 0 | 0 | 0 | 0 | 0.5 | 0 | 0 | 0 | 0 | 0 | 0 | 0 | 0 | 0 | 0 | 0 | 1 | 920 | 50 | 0 | 0 | 1 | 0 | 1 | 850 | 1 | 0 | 1 | 0 | 0 | [5 empty] | 0 | 0 | 0 | 0 | 0 | 0 | 0 | -3.18 | 6 | 847.4 |  | 900 | 948 | 17 |  |  | Effect of annealing temperature on microstructures and mechanical properties of a hot-rolled Ti-6Al-4V-0.5Ni-0.5Nb alloy for offshore applications
11103 | 1 | 89 | 6 | 4 | 0 | 0 | 0 | 0 | 0 | 0.5 | 0 | 0 | 0 | 0 | 0 | 0 | 0 | 0 | 0 | 0 | 0 | 1 | 920 | 50 | 0 | 0 | 1 | 0 | 1 | 900 | 1 | 0 | 1 | 0 | 0 | [5 empty] | 0 | 0 | 0 | 0 | 0 | 0 | 0 | -3.18 | 6 | 847.4 |  | 900 | 950 | 18 |  |  | Effect of annealing temperature on microstructures and mechanical properties of a hot-rolled Ti-6Al-4V-0.5Ni-0.5Nb alloy for offshore applications
11104 | 1 | 89 | 6 | 4 | 0 | 0 | 0 | 0 | 0 | 0.5 | 0 | 0 | 0 | 0 | 0 | 0 | 0 | 0 | 0 | 0 | 0 | 1 | 1020 | 50 | 0 | 0 | 1 | 0 | 0 | [5 empty] | 0 | [5 empty] | 0 | 0 | 0 | 0 | 0 | 0 | 0 | -3.18 | 6 | 847.4 |  | 995 | 1027 | 18 |  |  | Effect of annealing temperature on microstructures and mechanical properties of a hot-rolled Ti-6Al-4V-0.5Ni-0.5Nb alloy for offshore applications
11105 | 1 | 89 | 6 | 4 | 0 | 0 | 0 | 0 | 0 | 0.5 | 0 | 0 | 0 | 0 | 0 | 0 | 0 | 0 | 0 | 0 | 0 | 1 | 1020 | 50 | 0 | 0 | 1 | 0 | 1 | 750 | 1 | 0 | 1 | 0 | 0 | [5 empty] | 0 | 0 | 0 | 0 | 0 | 0 | 0 | -3.18 | 6 | 847.4 |  | 964 | 1005 | 15.8 |  |  | Effect of annealing temperature on microstructures and mechanical properties of a hot-rolled Ti-6Al-4V-0.5Ni-0.5Nb alloy for offshore applications
11106 | 1 | 89 | 6 | 4 | 0 | 0 | 0 | 0 | 0 | 0.5 | 0 | 0 | 0 | 0 | 0 | 0 | 0 | 0 | 0 | 0 | 0 | 1 | 1020 | 50 | 0 | 0 | 1 | 0 | 1 | 800 | 1 | 0 | 1 | 0 | 0 | [5 empty] | 0 | 0 | 0 | 0 | 0 | 0 | 0 | -3.18 | 6 | 847.4 |  | 950 | 987 | 16.7 |  |  | Effect of annealing temperature on microstructures and mechanical properties of a hot-rolled Ti-6Al-4V-0.5Ni-0.5Nb alloy for offshore applications
11107 | 1 | 89 | 6 | 4 | 0 | 0 | 0 | 0 | 0 | 0.5 | 0 | 0 | 0 | 0 | 0 | 0 | 0 | 0 | 0 | 0 | 0 | 1 | 1020 | 50 | 0 | 0 | 1 | 0 | 1 | 850 | 1 | 0 | 1 | 0 | 0 | [5 empty] | 0 | 0 | 0 | 0 | 0 | 0 | 0 | -3.18 | 6 | 847.4 |  | 940 | 983 | 17 |  |  | Effect of annealing temperature on microstructures and mechanical properties of a hot-rolled Ti-6Al-4V-0.5Ni-0.5Nb alloy for offshore applications
11108 | 1 | 89 | 6 | 4 | 0 | 0 | 0 | 0 | 0 | 0.5 | 0 | 0 | 0 | 0 | 0 | 0 | 0 | 0 | 0 | 0 | 0 | 1 | 1020 | 50 | 0 | 0 | 1 | 0 | 1 | 900 | 1 | 0 | 1 | 0 | 0 | [5 empty] | 0 | 0 | 0 | 0 | 0 | 0 | 0 | -3.18 | 6 | 847.4 |  | 927 | 967 | 17 |  |  | Effect of annealing temperature on microstructures and mechanical properties of a hot-rolled Ti-6Al-4V-0.5Ni-0.5Nb alloy for offshore applications
11109 | 1 | 86.63 | 5 | 0 | 0 | 0 | 1.62 | 0 | 0 | 0 | 6.65 | 0 | 0 | 0 | 0 | 0 | 0 | 0 | 0 | 0 | 0 | 1 | 800 |  | 0 | 0 | 1 | 0 | 1 | 780 | 1 | 0 | 1 | 0 | 1 | 560 | 6 | 0 | 1 | 0 | 0 | 0 | 0 | 0 | 0 | 0 | 0 | 6.348 | 5 | 804.377 |  | 1070.49 | 1126.59 | 18.5685 |  |  | 收集于西工大硕博论文，未公开
11110 | 1 | 86.63 | 5 | 0 | 0 | 0 | 1.62 | 0 | 0 | 0 | 6.65 | 0 | 0 | 0 | 0 | 0 | 0 | 0 | 0 | 0 | 0 | 1 | 800 |  | 0 | 0 | 1 | 0 | 1 | 780 | 1 | 0 | 1 | 0 | 1 | 560 | 6 | 0 | 1 | 0 | 0 | 0 | 0 | 0 | 0 | 0 | 0 | 6.348 | 5 | 804.377 |  | 1131.97 | 1160.2 | 17.6045 |  |  | 收集于西工大硕博论文，未公开
11111 | 1 | 86.63 | 5 | 0 | 0 | 0 | 1.62 | 0 | 0 | 0 | 6.65 | 0 | 0 | 0 | 0 | 0 | 0 | 0 | 0 | 0 | 0 | 1 | 800 |  | 0 | 0 | 1 | 0 | 1 | 780 | 1 | 0 | 1 | 0 | 1 | 560 | 6 | 0 | 1 | 0 | 0 | 0 | 0 | 0 | 0 | 0 | 0 | 6.348 | 5 | 804.377 |  | 1066.39 | 1098.76 | 18.0625 |  |  | 收集于西工大硕博论文，未公开
11112 | 1 | 86.63 | 5 | 0 | 0 | 0 | 1.62 | 0 | 0 | 0 | 6.65 | 0 | 0 | 0 | 0 | 0 | 0 | 0 | 0 | 0 | 0 | 1 | 830 |  | 0 | 0 | 1 | 0 | 1 | 780 | 1 | 0 | 1 | 0 | 1 | 560 | 6 | 0 | 1 | 0 | 0 | 0 | 0 | 0 | 0 | 0 | 0 | 6.348 | 5 | 804.377 |  | 1110.11 | 1180.3 | 15.9626 |  |  | 收集于西工大硕博论文，未公开
11113 | 1 | 86.63 | 5 | 0 | 0 | 0 | 1.62 | 0 | 0 | 0 | 6.65 | 0 | 0 | 0 | 0 | 0 | 0 | 0 | 0 | 0 | 0 | 1 | 830 |  | 0 | 0 | 1 | 0 | 1 | 780 | 1 | 0 | 1 | 0 | 1 | 560 | 6 | 0 | 1 | 0 | 0 | 0 | 0 | 0 | 0 | 0 | 0 | 6.348 | 5 | 804.377 |  | 1145.63 | 1178.1 | 13.6577 |  |  | 收集于西工大硕博论文，未公开
11114 | 1 | 86.63 | 5 | 0 | 0 | 0 | 1.62 | 0 | 0 | 0 | 6.65 | 0 | 0 | 0 | 0 | 0 | 0 | 0 | 0 | 0 | 0 | 1 | 830 |  | 0 | 0 | 1 | 0 | 1 | 780 | 1 | 0 | 1 | 0 | 1 | 560 | 6 | 0 | 1 | 0 | 0 | 0 | 0 | 0 | 0 | 0 | 0 | 6.348 | 5 | 804.377 |  | 1144.26 | 1188.3 | 11.9832 |  |  | 收集于西工大硕博论文，未公开
11115 | 1 | 86.63 | 5 | 0 | 0 | 0 | 1.62 | 0 | 0 | 0 | 6.65 | 0 | 0 | 0 | 0 | 0 | 0 | 0 | 0 | 0 | 0 | 1 | 860 |  | 0 | 0 | 1 | 0 | 1 | 780 | 1 | 0 | 1 | 0 | 1 | 560 | 6 | 0 | 1 | 0 | 0 | 0 | 0 | 0 | 0 | 0 | 0 | 6.348 | 5 | 804.377 |  | 1122.4 | 1172.04 | 17.9375 |  |  | 收集于西工大硕博论文，未公开
11116 | 1 | 86.63 | 5 | 0 | 0 | 0 | 1.62 | 0 | 0 | 0 | 6.65 | 0 | 0 | 0 | 0 | 0 | 0 | 0 | 0 | 0 | 0 | 1 | 860 |  | 0 | 0 | 1 | 0 | 1 | 780 | 1 | 0 | 1 | 0 | 1 | 560 | 6 | 0 | 1 | 0 | 0 | 0 | 0 | 0 | 0 | 0 | 0 | 6.348 | 5 | 804.377 |  | 1136.07 | 1173.96 | 15.3943 |  |  | 收集于西工大硕博论文，未公开
11117 | 1 | 86.63 | 5 | 0 | 0 | 0 | 1.62 | 0 | 0 | 0 | 6.65 | 0 | 0 | 0 | 0 | 0 | 0 | 0 | 0 | 0 | 0 | 1 | 860 |  | 0 | 0 | 1 | 0 | 1 | 780 | 1 | 0 | 1 | 0 | 1 | 560 | 6 | 0 | 1 | 0 | 0 | 0 | 0 | 0 | 0 | 0 | 0 | 6.348 | 5 | 804.377 |  | 1133.33 | 1173.14 | 12.5359 |  |  | 收集于西工大硕博论文，未公开
11118 | 1 | 86.63 | 5 | 0 | 0 | 0 | 1.62 | 0 | 0 | 0 | 6.65 | 0 | 0 | 0 | 0 | 0 | 0 | 0 | 0 | 0 | 0 | 1 | 890 |  | 0 | 0 | 1 | 0 | 1 | 780 | 1 | 0 | 1 | 0 | 1 | 560 | 6 | 0 | 1 | 0 | 0 | 0 | 0 | 0 | 0 | 0 | 0 | 6.348 | 5 | 804.377 |  | 1114.21 | 1161.02 | 17.0685 |  |  | 收集于西工大硕博论文，未公开
11119 | 1 | 86.63 | 5 | 0 | 0 | 0 | 1.62 | 0 | 0 | 0 | 6.65 | 0 | 0 | 0 | 0 | 0 | 0 | 0 | 0 | 0 | 0 | 1 | 890 |  | 0 | 0 | 1 | 0 | 1 | 780 | 1 | 0 | 1 | 0 | 1 | 560 | 6 | 0 | 1 | 0 | 0 | 0 | 0 | 0 | 0 | 0 | 0 | 6.348 | 5 | 804.377 |  | 1125.14 | 1162.64 | 10.4205 |  |  | 收集于西工大硕博论文，未公开
11120 | 1 | 86.63 | 5 | 0 | 0 | 0 | 1.62 | 0 | 0 | 0 | 6.65 | 0 | 0 | 0 | 0 | 0 | 0 | 0 | 0 | 0 | 0 | 1 | 890 |  | 0 | 0 | 1 | 0 | 1 | 780 | 1 | 0 | 1 | 0 | 1 | 560 | 6 | 0 | 1 | 0 | 0 | 0 | 0 | 0 | 0 | 0 | 0 | 6.348 | 5 | 804.377 |  | 1108.74 | 1153.3 | 14.7467 |  |  | 收集于西工大硕博论文，未公开
11121 | 1 | 86.63 | 5 | 0 | 0 | 0 | 1.62 | 0 | 0 | 0 | 6.65 | 0 | 0 | 0 | 0 | 0 | 0 | 0 | 0 | 0 | 0 | 1 | 920 |  | 0 | 0 | 1 | 0 | 1 | 780 | 1 | 0 | 1 | 0 | 1 | 560 | 6 | 0 | 1 | 0 | 0 | 0 | 0 | 0 | 0 | 0 | 0 | 6.348 | 5 | 804.377 |  | 1062.3 | 1130.72 | 13.8316 |  |  | 收集于西工大硕博论文，未公开
11122 | 1 | 86.63 | 5 | 0 | 0 | 0 | 1.62 | 0 | 0 | 0 | 6.65 | 0 | 0 | 0 | 0 | 0 | 0 | 0 | 0 | 0 | 0 | 1 | 920 |  | 0 | 0 | 1 | 0 | 1 | 780 | 1 | 0 | 1 | 0 | 1 | 560 | 6 | 0 | 1 | 0 | 0 | 0 | 0 | 0 | 0 | 0 | 0 | 6.348 | 5 | 804.377 |  | 1103.16 | 1172.59 | 9.55273 |  |  | 收集于西工大硕博论文，未公开
11123 | 1 | 86.63 | 5 | 0 | 0 | 0 | 1.62 | 0 | 0 | 0 | 6.65 | 0 | 0 | 0 | 0 | 0 | 0 | 0 | 0 | 0 | 0 | 1 | 920 |  | 0 | 0 | 1 | 0 | 1 | 780 | 1 | 0 | 1 | 0 | 1 | 560 | 6 | 0 | 1 | 0 | 0 | 0 | 0 | 0 | 0 | 0 | 0 | 6.348 | 5 | 804.377 |  | 1086.96 | 1167.63 | 10.0095 |  |  | 收集于西工大硕博论文，未公开
11124 | 1 | 86.63 | 5 | 0 | 0 | 0 | 1.62 | 0 | 0 | 0 | 6.65 | 0 | 0 | 0 | 0 | 0 | 0 | 0 | 0 | 0 | 0 | 1 | 950 |  | 0 | 0 | 1 | 0 | 1 | 780 | 1 | 0 | 1 | 0 | 1 | 560 | 6 | 0 | 1 | 0 | 0 | 0 | 0 | 0 | 0 | 0 | 0 | 6.348 | 5 | 804.377 |  | 1090.98 | 1147.24 | 12.0158 |  |  | 收集于西工大硕博论文，未公开
11125 | 1 | 86.63 | 5 | 0 | 0 | 0 | 1.62 | 0 | 0 | 0 | 6.65 | 0 | 0 | 0 | 0 | 0 | 0 | 0 | 0 | 0 | 0 | 1 | 950 |  | 0 | 0 | 1 | 0 | 1 | 780 | 1 | 0 | 1 | 0 | 1 | 560 | 6 | 0 | 1 | 0 | 0 | 0 | 0 | 0 | 0 | 0 | 0 | 6.348 | 5 | 804.377 |  | 1126.51 | 1186.37 | 12.0775 |  |  | 收集于西工大硕博论文，未公开
11126 | 0 | 93.388 | 2.61 | 0 | 0 | 0 | 0 | 0 | 3.07 | 0.02 | 0.86 | 0 | 0 | 0 | 0 | 0 | 0 | 0 | 0 | 0 | 0 | 1 |  |  | 0 | 0 | 1 | 0 | 1 | 950 | 1 |  |  |  | 0 | [5 empty] | 0 | 0 | 0 | 0 | 0 | 0 | 0 | -1.7444 | 3.121667 | 858.128 | [5 empty] | 10.1016/j.jallcom.2007.10.064 | Low-temperature impact toughness and deformation mechanism of CT20 titanium alloy
11127 | 0 | 93.388 | 2.61 | 0 | 0 | 0 | 0 | 0 | 3.07 | 0.02 | 0.86 | 0 | 0 | 0 | 0 | 0 | 0 | 0 | 0 | 0 | 0 | 1 |  |  | 0 | 0 | 1 | 0 | 1 | 950 | 1 |  |  |  | 0 | [5 empty] | 0 | 0 | 0 | 0 | 0 | 0 | 0 | -1.7444 | 3.121667 | 858.128 | [5 empty] | 10.1016/j.jallcom.2007.10.065 | Low-temperature impact toughness and deformation mechanism of CT20 titanium alloy
11128 | 0 | 93.388 | 2.61 | 0 | 0 | 0 | 0 | 0 | 3.07 | 0.02 | 0.86 | 0 | 0 | 0 | 0 | 0 | 0 | 0 | 0 | 0 | 0 | 1 |  |  | 0 | 0 | 1 | 0 | 1 | 950 | 1 |  |  |  | 0 | [5 empty] | 0 | 0 | 0 | 0 | 0 | 0 | 0 | -1.7444 | 3.121667 | 858.128 | [5 empty] | 10.1016/j.jallcom.2007.10.066 | Low-temperature impact toughness and deformation mechanism of CT20 titanium alloy
11129 | 0 | 93.388 | 2.61 | 0 | 0 | 0 | 0 | 0 | 3.07 | 0.02 | 0.86 | 0 | 0 | 0 | 0 | 0 | 0 | 0 | 0 | 0 | 0 | 1 |  |  | 0 | 0 | 1 | 0 | 1 | 950 | 1 |  |  |  | 0 | [5 empty] | 0 | 0 | 0 | 0 | 0 | 0 | 0 | -1.7444 | 3.121667 | 858.128 | [5 empty] | 10.1016/j.jallcom.2007.10.067 | Low-temperature impact toughness and deformation mechanism of CT20 titanium alloy
11130 | 0 | 93.388 | 2.61 | 0 | 0 | 0 | 0 | 0 | 3.07 | 0.02 | 0.86 | 0 | 0 | 0 | 0 | 0 | 0 | 0 | 0 | 0 | 0 | 1 |  |  | 0 | 0 | 1 | 0 | 1 | 950 | 1 |  |  |  | 0 | [5 empty] | 0 | 0 | 0 | 0 | 0 | 0 | 0 | -1.7444 | 3.121667 | 858.128 | [5 empty] | 10.1016/j.jallcom.2007.10.068 | Low-temperature impact toughness and deformation mechanism of CT20 titanium alloy
11131 | 1 | 87.93 | 6.13 | 0 | 0 | 0 | 0 | 0 | 1.95 | 3.02 | 0.97 | 0 | 0 | 0 | 0 | 0 | 0 | 0 | 0 | 0 | 0 | 1 | 940 | 80 | 0 | 0 | 1 | 0 | 1 | 900 | 1.5 | 0 | 1 | 0 | 0 | [5 empty] | 0 | 0 | 0 | 0 | 0 | 0 | 0 | -4.3144 | 6.455 | 872.203 |  | 782.3 | 931.907 | 14.5983 |  | 10.1016/j.jallcom.2007.10.069 | 收集于西工大硕博论文，未公开
11132 | 1 | 87.93 | 6.13 | 0 | 0 | 0 | 0 | 0 | 1.95 | 3.02 | 0.97 | 0 | 0 | 0 | 0 | 0 | 0 | 0 | 0 | 0 | 0 | 1 | 940 | 70 | 0 | 0 | 1 | 0 | 1 | 900 | 1.5 | 0 | 1 | 0 | 0 | [5 empty] | 0 | 0 | 0 | 0 | 0 | 0 | 0 | -4.3144 | 6.455 | 872.203 |  | 783.638 | 901.572 | 18.0018 |  | 10.1016/j.jallcom.2007.10.070 | 收集于西工大硕博论文，未公开
11133 | 1 | 87.93 | 6.13 | 0 | 0 | 0 | 0 | 0 | 1.95 | 3.02 | 0.97 | 0 | 0 | 0 | 0 | 0 | 0 | 0 | 0 | 0 | 0 | 1 | 940 | 70 | 0 | 0 | 1 | 0 | 1 | 800 | 1.5 | 0 | 1 | 0 | 0 | [5 empty] | 0 | 0 | 0 | 0 | 0 | 0 | 0 | -4.3144 | 6.455 | 872.203 |  | 795.876 | 919.588 | 15.9739 |  | 10.1016/j.jallcom.2007.10.071 | 收集于西工大硕博论文，未公开
11134 | 1 | 87.93 | 6.13 | 0 | 0 | 0 | 0 | 0 | 1.95 | 3.02 | 0.97 | 0 | 0 | 0 | 0 | 0 | 0 | 0 | 0 | 0 | 0 | 1 | 940 | 70 | 0 | 0 | 1 | 0 | 1 | 960 | 1.5 | 0 | 1 | 0 | 0 | [5 empty] | 0 | 0 | 0 | 0 | 0 | 0 | 0 | -4.3144 | 6.455 | 872.203 |  | 744.33 | 880.412 | 17.0832 |  | 10.1016/j.jallcom.2007.10.072 | 收集于西工大硕博论文，未公开
11135 | 1 | 87.93 | 6.13 | 0 | 0 | 0 | 0 | 0 | 1.95 | 3.02 | 0.97 | 0 | 0 | 0 | 0 | 0 | 0 | 0 | 0 | 0 | 0 | 1 | 940 | 70 | 0 | 0 | 1 | 0 | 1 | 1020 | 1.5 | 0 | 1 | 0 | 0 | [5 empty] | 0 | 0 | 0 | 0 | 0 | 0 | 0 | -4.3144 | 6.455 | 872.203 |  | 777.32 | 880.412 | 10.9894 |  | 10.1016/j.jallcom.2007.10.073 | 收集于西工大硕博论文，未公开
11136 | 1 | 87.93 | 6.13 | 0 | 0 | 0 | 0 | 0 | 1.95 | 3.02 | 0.97 | 0 | 0 | 0 | 0 | 0 | 0 | 0 | 0 | 0 | 0 | 1 | 940 | 70 | 0 | 0 | 1 | 0 | 1 | 970 | 1.5 | 0 | 1 | 0 | 0 | [5 empty] | 0 | 0 | 0 | 0 | 0 | 0 | 0 | -4.3144 | 6.455 | 872.203 |  | 793.814 | 903.093 | 18.1489 |  | 10.1016/j.jallcom.2007.10.074 | 收集于西工大硕博论文，未公开
11137 | 1 | 87.93 | 6.13 | 0 | 0 | 0 | 0 | 0 | 1.95 | 3.02 | 0.97 | 0 | 0 | 0 | 0 | 0 | 0 | 0 | 0 | 0 | 0 | 1 | 940 | 70 | 0 | 0 | 1 | 0 | 1 | 970 | 1.5 | 1 | 0 | 0 | 1 | 600 | 4 | 0 | 1 | 0 | 0 | 0 | 0 | 0 | 0 | 0 | 0 | -4.3144 | 6.455 | 872.203 |  | 859.794 | 983.505 | 16.8332 |  | 10.1016/j.jallcom.2007.10.075 | 收集于西工大硕博论文，未公开
11138 | 1 | 87.93 | 6.13 | 0 | 0 | 0 | 0 | 0 | 1.95 | 3.02 | 0.97 | 0 | 0 | 0 | 0 | 0 | 0 | 0 | 0 | 0 | 0 | 1 | 940 | 60 | 0 | 0 | 1 | 0 | 1 | 900 | 1.5 | 0 | 1 | 0 | 0 | [5 empty] | 0 | 0 | 0 | 0 | 0 | 0 | 0 | -4.3144 | 6.455 | 872.203 |  | 777.183 | 899.501 | 17.5453 |  | 10.1016/j.jallcom.2007.10.076 | 收集于西工大硕博论文，未公开
11139 | 1 | 87.93 | 6.13 | 0 | 0 | 0 | 0 | 0 | 1.95 | 3.02 | 0.97 | 0 | 0 | 0 | 0 | 0 | 0 | 0 | 0 | 0 | 0 | 1 | 940 | 50 | 0 | 0 | 1 | 0 | 1 | 900 | 1.5 | 0 | 1 | 0 | 0 | [5 empty] | 0 | 0 | 0 | 0 | 0 | 0 | 0 | -4.3144 | 6.455 | 872.203 |  | 770.724 | 887.195 | 16.1742 |  |  | 收集于西工大硕博论文，未公开
11140 | 1 | 86.2 | 6 | 0.5 | 0 | 0 | 0 | 0 | 0 | 0 | 5 | 2 | 0 | 0 | 0 | 0 | 0 | 0 | 0 | 0 | 0 | 1 |  |  | 0 | 0 | 1 | 0 | 1 | 990 | 1 | 0 | 0 | 1 | 1 | 700 | 2 | 0 | 1 | 0 | 0 | 0 | 0 | 0 | 0 | 0 | 0 | -0.665 | 6.666667 | 849.6 |  | 927 | 1125 | 12.5 |  |  | Dot-dash grain boundary α: A new strategy for improving impact toughness of dual-phase Ti-652 alloy
11141 | 1 | 86.2 | 6 | 0.5 | 0 | 0 | 0 | 0 | 0 | 0 | 5 | 2 | 0 | 0 | 0 | 0 | 0 | 0 | 0 | 0 | 0 | 1 |  |  | 0 | 0 | 1 | 0 | 1 | 600 | 2 | 0 | 1 | 0 | 0 | [5 empty] | 0 | 0 | 0 | 0 | 0 | 0 | 0 | -0.665 | 6.666667 | 849.6 |  | 1060 | 1231 | 19.3 |  |  | Dot-dash grain boundary α: A new strategy for improving impact toughness of dual-phase Ti-652 alloy
11142 | 1 | 86.2 | 6 | 0.5 | 0 | 0 | 0 | 0 | 0 | 0 | 5 | 2 | 0 | 0 | 0 | 0 | 0 | 0 | 0 | 0 | 0 | 1 |  |  | 0 | 0 | 1 | 0 | 1 | 955 | 1 | 1 | 0 | 0 | 1 | 910 | 1 | 0 | 1 | 0 | 0 | 0 | 0 | 0 | 0 | 0 | 0 | -0.665 | 6.666667 | 849.6 |  | 1055 | 1197 | 14.9 |  |  | Dot-dash grain boundary α: A new strategy for improving impact toughness of dual-phase Ti-652 alloy
11143 | 0 | 86.7 | 4.8 | 0 | 0 | 0 | 0 | 0 | 4.2 | 0 | 2 | 2.3 | 0 | 0 | 0 | 0 | 0 | 0 | 0 | 0 | 0 | 1 |  | 50 | 0 | 0 | 1 | 0 | 1 | 950 | 1 | 0 | 1 | 0 | 1 | 590 | 8 | 0 | 1 | 0 | 0 | 0 | 0 | 0 | 0 | 0 | 0 | -2.8 | 6.266667 | 853.76 | [6 empty] | Effect of germanium and silicon additions on the mechanical properties of a near-α titanium alloy
11144 | 0 | 85.8 | 4.8 | 0 | 0 | 0 | 0 | 0 | 4.1 | 0 | 2 | 2.2 | 0 | 0 | 0 | 0 | 0 | 0 | 0 | 0 | 0 | 1 |  | 50 | 0 | 0 | 1 | 0 | 1 | 950 | 1 | 0 | 1 | 0 | 1 | 590 | 8 | 0 | 1 | 0 | 0 | 0 | 0 | 0 | 0 | 0 | 0 | -2.8 | 6.216667 | 854.03 | [6 empty] | Effect of germanium and silicon additions on the mechanical properties of a near-α titanium alloy
11145 | 0 | 82.4 | 5 | 0 | 0 | 0 | 0 | 0 | 4 | 0 | 2.1 | 2.4 | 0 | 0 | 0 | 0 | 0 | 0 | 0 | 0 | 0 | 1 |  | 50 | 0 | 0 | 1 | 0 | 1 | 950 | 1 | 0 | 1 | 0 | 1 | 590 | 8 | 0 | 1 | 0 | 0 | 0 | 0 | 0 | 0 | 0 | 0 | -2.9 | 6.466667 | 855.03 | [6 empty] | Effect of germanium and silicon additions on the mechanical properties of a near-α titanium alloy
11146 | 1 | 89.035 | 6.2 | 4.3 | 0 | 0 | 0.16 | 0 | 0.02 | 0 | 0 | 0 | 0 | 0 | 0 | 0 | 0 | 0 | 0 | 0 | 0 | 1 |  |  | 0 | 0 | 1 | 0 | 0 | [5 empty] | 0 | [5 empty] | 0 | 0 | 0 | 0 | 0 | 0 | 0 | -2.855 | 6.203333 | 841.678 |  | 1180 | 1220 | 16 |  |  | Mechanical behavior and impact toughness of the ultrafine-grained Grade 5 Ti alloy processed by ECAP
11147 | 1 | 84.62 | 5.21 | 0 | 4.05 | 0 | 0 | 0 | 0 | 0 | 4.06 | 2.06 | 0 | 0 | 0 | 0 | 0 | 0 | 0 | 0 | 0 | 1 | 883 | 30 | 0 | 0 | 1 | 0 | 1 | 800 | 4 | 1 | 0 | 0 | 1 | 640 | 8 | 0 | 1 | 0 | 0 | 0 | 0 | 0 | 0 | 0 | 0 | 5.33 | 5.896667 | 814.018 |  | 1230.5 | 1265 | 9.5 |  |  | 收集于西工大硕博论文，未公开
11148 | 1 | 84.62 | 5.21 | 0 | 4.05 | 0 | 0 | 0 | 0 | 0 | 4.06 | 2.06 | 0 | 0 | 0 | 0 | 0 | 0 | 0 | 0 | 0 | 1 | 883 | 30 | 0 | 0 | 1 | 0 | 1 | 800 | 4 | 1 | 0 | 0 | 1 | 640 | 8 | 0 | 1 | 0 | 0 | 0 | 0 | 0 | 0 | 0 | 0 | 5.33 | 5.896667 | 814.018 |  | 1250 | 1287.5 | 9.25 |  |  | 收集于西工大硕博论文，未公开
11149 | 1 | 82.67 | 5.47 | 4.81 | 1.03 | 0 | 1.5 | 0 | 0 | 0 | 4.52 | 0 | 0 | 0 | 0 | 0 | 0 | 0 | 0 | 0 | 0 | 1 |  |  | 0 | 0 | 1 | 0 | 1 | 710 | 2 | 0 | 1 | 0 | 1 | 500 | 3 | 0 | 1 | 0 | 0 | 0 | 0 | 0 | 0 | 0 | 0 | 8.2707 | 5.47 | 758.226 |  |  | 1219.15 | 12.67 |  |  | 热处理对TC18钛合金组织定量分析及性能影响规律研究
11150 | 1 | 82.67 | 5.47 | 4.81 | 1.03 | 0 | 1.5 | 0 | 0 | 0 | 4.52 | 0 | 0 | 0 | 0 | 0 | 0 | 0 | 0 | 0 | 0 | 1 |  |  | 0 | 0 | 1 | 0 | 1 | 720 | 2 | 0 | 1 | 0 | 1 | 500 | 3 | 0 | 1 | 0 | 0 | 0 | 0 | 0 | 0 | 0 | 0 | 8.2707 | 5.47 | 758.226 |  |  | 1234.01 | 10.44 |  |  | 热处理对TC18钛合金组织定量分析及性能影响规律研究
11151 | 1 | 82.67 | 5.47 | 4.81 | 1.03 | 0 | 1.5 | 0 | 0 | 0 | 4.52 | 0 | 0 | 0 | 0 | 0 | 0 | 0 | 0 | 0 | 0 | 1 |  |  | 0 | 0 | 1 | 0 | 1 | 730 | 2 | 0 | 1 | 0 | 1 | 500 | 3 | 0 | 1 | 0 | 0 | 0 | 0 | 0 | 0 | 0 | 0 | 8.2707 | 5.47 | 758.226 |  |  | 1241.76 | 9.75 |  |  | 热处理对TC18钛合金组织定量分析及性能影响规律研究
11152 | 1 | 82.67 | 5.47 | 4.81 | 1.03 | 0 | 1.5 | 0 | 0 | 0 | 4.52 | 0 | 0 | 0 | 0 | 0 | 0 | 0 | 0 | 0 | 0 | 1 |  |  | 0 | 0 | 1 | 0 | 1 | 740 | 2 | 0 | 1 | 0 | 1 | 500 | 3 | 0 | 1 | 0 | 0 | 0 | 0 | 0 | 0 | 0 | 0 | 8.2707 | 5.47 | 758.226 |  |  | 1276.29 | 9 |  |  | 热处理对TC18钛合金组织定量分析及性能影响规律研究
11153 | 1 | 82.67 | 5.47 | 4.81 | 1.03 | 0 | 1.5 | 0 | 0 | 0 | 4.52 | 0 | 0 | 0 | 0 | 0 | 0 | 0 | 0 | 0 | 0 | 1 |  |  | 0 | 0 | 1 | 0 | 1 | 750 | 2 | 0 | 1 | 0 | 1 | 500 | 3 | 0 | 1 | 0 | 0 | 0 | 0 | 0 | 0 | 0 | 0 | 8.2707 | 5.47 | 758.226 |  |  | 1309.59 | 6.75 |  |  | 热处理对TC18钛合金组织定量分析及性能影响规律研究
11154 | 1 | 82.67 | 5.47 | 4.81 | 1.03 | 0 | 1.5 | 0 | 0 | 0 | 4.52 | 0 | 0 | 0 | 0 | 0 | 0 | 0 | 0 | 0 | 0 | 1 |  |  | 0 | 0 | 1 | 0 | 1 | 760 | 2 | 0 | 1 | 0 | 1 | 500 | 3 | 0 | 1 | 0 | 0 | 0 | 0 | 0 | 0 | 0 | 0 | 8.2707 | 5.47 | 758.226 |  |  | 1362.37 | 4.97 |  |  | 热处理对TC18钛合金组织定量分析及性能影响规律研究
11155 | 1 | 82.67 | 5.47 | 4.81 | 1.03 | 0 | 1.5 | 0 | 0 | 0 | 4.52 | 0 | 0 | 0 | 0 | 0 | 0 | 0 | 0 | 0 | 0 | 1 |  |  | 0 | 0 | 1 | 0 | 1 | 770 | 2 | 0 | 1 | 0 | 1 | 500 | 3 | 0 | 1 | 0 | 0 | 0 | 0 | 0 | 0 | 0 | 0 | 8.2707 | 5.47 | 758.226 |  |  | 1415.95 | 4.38 |  |  | 热处理对TC18钛合金组织定量分析及性能影响规律研究
11156 | 1 | 82.67 | 5.47 | 4.81 | 1.03 | 0 | 1.5 | 0 | 0 | 0 | 4.52 | 0 | 0 | 0 | 0 | 0 | 0 | 0 | 0 | 0 | 0 | 1 |  |  | 0 | 0 | 1 | 0 | 1 | 780 | 2 | 0 | 1 | 0 | 1 | 500 | 3 | 0 | 1 | 0 | 0 | 0 | 0 | 0 | 0 | 0 | 0 | 8.2707 | 5.47 | 758.226 |  |  | 1436.27 | 3.46 |  |  | 热处理对TC18钛合金组织定量分析及性能影响规律研究
11157 | 1 | 82.67 | 5.47 | 4.81 | 1.03 | 0 | 1.5 | 0 | 0 | 0 | 4.52 | 0 | 0 | 0 | 0 | 0 | 0 | 0 | 0 | 0 | 0 | 1 |  |  | 0 | 0 | 1 | 0 | 1 | 790 | 2 | 0 | 1 | 0 | 1 | 500 | 3 | 0 | 1 | 0 | 0 | 0 | 0 | 0 | 0 | 0 | 0 | 8.2707 | 5.47 | 758.226 |  |  | 1446.05 | 3.27 |  |  | 热处理对TC18钛合金组织定量分析及性能影响规律研究
11158 | 1 | 82.67 | 5.47 | 4.81 | 1.03 | 0 | 1.5 | 0 | 0 | 0 | 4.52 | 0 | 0 | 0 | 0 | 0 | 0 | 0 | 0 | 0 | 0 | 1 |  |  | 0 | 0 | 1 | 0 | 1 | 800 | 2 | 0 | 1 | 0 | 1 | 500 | 3 | 0 | 1 | 0 | 0 | 0 | 0 | 0 | 0 | 0 | 0 | 8.2707 | 5.47 | 758.226 |  |  | 1454.21 | 3.54 |  |  | 热处理对TC18钛合金组织定量分析及性能影响规律研究
11159 | 1 | 82.67 | 5.47 | 4.81 | 1.03 | 0 | 1.5 | 0 | 0 | 0 | 4.52 | 0 | 0 | 0 | 0 | 0 | 0 | 0 | 0 | 0 | 0 | 1 |  |  | 0 | 0 | 1 | 0 | 1 | 810 | 2 | 0 | 1 | 0 | 1 | 500 | 3 | 0 | 1 | 0 | 0 | 0 | 0 | 0 | 0 | 0 | 0 | 8.2707 | 5.47 | 758.226 |  |  | 1460.74 | 3.58 |  |  | 热处理对TC18钛合金组织定量分析及性能影响规律研究
11160 | 1 | 82.67 | 5.47 | 4.81 | 1.03 | 0 | 1.5 | 0 | 0 | 0 | 4.52 | 0 | 0 | 0 | 0 | 0 | 0 | 0 | 0 | 0 | 0 | 1 |  |  | 0 | 0 | 1 | 0 | 1 | 820 | 2 | 0 | 1 | 0 | 1 | 500 | 3 | 0 | 1 | 0 | 0 | 0 | 0 | 0 | 0 | 0 | 0 | 8.2707 | 5.47 | 758.226 |  |  | 1460.8 | 3.31 |  |  | 热处理对TC18钛合金组织定量分析及性能影响规律研究
11161 | 1 | 82.67 | 5.47 | 4.81 | 1.03 | 0 | 1.5 | 0 | 0 | 0 | 4.52 | 0 | 0 | 0 | 0 | 0 | 0 | 0 | 0 | 0 | 0 | 1 |  |  | 0 | 0 | 1 | 0 | 1 | 830 | 2 | 0 | 1 | 0 | 1 | 500 | 3 | 0 | 1 | 0 | 0 | 0 | 0 | 0 | 0 | 0 | 0 | 8.2707 | 5.47 | 758.226 |  |  | 1469.76 | 3.53 |  |  | 热处理对TC18钛合金组织定量分析及性能影响规律研究
11162 | 1 | 82.67 | 5.47 | 4.81 | 1.03 | 0 | 1.5 | 0 | 0 | 0 | 4.52 | 0 | 0 | 0 | 0 | 0 | 0 | 0 | 0 | 0 | 0 | 1 |  |  | 0 | 0 | 1 | 0 | 1 | 840 | 2 | 0 | 1 | 0 | 1 | 500 | 3 | 0 | 1 | 0 | 0 | 0 | 0 | 0 | 0 | 0 | 0 | 8.2707 | 5.47 | 758.226 |  |  | 1473.05 | 3.41 |  |  | 热处理对TC18钛合金组织定量分析及性能影响规律研究
11163 | 1 | 82.67 | 5.47 | 4.81 | 1.03 | 0 | 1.5 | 0 | 0 | 0 | 4.52 | 0 | 0 | 0 | 0 | 0 | 0 | 0 | 0 | 0 | 0 | 1 |  |  | 0 | 0 | 1 | 0 | 1 | 850 | 2 | 0 | 1 | 0 | 1 | 500 | 3 | 0 | 1 | 0 | 0 | 0 | 0 | 0 | 0 | 0 | 0 | 8.2707 | 5.47 | 758.226 |  |  | 1482.83 | 3.3 |  |  | 热处理对TC18钛合金组织定量分析及性能影响规律研究
11164 | 1 | 82.67 | 5.47 | 4.81 | 1.03 | 0 | 1.5 | 0 | 0 | 0 | 4.52 | 0 | 0 | 0 | 0 | 0 | 0 | 0 | 0 | 0 | 0 | 1 |  |  | 0 | 0 | 1 | 0 | 1 | 860 | 2 | 0 | 1 | 0 | 1 | 500 | 3 | 0 | 1 | 0 | 0 | 0 | 0 | 0 | 0 | 0 | 0 | 8.2707 | 5.47 | 758.226 |  |  | 1492.81 | 3.32 |  |  | 热处理对TC18钛合金组织定量分析及性能影响规律研究
11165 | 1 | 82.67 | 5.47 | 4.81 | 1.03 | 0 | 1.5 | 0 | 0 | 0 | 4.52 | 0 | 0 | 0 | 0 | 0 | 0 | 0 | 0 | 0 | 0 | 1 |  |  | 0 | 0 | 1 | 0 | 1 | 710 | 2 | 0 | 1 | 0 | 1 | 550 | 3 | 0 | 1 | 0 | 0 | 0 | 0 | 0 | 0 | 0 | 0 | 8.2707 | 5.47 | 758.226 |  |  | 1056.45 | 13.14 |  |  | 热处理对TC18钛合金组织定量分析及性能影响规律研究
11166 | 1 | 82.67 | 5.47 | 4.81 | 1.03 | 0 | 1.5 | 0 | 0 | 0 | 4.52 | 0 | 0 | 0 | 0 | 0 | 0 | 0 | 0 | 0 | 0 | 1 |  |  | 0 | 0 | 1 | 0 | 1 | 720 | 2 | 0 | 1 | 0 | 1 | 550 | 3 | 0 | 1 | 0 | 0 | 0 | 0 | 0 | 0 | 0 | 0 | 8.2707 | 5.47 | 758.226 |  |  | 1113 | 12.59 |  |  | 热处理对TC18钛合金组织定量分析及性能影响规律研究
11167 | 1 | 82.67 | 5.47 | 4.81 | 1.03 | 0 | 1.5 | 0 | 0 | 0 | 4.52 | 0 | 0 | 0 | 0 | 0 | 0 | 0 | 0 | 0 | 0 | 1 |  |  | 0 | 0 | 1 | 0 | 1 | 730 | 2 | 0 | 1 | 0 | 1 | 550 | 3 | 0 | 1 | 0 | 0 | 0 | 0 | 0 | 0 | 0 | 0 | 8.2707 | 5.47 | 758.226 |  |  | 1160.26 | 11.55 |  |  | 热处理对TC18钛合金组织定量分析及性能影响规律研究
11168 | 1 | 82.67 | 5.47 | 4.81 | 1.03 | 0 | 1.5 | 0 | 0 | 0 | 4.52 | 0 | 0 | 0 | 0 | 0 | 0 | 0 | 0 | 0 | 0 | 1 |  |  | 0 | 0 | 1 | 0 | 1 | 740 | 2 | 0 | 1 | 0 | 1 | 550 | 3 | 0 | 1 | 0 | 0 | 0 | 0 | 0 | 0 | 0 | 0 | 8.2707 | 5.47 | 758.226 |  |  | 1200.71 | 10.38 |  |  | 热处理对TC18钛合金组织定量分析及性能影响规律研究
11169 | 1 | 82.67 | 5.47 | 4.81 | 1.03 | 0 | 1.5 | 0 | 0 | 0 | 4.52 | 0 | 0 | 0 | 0 | 0 | 0 | 0 | 0 | 0 | 0 | 1 |  |  | 0 | 0 | 1 | 0 | 1 | 750 | 2 | 0 | 1 | 0 | 1 | 550 | 3 | 0 | 1 | 0 | 0 | 0 | 0 | 0 | 0 | 0 | 0 | 8.2707 | 5.47 | 758.226 |  |  | 1251.85 | 8.42 |  |  | 热处理对TC18钛合金组织定量分析及性能影响规律研究
11170 | 1 | 82.67 | 5.47 | 4.81 | 1.03 | 0 | 1.5 | 0 | 0 | 0 | 4.52 | 0 | 0 | 0 | 0 | 0 | 0 | 0 | 0 | 0 | 0 | 1 |  |  | 0 | 0 | 1 | 0 | 1 | 760 | 2 | 0 | 1 | 0 | 1 | 550 | 3 | 0 | 1 | 0 | 0 | 0 | 0 | 0 | 0 | 0 | 0 | 8.2707 | 5.47 | 758.226 |  |  | 1253.9 | 5.91 |  |  | 热处理对TC18钛合金组织定量分析及性能影响规律研究
11171 | 1 | 82.67 | 5.47 | 4.81 | 1.03 | 0 | 1.5 | 0 | 0 | 0 | 4.52 | 0 | 0 | 0 | 0 | 0 | 0 | 0 | 0 | 0 | 0 | 1 |  |  | 0 | 0 | 1 | 0 | 1 | 770 | 2 | 0 | 1 | 0 | 1 | 550 | 3 | 0 | 1 | 0 | 0 | 0 | 0 | 0 | 0 | 0 | 0 | 8.2707 | 5.47 | 758.226 |  |  | 1284.99 | 5.11 |  |  | 热处理对TC18钛合金组织定量分析及性能影响规律研究
11172 | 1 | 82.67 | 5.47 | 4.81 | 1.03 | 0 | 1.5 | 0 | 0 | 0 | 4.52 | 0 | 0 | 0 | 0 | 0 | 0 | 0 | 0 | 0 | 0 | 1 |  |  | 0 | 0 | 1 | 0 | 1 | 780 | 2 | 0 | 1 | 0 | 1 | 550 | 3 | 0 | 1 | 0 | 0 | 0 | 0 | 0 | 0 | 0 | 0 | 8.2707 | 5.47 | 758.226 |  |  | 1300.61 | 4.05 |  |  | 热处理对TC18钛合金组织定量分析及性能影响规律研究
11173 | 1 | 82.67 | 5.47 | 4.81 | 1.03 | 0 | 1.5 | 0 | 0 | 0 | 4.52 | 0 | 0 | 0 | 0 | 0 | 0 | 0 | 0 | 0 | 0 | 1 |  |  | 0 | 0 | 1 | 0 | 1 | 790 | 2 | 0 | 1 | 0 | 1 | 550 | 3 | 0 | 1 | 0 | 0 | 0 | 0 | 0 | 0 | 0 | 0 | 8.2707 | 5.47 | 758.226 |  |  | 1336.48 | 3.76 |  | 10.14024/j.cnki.1004-244x.20240905.001 | 热处理对TC18钛合金组织定量分析及性能影响规律研究
11174 | 1 | 82.67 | 5.47 | 4.81 | 1.03 | 0 | 1.5 | 0 | 0 | 0 | 4.52 | 0 | 0 | 0 | 0 | 0 | 0 | 0 | 0 | 0 | 0 | 1 |  |  | 0 | 0 | 1 | 0 | 1 | 800 | 2 | 0 | 1 | 0 | 1 | 550 | 3 | 0 | 1 | 0 | 0 | 0 | 0 | 0 | 0 | 0 | 0 | 8.2707 | 5.47 | 758.226 |  |  | 1377.68 | 3.7 |  | 10.14024/j.cnki.1004-244x.20240905.001 | 热处理对TC18钛合金组织定量分析及性能影响规律研究
11175 | 1 | 82.67 | 5.47 | 4.81 | 1.03 | 0 | 1.5 | 0 | 0 | 0 | 4.52 | 0 | 0 | 0 | 0 | 0 | 0 | 0 | 0 | 0 | 0 | 1 |  |  | 0 | 0 | 1 | 0 | 1 | 810 | 2 | 0 | 1 | 0 | 1 | 550 | 3 | 0 | 1 | 0 | 0 | 0 | 0 | 0 | 0 | 0 | 0 | 8.2707 | 5.47 | 758.226 |  |  | 1354.34 | 3.61 |  | 10.14024/j.cnki.1004-244x.20240905.001 | 热处理对TC18钛合金组织定量分析及性能影响规律研究
11176 | 1 | 82.67 | 5.47 | 4.81 | 1.03 | 0 | 1.5 | 0 | 0 | 0 | 4.52 | 0 | 0 | 0 | 0 | 0 | 0 | 0 | 0 | 0 | 0 | 1 |  |  | 0 | 0 | 1 | 0 | 1 | 820 | 2 | 0 | 1 | 0 | 1 | 550 | 3 | 0 | 1 | 0 | 0 | 0 | 0 | 0 | 0 | 0 | 0 | 8.2707 | 5.47 | 758.226 |  |  | 1361.94 | 3.52 |  | 10.14024/j.cnki.1004-244x.20240905.001 | 热处理对TC18钛合金组织定量分析及性能影响规律研究
11177 | 1 | 82.67 | 5.47 | 4.81 | 1.03 | 0 | 1.5 | 0 | 0 | 0 | 4.52 | 0 | 0 | 0 | 0 | 0 | 0 | 0 | 0 | 0 | 0 | 1 |  |  | 0 | 0 | 1 | 0 | 1 | 830 | 2 | 0 | 1 | 0 | 1 | 550 | 3 | 0 | 1 | 0 | 0 | 0 | 0 | 0 | 0 | 0 | 0 | 8.2707 | 5.47 | 758.226 |  |  | 1370.3 | 3.44 |  | 10.14024/j.cnki.1004-244x.20240905.001 | 热处理对TC18钛合金组织定量分析及性能影响规律研究
11178 | 1 | 82.67 | 5.47 | 4.81 | 1.03 | 0 | 1.5 | 0 | 0 | 0 | 4.52 | 0 | 0 | 0 | 0 | 0 | 0 | 0 | 0 | 0 | 0 | 1 |  |  | 0 | 0 | 1 | 0 | 1 | 840 | 2 | 0 | 1 | 0 | 1 | 550 | 3 | 0 | 1 | 0 | 0 | 0 | 0 | 0 | 0 | 0 | 0 | 8.2707 | 5.47 | 758.226 |  |  | 1390.12 | 3.4 |  | 10.14024/j.cnki.1004-244x.20240905.001 | 热处理对TC18钛合金组织定量分析及性能影响规律研究
11179 | 1 | 82.67 | 5.47 | 4.81 | 1.03 | 0 | 1.5 | 0 | 0 | 0 | 4.52 | 0 | 0 | 0 | 0 | 0 | 0 | 0 | 0 | 0 | 0 | 1 |  |  | 0 | 0 | 1 | 0 | 1 | 850 | 2 | 0 | 1 | 0 | 1 | 550 | 3 | 0 | 1 | 0 | 0 | 0 | 0 | 0 | 0 | 0 | 0 | 8.2707 | 5.47 | 758.226 |  |  | 1409.56 | 3.39 |  | 10.14024/j.cnki.1004-244x.20240905.001 | 热处理对TC18钛合金组织定量分析及性能影响规律研究
11180 | 1 | 82.67 | 5.47 | 4.81 | 1.03 | 0 | 1.5 | 0 | 0 | 0 | 4.52 | 0 | 0 | 0 | 0 | 0 | 0 | 0 | 0 | 0 | 0 | 1 |  |  | 0 | 0 | 1 | 0 | 1 | 860 | 2 | 0 | 1 | 0 | 1 | 550 | 3 | 0 | 1 | 0 | 0 | 0 | 0 | 0 | 0 | 0 | 0 | 8.2707 | 5.47 | 758.226 |  |  | 1423.7 | 3.33 |  | 10.14024/j.cnki.1004-244x.20240905.001 | 热处理对TC18钛合金组织定量分析及性能影响规律研究
11181 | 1 | 82.8 | 6.2 | 0 | 1.5 | 0 | 0 | 0 | 2.6 | 2.7 | 4.2 | 0 | 0 | 0 | 0 | 0 | 0 | 0 | 0 | 0 | 0 | 1 |  |  | 0 | 0 | 1 | 0 | 0 | [5 empty] | 0 | [5 empty] | 0 | 0 | 0 | 0 | 0 | 0 | 0 | 1.156 | 6.633333 | 819.03 |  | 1073 | 1097 | 14 |  | 10.14024/j.cnki.1004-244x.20240905.001 | Effect of microstructure on the tensile properties and impact toughness of TC21G titanium alloy
11182 | 1 | 82.8 | 6.2 | 0 | 1.5 | 0 | 0 | 0 | 2.6 | 2.7 | 4.2 | 0 | 0 | 0 | 0 | 0 | 0 | 0 | 0 | 0 | 0 | 1 |  |  | 0 | 0 | 1 | 0 | 1 | 910 | 1 | 0 | 1 | 0 | 1 | 590 | 4 | 0 | 1 | 0 | 0 | 0 | 0 | 0 | 0 | 0 | 0 | 1.156 | 6.633333 | 819.03 |  | 1258 | 1331 | 9.8 |  | 10.14024/j.cnki.1004-244x.20240905.001 | Effect of microstructure on the tensile properties and impact toughness of TC21G titanium alloy
11183 | 1 | 82.8 | 6.2 | 0 | 1.5 | 0 | 0 | 0 | 2.6 | 2.7 | 4.2 | 0 | 0 | 0 | 0 | 0 | 0 | 0 | 0 | 0 | 0 | 1 |  |  | 0 | 0 | 1 | 0 | 1 | 910 | 1 |  |  |  | 1 | 590 | 4 | 0 | 1 | 0 | 0 | 0 | 0 | 0 | 0 | 0 | 0 | 1.156 | 6.633333 | 819.03 |  | 1113 | 1188 | 13 |  | 10.14024/j.cnki.1004-244x.20240905.001 | Effect of microstructure on the tensile properties and impact toughness of TC21G titanium alloy
11184 | 1 | 82.8 | 6.2 | 0 | 1.5 | 0 | 0 | 0 | 2.6 | 2.7 | 4.2 | 0 | 0 | 0 | 0 | 0 | 0 | 0 | 0 | 0 | 0 | 1 |  |  | 0 | 0 | 1 | 0 | 1 | 910 | 1 | 0 | 0 | 1 | 1 | 590 | 4 | 0 | 1 | 0 | 0 | 0 | 0 | 0 | 0 | 0 | 0 | 1.156 | 6.633333 | 819.03 |  | 1001 | 1048 | 20.3 |  | 10.14024/j.cnki.1004-244x.20240905.001 | Effect of microstructure on the tensile properties and impact toughness of TC21G titanium alloy
11185 | 0 | 81.05 | 5.01 | 4.98 | 2.99 | 0 | 0 | 0 | 1 | 0 | 4.97 | 0 | 0 | 0 | 0 | 0 | 0 | 0 | 0 | 0 | 0 | 1 |  |  | 0 | 0 | 1 | 0 | 1 | 860 | 2 | 0 | 0 | 1 | 1 | 610 | 3 | 0 | 1 | 0 | 0 | 0 | 0 | 0 | 0 | 0 | 0 | 8.0806 | 5.176667 | 743.463 | [5 empty] | 10.14024/j.cnki.1004-244x.20240905.001 | Tensile performance and impact toughness of Ti-55531 alloy with multilevel lamellar microstructure
11186 | 0 | 81.05 | 5.01 | 4.98 | 2.99 | 0 | 0 | 0 | 1 | 0 | 4.97 | 0 | 0 | 0 | 0 | 0 | 0 | 0 | 0 | 0 | 0 | 1 |  |  | 0 | 0 | 1 | 0 | 1 | 860 | 2 | 0 | 0 | 1 | 1 | 640 | 3 | 0 | 1 | 0 | 0 | 0 | 0 | 0 | 0 | 0 | 0 | 8.0806 | 5.176667 | 743.463 | [5 empty] | 10.14024/j.cnki.1004-244x.20240905.001 | Tensile performance and impact toughness of Ti-55531 alloy with multilevel lamellar microstructure
11187 | 0 | 81.05 | 5.01 | 4.98 | 2.99 | 0 | 0 | 0 | 1 | 0 | 4.97 | 0 | 0 | 0 | 0 | 0 | 0 | 0 | 0 | 0 | 0 | 1 |  |  | 0 | 0 | 1 | 0 | 1 | 860 | 2 | 0 | 0 | 1 | 1 | 670 | 3 | 0 | 1 | 0 | 0 | 0 | 0 | 0 | 0 | 0 | 0 | 8.0806 | 5.176667 | 743.463 | [5 empty] | 10.14024/j.cnki.1004-244x.20240905.001 | Tensile performance and impact toughness of Ti-55531 alloy with multilevel lamellar microstructure
11188 | 0 | 93.3526 | 2.61 | 0 | 0 | 0 | 0.017 | 0 | 3.07 | 0.02 | 0.86 | 0 | 0 | 0 | 0 | 0 | 0 | 0 | 0 | 0 | 0 | 1 | 1050 |  | 0 | 0 | 1 | 0 | 1 | 950 | 1 | 0 | 0 | 1 | 0 | [5 empty] | 0 | 0 | 0 | 0 | 0 | 0 | 0 | -1.6951 | 3.121667 | 857.8662 | [6 empty] | Twinning-induced high impact toughness of titanium alloy at cryogenic temperature
11189 | 0 | 93.3526 | 2.61 | 0 | 0 | 0 | 0.017 | 0 | 3.07 | 0.02 | 0.86 | 0 | 0 | 0 | 0 | 0 | 0 | 0 | 0 | 0 | 0 | 1 | 1050 |  | 0 | 0 | 1 | 0 | 1 | 950 | 1 | 0 | 0 | 1 | 0 | [5 empty] | 0 | 0 | 0 | 0 | 0 | 0 | 0 | -1.6951 | 3.121667 | 857.8662 | [6 empty] | Twinning-induced high impact toughness of titanium alloy at cryogenic temperature
11190 | 0 | 93.3526 | 2.61 | 0 | 0 | 0 | 0.017 | 0 | 3.07 | 0.02 | 0.86 | 0 | 0 | 0 | 0 | 0 | 0 | 0 | 0 | 0 | 0 | 1 | 1050 |  | 0 | 0 | 1 | 0 | 1 | 950 | 1 | 0 | 0 | 1 | 0 | [5 empty] | 0 | 0 | 0 | 0 | 0 | 0 | 0 | -1.6951 | 3.121667 | 857.8662 | [6 empty] | Twinning-induced high impact toughness of titanium alloy at cryogenic temperature
11191 | 0 | 93.3526 | 2.61 | 0 | 0 | 0 | 0.017 | 0 | 3.07 | 0.02 | 0.86 | 0 | 0 | 0 | 0 | 0 | 0 | 0 | 0 | 0 | 0 | 1 | 1050 |  | 0 | 0 | 1 | 0 | 1 | 950 | 1 | 0 | 0 | 1 | 0 | [5 empty] | 0 | 0 | 0 | 0 | 0 | 0 | 0 | -1.6951 | 3.121667 | 857.8662 | [6 empty] | Twinning-induced high impact toughness of titanium alloy at cryogenic temperature
11192 | 0 | 93.3526 | 2.61 | 0 | 0 | 0 | 0.017 | 0 | 3.07 | 0.02 | 0.86 | 0 | 0 | 0 | 0 | 0 | 0 | 0 | 0 | 0 | 0 | 1 | 1050 |  | 0 | 0 | 1 | 0 | 1 | 950 | 1 | 0 | 0 | 1 | 0 | [5 empty] | 0 | 0 | 0 | 0 | 0 | 0 | 0 | -1.6951 | 3.121667 | 857.8662 | [6 empty] | Twinning-induced high impact toughness of titanium alloy at cryogenic temperature
11193 | 1 | 87.11 | 6.11 | 0 | 1.71 | 0 | 0 | 0 | 1.01 | 1.03 | 2.1 | 0.93 | 0 | 0 | 0 | 0 | 0 | 0 | 0 | 0 | 0 | 1 |  |  | 0 | 0 | 1 | 0 | 1 | 910 | 2 | 1 | 0 | 0 | 0 | [5 empty] | 0 | 0 | 0 | 0 | 0 | 0 | 0 | -0.9856 | 6.588333 | 851.127 |  |  | 1144 | 15 |  |  | 固溶温度对TC21钛合金微观组织与力学性能的影响
11194 | 1 | 87.11 | 6.11 | 0 | 1.71 | 0 | 0 | 0 | 1.01 | 1.03 | 2.1 | 0.93 | 0 | 0 | 0 | 0 | 0 | 0 | 0 | 0 | 0 | 1 |  |  | 0 | 0 | 1 | 0 | 1 | 930 | 2 | 1 | 0 | 0 | 0 | [5 empty] | 0 | 0 | 0 | 0 | 0 | 0 | 0 | -0.9856 | 6.588333 | 851.127 |  |  | 1205 | 11 |  |  | 固溶温度对TC21钛合金微观组织与力学性能的影响
11195 | 1 | 87.11 | 6.11 | 0 | 1.71 | 0 | 0 | 0 | 1.01 | 1.03 | 2.1 | 0.93 | 0 | 0 | 0 | 0 | 0 | 0 | 0 | 0 | 0 | 1 |  |  | 0 | 0 | 1 | 0 | 1 | 950 | 2 | 1 | 0 | 0 | 0 | [5 empty] | 0 | 0 | 0 | 0 | 0 | 0 | 0 | -0.9856 | 6.588333 | 851.127 |  |  | 1322 | 7 |  |  | 固溶温度对TC21钛合金微观组织与力学性能的影响
11196 | 1 | 87.11 | 6.11 | 0 | 1.71 | 0 | 0 | 0 | 1.01 | 1.03 | 2.1 | 0.93 | 0 | 0 | 0 | 0 | 0 | 0 | 0 | 0 | 0 | 1 |  |  | 0 | 0 | 1 | 0 | 1 | 970 | 2 | 1 | 0 | 0 | 0 | [5 empty] | 0 | 0 | 0 | 0 | 0 | 0 | 0 | -0.9856 | 6.588333 | 851.127 |  |  | 1215 | 2.45 |  |  | 固溶温度对TC21钛合金微观组织与力学性能的影响
11197 | 1 | 87.11 | 6.11 | 0 | 1.71 | 0 | 0 | 0 | 1.01 | 1.03 | 2.1 | 0.93 | 0 | 0 | 0 | 0 | 0 | 0 | 0 | 0 | 0 | 1 |  |  | 0 | 0 | 1 | 0 | 1 | 990 | 2 | 1 | 0 | 0 | 0 | [5 empty] | 0 | 0 | 0 | 0 | 0 | 0 | 0 | -0.9856 | 6.588333 | 851.127 |  |  | 1213 | 2.45 |  |  | 固溶温度对TC21钛合金微观组织与力学性能的影响
11198 | 1 | 87.11 | 6.11 | 0 | 1.71 | 0 | 0 | 0 | 1.01 | 1.03 | 2.1 | 0.93 | 0 | 0 | 0 | 0 | 0 | 0 | 0 | 0 | 0 | 1 |  |  | 0 | 0 | 1 | 0 | 1 | 1010 | 2 | 1 | 0 | 0 | 0 | [5 empty] | 0 | 0 | 0 | 0 | 0 | 0 | 0 | -0.9856 | 6.588333 | 851.127 |  |  | 1210 | 1.98 |  |  | 固溶温度对TC21钛合金微观组织与力学性能的影响
11199 | 1 | 80.478 | 5.01 | 4.98 | 2.99 | 0 | 0.37 | 0 | 1 | 0 | 4.97 | 0 | 0 | 0 | 0 | 0 | 0 | 0 | 0 | 0 | 0 | 1 |  |  | 0 | 0 | 1 | 0 | 1 | 760 | 0.5 | 0 | 1 | 0 | 1 | 600 | 6 | 0 | 1 | 0 | 0 | 0 | 0 | 0 | 0 | 0 | 0 | 9.1536 | 5.176667 | 737.765 |  | 1028 | 1274 | 4 |  |  | Effect of Annealing Temperature on the Strength and Toughness of Ti-55531 Titanium Alloy After Multiple Heat Treatment
11200 | 1 | 80.478 | 5.01 | 4.98 | 2.99 | 0 | 0.37 | 0 | 1 | 0 | 4.97 | 0 | 0 | 0 | 0 | 0 | 0 | 0 | 0 | 0 | 0 | 1 |  |  | 0 | 0 | 1 | 0 | 1 | 730 | 0.5 | 0 | 1 | 0 | 1 | 600 | 6 | 0 | 1 | 0 | 0 | 0 | 0 | 0 | 0 | 0 | 0 | 9.1536 | 5.176667 | 737.765 |  | 1175 | 1240 | 4.6 |  |  | Effect of Annealing Temperature on the Strength and Toughness of Ti-55531 Titanium Alloy After Multiple Heat Treatment
11201 | 1 | 80.478 | 5.01 | 4.98 | 2.99 | 0 | 0.37 | 0 | 1 | 0 | 4.97 | 0 | 0 | 0 | 0 | 0 | 0 | 0 | 0 | 0 | 0 | 1 |  |  | 0 | 0 | 1 | 0 | 1 | 700 | 0.5 | 0 | 1 | 0 | 1 | 600 | 6 | 0 | 1 | 0 | 0 | 0 | 0 | 0 | 0 | 0 | 0 | 9.1536 | 5.176667 | 737.765 |  | 1128 | 1194 | 7.3 |  |  | Effect of Annealing Temperature on the Strength and Toughness of Ti-55531 Titanium Alloy After Multiple Heat Treatment
11202 | 0 | 82.657 | 5.02 | 0 | 3.93 | 0 | 0.05 | 0 | 1.95 | 0 | 3.88 | 2.37 | 0 | 0 | 0 | 0 | 0 | 0 | 0 | 0 | 0 | 1 | 820 | 20 | 0 | 0 | 1 | 0 | 1 | 820 | 4 | 1 | 0 | 0 | 1 | 630 | 8 | 0 | 1 | 0 | 0 | 0 | 0 | 0 | 0 | 0 | 0 | 5.293 | 6.135 | 803.858 | [6 empty] | Effect of microstructure evolution of the lamellar alpha on impact toughness in a two-phase titanium alloy
11203 | 0 | 82.657 | 5.02 | 0 | 3.93 | 0 | 0.05 | 0 | 1.95 | 0 | 3.88 | 2.37 | 0 | 0 | 0 | 0 | 0 | 0 | 0 | 0 | 0 | 1 | 820 | 40 | 0 | 0 | 1 | 0 | 1 | 820 | 4 | 1 | 0 | 0 | 1 | 630 | 8 | 0 | 1 | 0 | 0 | 0 | 0 | 0 | 0 | 0 | 0 | 5.293 | 6.135 | 803.858 | [6 empty] | Effect of microstructure evolution of the lamellar alpha on impact toughness in a two-phase titanium alloy
11204 | 0 | 82.657 | 5.02 | 0 | 3.93 | 0 | 0.05 | 0 | 1.95 | 0 | 3.88 | 2.37 | 0 | 0 | 0 | 0 | 0 | 0 | 0 | 0 | 0 | 1 | 820 | 60 | 0 | 0 | 1 | 0 | 1 | 820 | 4 | 1 | 0 | 0 | 1 | 630 | 8 | 0 | 1 | 0 | 0 | 0 | 0 | 0 | 0 | 0 | 0 | 5.293 | 6.135 | 803.858 | [6 empty] | Effect of microstructure evolution of the lamellar alpha on impact toughness in a two-phase titanium alloy
20001 | 1 | 93 | 0 | 0 | 0 | 0 | 7 | 0 | 0 | 0 | 0 | 0 | 0 | 0 | 0 | 0 | 0 | 0 | 0 | 0 | 1 | 0 |  |  | 1 | 0 | 0 | 0 | 0 | [5 empty] | 0 | [5 empty] | 0 | 0 | 0 | 0 | 0 | 0 | 0 | 20.3 | 0 | 774.2 | 130 | 1874 | 1990 | 7.9 |  |  | Ehtemam-Haghighi et al., 2016
20002 | 1 | 92 | 0 | 0 | 0 | 0 | 7 | 0 | 0 | 1 | 0 | 0 | 0 | 0 | 0 | 0 | 0 | 0 | 0 | 0 | 1 | 0 |  |  | 1 | 0 | 0 | 0 | 0 | [5 empty] | 0 | [5 empty] | 0 | 0 | 0 | 0 | 0 | 0 | 0 | 20.58 | 0 | 774.2 | 124 | 1785 | 1972 | 10 |  |  | Ehtemam-Haghighi, 2016
20003 | 1 | 89 | 0 | 0 | 0 | 0 | 7 | 0 | 0 | 4 | 0 | 0 | 0 | 0 | 0 | 0 | 0 | 0 | 0 | 0 | 1 | 0 |  |  | 1 | 0 | 0 | 0 | 0 | [5 empty] | 0 | [5 empty] | 0 | 0 | 0 | 0 | 0 | 0 | 0 | 21.42 | 0 | 774.2 | 115 | 1539 | 2093 | 24.3 |  |  | Ehtemam-Haghighi et al., 2016
20004 | 1 | 87 | 0 | 0 | 0 | 0 | 7 | 0 | 0 | 6 | 0 | 0 | 0 | 0 | 0 | 0 | 0 | 0 | 0 | 0 | 1 | 0 |  |  | 1 | 0 | 0 | 0 | 0 | [5 empty] | 0 | [5 empty] | 0 | 0 | 0 | 0 | 0 | 0 | 0 | 21.98 | 0 | 774.2 | 97 | 1144 | 2014 | 32.1 |  |  | Ehtemam-Haghighi et al., 2016
20005 | 0 | 88.2384 | 0 | 0 | 0 | 11.5 | 0 | 0 | 0 | 0 | 0 | 0 | 0 | 0 | 0 | 0 | 0.0096 | 0.0096 | 0.252 | 0 | 1 | 0 |  |  | 1 | 0 | 0 | 0 | 0 | [5 empty] | 0 | [5 empty] | 0 | 0 | 0 | 0 | 0 | 0 | 0 | 19.55 | 0.02616 | 912.996 | 96 | 932 | 973 | 2.6 | 291 |  | Fernandes Santos et al., 2016
20006 | 0 | 86.4219 | 0 | 0 | 0 | 13.3 | 0 | 0 | 0 | 0 | 0 | 0 | 0 | 0 | 0 | 0 | 0.0081 | 0.0081 | 0.27 | 0 | 1 | 0 |  |  | 1 | 0 | 0 | 0 | 0 | [5 empty] | 0 | [5 empty] | 0 | 0 | 0 | 0 | 0 | 0 | 0 | 22.61 | 0.02781 | 915.21 | 99 |  | 938 | 0.65 |  |  | Fernandes Santos et al., 2016
20007 | 0 | 87.271 | 0 | 0 | 0 | 12.65 | 0 | 0 | 0 | 0 | 0 | 0 | 0 | 0 | 0 | 0 | 0.0024 | 0.0043 | 0.0747 | 0 | 1 | 0 |  |  | 1 | 0 | 0 | 0 | 0 | [5 empty] | 0 | [5 empty] | 0 | 0 | 0 | 0 | 0 | 0 | 0 | 21.505 | 0.0079 | 891.1881 | 100 |  | 939 | 13 | 312 |  | Pedro Fernandes Santos et al., 2016
20008 | 0 | 84.3127 | 0 | 0 | 0 | 15.4 | 0 | 0 | 0 | 0 | 0 | 0 | 0 | 0 | 0 | 0 | 0.0123 | 0.0123 | 0.275 | 0 | 1 | 0 |  |  | 1 | 0 | 0 | 0 | 0 | [5 empty] | 0 | [5 empty] | 0 | 0 | 0 | 0 | 0 | 0 | 0 | 26.18 | 0.02873 | 915.825 | 98 |  | 677 |  |  |  | Fernandes Santos et al., 2016
20009 | 0 | 82.5765 | 0 | 0 | 0 | 17.1 | 0 | 0 | 0 | 0 | 0 | 0 | 0 | 0 | 0 | 0 | 0.0075 | 0.0075 | 0.316 | 0 | 1 | 0 |  |  | 1 | 0 | 0 | 0 | 0 | [5 empty] | 0 | [5 empty] | 0 | 0 | 0 | 0 | 0 | 0 | 0 | 29.07 | 0.03235 | 920.868 | 103 |  | 339 |  | 317 |  | Fernandes Santos et al., 2016
20010 | 0 | 82.2888 | 0 | 0 | 0 | 17.65 | 0 | 0 | 0 | 0 | 0 | 0 | 0 | 0 | 0 | 0 | 0.0073 | 0.0021 | 0.0591 | 0 | 1 | 0 |  |  | 1 | 0 | 0 | 0 | 0 | [5 empty] | 0 | [5 empty] | 0 | 0 | 0 | 0 | 0 | 0 | 0 | 30.005 | 0.00612 | 889.2693 | 105 |  | 246 | 0.1 | 336 |  | Pedro Fernandes Santos et al., 2016
20011 | 0 | 94.3219 | 0 | 0 | 0 | 5.6 | 0 | 0 | 0 | 0 | 0 | 0 | 0 | 0 | 0 | 0 | 0.0036 | 0.0045 | 0.0736 | 0 | 0 | 1 | 900 |  | 0 | 1 | 1 | 0 | 1 | 1000 | 6 |  |  |  | 1 | 900 | 1 |  |  |  | 0 | 0 | 0 | 0 | 0 | 0 | 0 | 9.52 | 0.00781 | 891.0528 | 129 |  |  |  | 469 |  | Pedro Fernandes Santos et al., 2016
20012 | 0 | 92.2006 | 0 | 0 | 0 | 7.56 | 0 | 0 | 0 | 0 | 0 | 0 | 0 | 0 | 0 | 0 | 0.0064 | 0.0064 | 0.233 | 0 | 1 | 0 |  |  | 1 | 0 | 0 | 0 | 0 | [5 empty] | 0 | [5 empty] | 0 | 0 | 0 | 0 | 0 | 0 | 0 | 12.852 | 0.02394 | 910.659 | 87 | 1094 | 1162 | 1.5 |  |  | Fernandes Santos et al., 2016
20013 | 0 | 90.4537 | 0 | 0 | 0 | 9.47 | 0 | 0 | 0 | 0 | 0 | 0 | 0 | 0 | 0 | 0 | 0.0031 | 0.0036 | 0.0727 | 0 | 1 | 0 |  |  | 1 | 0 | 0 | 0 | 0 | [5 empty] | 0 | [5 empty] | 0 | 0 | 0 | 0 | 0 | 0 | 0 | 16.099 | 0.00763 | 890.9421 | 94 |  | 1048 | 19 | 338 |  | Pedro Fernandes Santos et al., 2016
20014 | 0 | 90.4579 | 0 | 0 | 0 | 9.29 | 0 | 0 | 0 | 0 | 0 | 0 | 0 | 0 | 0 | 0 | 0.0081 | 0.0081 | 0.244 | 0 | 1 | 0 |  |  | 1 | 0 | 0 | 0 | 0 | [5 empty] | 0 | [5 empty] | 0 | 0 | 0 | 0 | 0 | 0 | 0 | 15.793 | 0.02521 | 912.012 | 89 | 992 | 1046 | 4.7 |  |  | Fernandes Santos et al., 2016
20015 | 0 | 91.943 | 0 | 0 | 0 | 5.07 | 0 | 0 | 0 | 0 | 2.92 | 0 | 0 | 0 | 0 | 0 | 0.0154 | 0 | 0.067 | 0 | 0 | 1 | 900 |  | 0 | 1 | 1 | 0 | 1 | 1000 | 6 | 1 | 0 | 0 | 1 | 900 | 6 | 1 | 0 | 0 | 0 | 0 | 0 | 0 | 0 | 0 | 0 | 11.539 | 0.0067 | 862.501 | 100 | 855 | 920 | 18 | 372 |  | Pedro Fernandes Santos et al., 2015
20016 | 0 | 91.0154 | 0 | 0 | 0 | 4.99 | 0 | 0 | 0 | 0 | 3.98 | 0 | 0 | 0 | 0 | 0 | 0.0146 | 0 | 0.0146 | 0 | 0 | 1 | 900 |  | 0 | 1 | 1 | 0 | 1 | 1000 | 6 | 1 | 0 | 0 | 1 | 900 | 6 | 1 | 0 | 0 | 0 | 0 | 0 | 0 | 0 | 0 | 0 | 12.463 | 0.00146 | 845.9858 | 91 | 815 | 815 | 34 |  |  | Pedro Fernandes Santos et al., 2015
20017 | 0 | 90.7003 | 0 | 0 | 0 | 6.32 | 0 | 0 | 0 | 0 | 2.97 | 0 | 0 | 0 | 0 | 0 | 0.0144 | 0 | 0.0097 | 0 | 0 | 1 | 900 |  | 0 | 1 | 1 | 0 | 1 | 1000 | 6 | 1 | 0 | 0 | 1 | 900 | 6 | 1 | 0 | 0 | 0 | 0 | 0 | 0 | 0 | 0 | 0 | 13.714 | 0.00097 | 854.9781 | 91 | 1200 | 1220 | 14 |  |  | Pedro Fernandes Santos et al., 2015
20018 | 0 | 89.9156 | 0 | 0 | 0 | 6.27 | 0 | 0 | 0 | 0 | 3.8 | 0 | 0 | 0 | 0 | 0 | 0.0144 | 0 | 0.0144 | 0 | 0 | 1 | 900 |  | 0 | 1 | 1 | 0 | 1 | 1000 | 6 | 1 | 0 | 0 | 1 | 900 | 6 | 1 | 0 | 0 | 0 | 0 | 0 | 0 | 0 | 0 | 0 | 14.459 | 0.00144 | 847.6712 | 89 | 1090 | 1105 | 15 | 336 |  | Pedro Fernandes Santos et al., 2015
20019 | 1 | 89.98 | 0 | 0 | 0 | 0 | 0 | 0 | 0 | 0 | 10.02 | 0 | 0 | 0 | 0 | 0 | 0 | 0 | 0 | 0 | 1 | 0 |  |  | 1 | 0 | 0 | 0 | 0 | [5 empty] | 0 | [5 empty] | 0 | 0 | 0 | 0 | 0 | 0 | 0 | 10.02 | 0 | 786.81 | 112.99 | 741 | 663 | 0.71 | 474 |  | Nthabiseng Abigail Moshokoa et al., 2021
20020 | 1 | 89.17 | 0 | 0 | 0 | 0 | 0 | 0 | 0 | 0 | 10.83 | 0 | 0 | 0 | 0 | 0 | 0 | 0 | 0 | 0 | 1 | 0 |  |  | 1 | 0 | 0 | 0 | 0 | [5 empty] | 0 | [5 empty] | 0 | 0 | 0 | 0 | 0 | 0 | 0 | 10.83 | 0 | 779.115 | 105.17 |  | 885 | 0.35 | 441 |  | Nthabiseng Abigail Moshokoa et al., 2021
20021 | 1 | 88.22 | 0 | 0 | 0 | 0 | 0 | 0 | 0 | 0 | 11.78 | 0 | 0 | 0 | 0 | 0 | 0 | 0 | 0 | 0 | 1 | 0 |  |  | 1 | 0 | 0 | 0 | 0 | [5 empty] | 0 | [5 empty] | 0 | 0 | 0 | 0 | 0 | 0 | 0 | 11.78 | 0 | 770.09 | 133.15 |  |  |  | 390 |  | M L Raganya et al., 2019
20022 | 1 | 87.11 | 0 | 0 | 0 | 0 | 0 | 0 | 0 | 0 | 12.89 | 0 | 0 | 0 | 0 | 0 | 0 | 0 | 0 | 0 | 1 | 0 |  |  | 1 | 0 | 0 | 0 | 0 | [5 empty] | 0 | [5 empty] | 0 | 0 | 0 | 0 | 0 | 0 | 0 | 12.89 | 0 | 759.545 | 104.47 |  | 643 | 0.09 | 413 |  | Nthabiseng Abigail Moshokoa et al., 2021
20023 | 1 | 84.95 | 0 | 0 | 0 | 0 | 0 | 0 | 0 | 0 | 15.05 | 0 | 0 | 0 | 0 | 0 | 0 | 0 | 0 | 0 | 1 | 0 |  |  | 1 | 0 | 0 | 0 | 0 | [5 empty] | 0 | [5 empty] | 0 | 0 | 0 | 0 | 0 | 0 | 0 | 15.05 | 0 | 739.025 | 70.48 | 542 | 593 | 0.14 | 350 |  | Nthabiseng Abigail Moshokoa et al., 2021
20024 | 1 | 96.9446 | 0 | 0 | 0 | 0 | 0 | 0 | 0 | 0 | 3.0554 | 0 | 0 | 0 | 0 | 0 | 0 | 0 | 0 | 0 | 1 | 0 |  |  | 1 | 0 | 0 | 0 | 1 | 900 | 8 |  |  |  | 0 | [5 empty] | 0 | 0 | 0 | 0 | 0 | 0 | 0 | 3.0554 | 0 | 852.9737 | 83.8 | [5 empty] | Wei-dong Zhang et al., 2015
20025 | 1 | 92.5 | 0 | 0 | 0 | 0 | 0 | 0 | 0 | 0 | 7.5 | 0 | 0 | 0 | 0 | 0 | 0 | 0 | 0 | 0 | 1 | 0 |  |  | 1 | 0 | 0 | 0 | 0 | [5 empty] | 0 | [5 empty] | 0 | 0 | 0 | 0 | 0 | 0 | 0 | 7.5 | 0 | 810.75 | 70 | 737 | 1019 | 16 | 301 |  | Wen-Fu Ho, 2008
20026 | 1 | 91.9944 | 0 | 0 | 0 | 0 | 0 | 0 | 0 | 0 | 8.0056 | 0 | 0 | 0 | 0 | 0 | 0 | 0 | 0 | 0 | 1 | 0 |  |  | 1 | 0 | 0 | 0 | 1 | 900 | 8 |  |  |  | 0 | [5 empty] | 0 | 0 | 0 | 0 | 0 | 0 | 0 | 8.0056 | 0 | 805.9468 | 82.98 | [5 empty] | Wei-dong Zhang et al., 2015
20027 | 1 | 92.5 | 0 | 0 | 0 | 0 | 0 | 0 | 0 | 0 | 7.5 | 0 | 0 | 0 | 0 | 0 | 0 | 0 | 0 | 0 | 1 | 0 |  |  | 1 | 0 | 0 | 0 | 0 | [5 empty] | 0 | [5 empty] | 0 | 0 | 0 | 0 | 0 | 0 | 0 | 7.5 | 0 | 810.75 | 70 |  | 806 | 42 |  |  | Yu-Po Peng et al, 2015
20028 | 1 | 78.1 | 0 | 0 | 0 | 0 | 0 | 0 | 0 | 10.8 | 11.1 | 0 | 0 | 0 | 0 | 0 | 0 | 0 | 0 | 0 | 1 | 0 |  |  | 1 | 0 | 0 | 0 | 0 | [5 empty] | 0 | [5 empty] | 0 | 0 | 0 | 0 | 0 | 0 | 0 | 14.124 | 0 | 776.55 | 56.9 |  |  |  | 312 |  | M L Raganya et al., 2019
20029 | 1 | 78.1 | 0 | 0 | 0 | 0 | 0 | 0 | 0 | 10.8 | 11.1 | 0 | 0 | 0 | 0 | 0 | 0 | 0 | 0 | 0 | 1 | 0 |  |  | 1 | 0 | 0 | 0 | 0 | [5 empty] | 0 | [5 empty] | 0 | 0 | 0 | 0 | 0 | 0 | 0 | 14.124 | 0 | 776.55 | 57 | 654 | 875 | 0.61 |  |  | Lerato Raganya et al., 2021
20030 | 1 | 80 | 0 | 0 | 0 | 0 | 0 | 0 | 0 | 8 | 12 | 0 | 0 | 0 | 0 | 0 | 0 | 0 | 0 | 0 | 0 | 1 |  | 80 | 0 | 0 | 1 | 0 | 1 | 780 | 0 | 1 | 0 | 0 | 1 | 950 | 1 |  |  |  | 0 | 0 | 0 | 0 | 0 | 0 | 0 | 14.24 | 0 | 768 | 91 | 528 | 716 | 33 |  |  | Aline Raquel Vieira Nunes et al., 2017
20031 | 0 | 93.2 | 0 | 0.45 | 0.02 | 0 | 0.05 | 0.09 | 0 | 2.79 | 3.15 | 0 | 0 | 0 | 0 | 0.04 | 0 | 0 | 0 | 0 | 1 | 0 |  |  | 1 | 0 | 0 | 0 | 1 | 1100 | 7 |  |  |  | 0 | [5 empty] | 0 | 0 | 0 | 0 | 0 | 0 | 0 | 4.4097 | 0 | 846.685 | 102.6 |  |  |  | 354 |  | C. Sutowo et al, 2019
20032 | 0 | 81.74 | 0 | 0 | 0.26 | 0 | 0 | 0 | 0 | 2.8 | 15 | 0 | 0 | 0 | 0 | 0.2 | 0 | 0 | 0 | 0 | 1 | 0 |  |  | 1 | 0 | 0 | 0 | 0 | [5 empty] | 0 | [5 empty] | 0 | 0 | 0 | 0 | 0 | 0 | 0 | 16.2 | 0 | 741.014 | 80 | [5 empty] | Kai-Yang Liu et al., 2022
20033 | 0 | 84.8 | 0 | 0.59 | 0.03 | 0 | 0.05 | 0.11 | 0 | 4.55 | 5.75 | 3.93 | 0 | 0 | 0 | 0.04 | 0 | 0 | 0 | 0 | 1 | 0 |  |  | 1 | 0 | 0 | 0 | 1 | 1100 | 7 |  |  |  | 0 | [5 empty] | 0 | 0 | 0 | 0 | 0 | 0 | 0 | 7.6123 | 1.31 | 836.718 | 104.6 |  |  |  | 296 |  | C Sutowo et al., 2019
20034 | 0 | 81.5 | 0 | 0.5 | 0.04 | 0 | 0.04 | 0.01 | 0 | 3.92 | 5.06 | 8.06 | 0 | 0 | 0 | 0.04 | 0 | 0 | 0 | 0 | 1 | 0 |  |  | 1 | 0 | 0 | 0 | 1 | 1100 | 7 |  |  |  | 0 | [5 empty] | 0 | 0 | 0 | 0 | 0 | 0 | 0 | 6.6726 | 2.686667 | 861.714 | 98.2 |  |  |  | 351 |  | C Sutowo et al., 2019
20035 | 1 | 82 | 0 | 0 | 0 | 0 | 0 | 0 | 4 | 6 | 8 | 0 | 0 | 0 | 0 | 0 | 0 | 0 | 0 | 0 | 0 | 1 | 820 | 80 | 0 | 0 | 1 | 0 | 1 | 950 | 2 | 1 | 0 | 0 | 0 | [5 empty] | 0 | 0 | 0 | 0 | 0 | 0 | 0 | 9.68 | 0.6666667 | 778.4 | 72 | 899 |  | 15 |  |  | Paul S Nnamchi et al., 2015
20036 | 1 | 84 | 0 | 0 | 0 | 0 | 0 | 0 | 3 | 5 | 0 | 0 | 0 | 0 | 0 | 0 | 0 | 0 | 0 | 0 | 1 | 0 |  |  | 1 | 0 | 0 | 0 | 1 | 1000 | 24 | 1 | 0 | 0 | 0 | [5 empty] | 0 | 0 | 0 | 0 | 0 | 0 | 0 | 1.4 | 0.5 | 861.3 | 69 | 947 |  | 21 |  |  | Paul S Nnamchi et al., 2015
20037 | 1 | 86 | 0 | 0 | 0 | 0 | 0 | 0 | 2 | 4 | 0 | 0 | 0 | 0 | 0 | 0 | 0 | 0 | 0 | 0 | 1 | 0 |  |  | 1 | 0 | 0 | 0 | 1 | 1000 | 24 | 1 | 0 | 0 | 0 | [5 empty] | 0 | 0 | 0 | 0 | 0 | 0 | 0 | 1.12 | 0.3333333 | 868.2 | 35.4 | 798 |  | 15 |  |  | Paul S Nnamchi et al., 2015
20038 | 1 | 83 | 0 | 0 | 0 | 0 | 0 | 0 | 0 | 0 | 12 | 0 | 0 | 5 | 0 | 0 | 0 | 0 | 0 | 0 | 1 | 0 |  |  | 1 | 0 | 0 | 0 | 1 | 950 | 1 | 1 | 0 | 0 | 0 | [5 empty] | 0 | 0 | 0 | 0 | 0 | 0 | 0 | 13.1 | 0 | 768 | 74 |  |  |  | 303 |  | D. M. Gordin et al., 2004+Ravikant Sharma et al., 2019
20039 | 1 | 83 | 0 | 0 | 0 | 0 | 0 | 0 | 0 | 0 | 12 | 0 | 0 | 5 | 0 | 0 | 0 | 0 | 0 | 0 | 1 | 0 |  |  | 1 | 0 | 0 | 0 | 1 | 950 | 1 | 1 | 0 | 0 | 0 | [5 empty] | 0 | 0 | 0 | 0 | 0 | 0 | 0 | 13.1 | 0 | 768 | 74 |  |  |  | 303 |  | D. M. Gordin et al., 2004
20040 | 1 | 83 | 0 | 0 | 0 | 0 | 0 | 0 | 5 | 0 | 12 | 0 | 0 | 0 | 0 | 0 | 0 | 0 | 0 | 0 | 1 | 0 |  |  | 1 | 0 | 0 | 0 | 1 | 1000 | 1 |  |  |  | 0 | [5 empty] | 0 | 0 | 0 | 0 | 0 | 0 | 0 | 12 | 0.8333333 | 733.5 | 90.9 | 956 | 1028 | 4.1 | 396 |  | Changli Zhao et al., 2011
20041 | 1 | 83 | 0 | 0 | 0 | 0 | 0 | 0 | 5 | 0 | 12 | 0 | 0 | 0 | 0 | 0 | 0 | 0 | 0 | 0 | 1 | 0 |  |  | 1 | 0 | 0 | 0 | 1 | 1000 | 1 |  |  |  | 1 | 780 | 1 |  |  |  | 0 | 0 | 0 | 0 | 0 | 0 | 0 | 12 | 0.8333333 | 733.5 | 78.6 | 540 | 695 | 3.9 | 427 |  | Changli Zhao et al., 2011
20042 | 1 | 83 | 0 | 0 | 0 | 0 | 0 | 0 | 5 | 0 | 12 | 0 | 0 | 0 | 0 | 0 | 0 | 0 | 0 | 0 | 1 | 0 |  |  | 1 | 0 | 0 | 0 | 1 | 1000 | 1 |  |  |  | 1 | 860 | 1 |  |  |  | 0 | 0 | 0 | 0 | 0 | 0 | 0 | 12 | 0.8333333 | 733.5 | 64.5 | 509 | 628 | 4.7 | 442 |  | Changli Zhao et al., 2011
20043 | 0 | 81.8731 | 2.93 | 0 | 0 | 0 | 0.043 | 0 | 0 | 0 | 14.97 | 0 | 0 | 0 | 0 | 0 | 0.006 | 0.0129 | 0.165 | 0 | 1 | 0 |  |  | 1 | 0 | 0 | 0 | 1 | 785 | 1 | 1 | 0 | 0 | 0 | [5 empty] | 0 | 0 | 0 | 0 | 0 | 0 | 0 | 12.1647 | 2.94779 | 765.5708 |  |  |  | 23 |  |  | Shuji Hanada et al., 1982
20044 | 0 | 80.2572 | 0 | 0 | 0 | 0 | 0.046 | 0 | 4.76 | 0 | 14.74 | 0 | 0 | 0 | 0 | 0 | 0.008 | 0.0058 | 0.183 | 0 | 1 | 0 |  |  | 1 | 0 | 0 | 0 | 1 | 730 | 1 | 1 | 0 | 0 | 0 | [5 empty] | 0 | 0 | 0 | 0 | 0 | 0 | 0 | 14.8734 | 0.8122133 | 730.9266 |  |  |  | 32 |  |  | Shuji Hanada et al., 1982
20045 | 0 | 81.75 | 0 | 0 | 0 | 0 | 0 | 0 | 7 | 0 | 10 | 0 | 0 | 0 | 0 | 1.25 | 0 | 0 | 0 | 0 | 1 | 0 |  |  | 1 | 0 | 0 | 0 | 0 | [5 empty] | 0 | [5 empty] | 0 | 0 | 0 | 0 | 0 | 0 | 0 | 10 | 1.166667 | 767.825 | 29.534 | [5 empty] | Yongzhong Zhan et al., 2012
20046 | 1 | 80 | 0 | 0 | 0 | 0 | 2 | 0 | 6 | 0 | 12 | 0 | 0 | 0 | 0 | 0 | 0 | 0 | 0 | 0 | 1 | 0 |  |  | 1 | 0 | 0 | 0 | 0 | [5 empty] | 0 | [5 empty] | 0 | 0 | 0 | 0 | 0 | 0 | 0 | 17.8 | 1 | 695.8 | 107.1 | 1291 |  | 1.3 | 488 |  | Ranxi Duan et al., 2021
20047 | 1 | 80 | 0 | 0 | 0 | 0 | 2 | 0 | 6 | 0 | 12 | 0 | 0 | 0 | 0 | 0 | 0 | 0 | 0 | 0 | 1 | 0 |  |  | 1 | 0 | 0 | 0 | 0 | [5 empty] | 0 | [5 empty] | 0 | 0 | 0 | 0 | 0 | 0 | 0 | 17.8 | 1 | 695.8 | 85.7 | 1026 | 1026 | 12.7 | 343 |  | Ranxi Duan et al., 2021
20048 | 1 | 80 | 0 | 0 | 0 | 0 | 2 | 0 | 6 | 0 | 12 | 0 | 0 | 0 | 0 | 0 | 0 | 0 | 0 | 0 | 1 | 0 |  |  | 1 | 0 | 0 | 0 | 1 | 1000 | 1 |  |  |  | 0 | [5 empty] | 0 | 0 | 0 | 0 | 0 | 0 | 0 | 17.8 | 1 | 695.8 | 70.9 | 988 | 943 | 12 | 326 |  | Ranxi Duan et al., 2021
20049 | 1 | 83 | 0 | 0 | 0 | 0 | 0 | 0 | 2 | 4 | 0 | 0 | 0 | 0 | 0 | 0 | 0 | 0 | 0 | 0 | 1 | 0 |  |  | 1 | 0 | 0 | 0 | 0 | [5 empty] | 0 | [5 empty] | 0 | 0 | 0 | 0 | 0 | 0 | 0 | 1.12 | 0.3333333 | 868.2 | 52 | 483 |  | 26 |  |  | Paul S Nnamchi et al., 2015
20050 | 0 | 84.75 | 0 | 0 | 0 | 0 | 0 | 0 | 4 | 0 | 10 | 0 | 0 | 0 | 0 | 1.25 | 0 | 0 | 0 | 0 | 1 | 0 |  |  | 1 | 0 | 0 | 0 | 0 | [5 empty] | 0 | [5 empty] | 0 | 0 | 0 | 0 | 0 | 0 | 0 | 10 | 0.6666667 | 788.525 | 23.086 | 825 |  |  |  |  | Yongzhong Zhan et al., 2012
20051 | 0 | 78.75 | 0 | 0 | 0 | 0 | 0 | 0 | 10 | 0 | 10 | 0 | 0 | 0 | 0 | 1.25 | 0 | 0 | 0 | 0 | 1 | 0 |  |  | 1 | 0 | 0 | 0 | 0 | [5 empty] | 0 | [5 empty] | 0 | 0 | 0 | 0 | 0 | 0 | 0 | 10 | 1.666667 | 747.125 | 28.371 | [5 empty] | Yongzhong Zhan et al., 2012
20052 | 0 | 77.77 | 0 | 0 | 0 | 0 | 0 | 0 | 6 | 0 | 11.5 | 4.5 | 0 | 0 | 0 | 0 | 0 | 0.05 | 0.18 | 0 | 0 | 1 |  | 43.33333 | 0 | 1 | 0 | 0 | 1 | 730 | 0.25 |  |  |  | 0 | [5 empty] | 0 | 0 | 0 | 0 | 0 | 0 | 0 | 11.5 | 2.523 | 772.39 | 79 | [5 empty] | R. Boyer et al., 1994
20053 | 0 | 77.77 | 0 | 0 | 0 | 0 | 0 | 0 | 6 | 0 | 11.5 | 4.5 | 0 | 0 | 0 | 0 | 0 | 0.05 | 0.18 | 0 | 0 | 1 |  | 43.33333 | 0 | 1 | 0 | 0 | 1 | 730 | 0.25 |  |  |  | 1 | 510 | 8 |  |  |  | 0 | 0 | 0 | 0 | 0 | 0 | 0 | 11.5 | 2.523 | 772.39 | 108 | [5 empty] | R. Boyer et al., 1994
20054 | 1 | 78 | 0 | 0 | 0 | 0 | 0 | 0 | 0 | 22 | 0 | 0 | 0 | 0 | 0 | 0 | 0 | 0 | 0 | 0 | 0 | 1 |  | 85 | 0 | 1 | 0 | 0 | 1 | 1000 | 10 |  |  |  | 1 | 950 | 1 | 1 | 0 | 0 | 0 | 0 | 0 | 0 | 0 | 0 | 0 | 6.16 | 0 | 882 | 72 | 400 | 600 | 31.5 |  |  | Qiang Li et al., 2019
20055 | 1 | 61 | 0 | 0 | 0 | 0 | 0 | 0 | 0 | 39 | 0 | 0 | 0 | 0 | 0 | 0 | 0 | 0 | 0 | 0 | 0 | 1 |  | 89 | 0 | 1 | 0 | 0 | 1 | 950 | 5 |  |  |  | 1 | 800 | 1 | 1 | 0 | 0 | 0 | 0 | 0 | 0 | 0 | 0 | 0 | 10.92 | 0 | 882 | 45 | 156 | 500 |  |  |  | https://www.sciencedirect.com/science/article/pii/S1751616116301151
20056 | 1 | 61 | 0 | 0 | 0 | 0 | 0 | 0 | 0 | 39 | 0 | 0 | 0 | 0 | 0 | 0 | 0 | 0 | 0 | 0 | 0 | 1 |  | 89 | 0 | 1 | 0 | 0 | 1 | 950 | 5 |  |  |  | 1 | 250 | 0.5 | 1 | 0 | 0 | 0 | 0 | 0 | 0 | 0 | 0 | 0 | 10.92 | 0 | 882 | 39 | 410 | 745 |  |  |  | https://www.sciencedirect.com/science/article/pii/S1751616116301152
20057 | 1 | 55 | 0 | 0 | 0 | 0 | 0 | 0 | 0 | 45 | 0 | 0 | 0 | 0 | 0 | 0 | 0 | 0 | 0 | 0 | 0 | 1 |  |  | 0 | 0 | 0 | 1 | 0 | [5 empty] | 0 | [5 empty] | 0 | 0 | 0 | 0 | 0 | 0 | 0 | 12.6 | 0 | 882 | 65 | [5 empty] | Ajit Panigrahi et al., 2016
20058 | 1 | 88.5 | 0 | 0 | 0 | 0 | 0.5 | 0 | 0 | 11 | 0 | 0 | 0 | 0 | 0 | 0 | 0 | 0 | 0 | 0 | 1 | 0 |  |  | 1 | 0 | 0 | 0 | 0 | [5 empty] | 0 | [5 empty] | 0 | 0 | 0 | 0 | 0 | 0 | 0 | 4.53 | 0 | 874.3 | 109 | 796 |  | 18 | 278 |  | Shima Ehtemam-Haghighi et al., 2016
20059 | 1 | 85.5 | 0 | 0 | 0 | 0 | 3.5 | 0 | 0 | 11 | 0 | 0 | 0 | 0 | 0 | 0 | 0 | 0 | 0 | 0 | 1 | 0 |  |  | 1 | 0 | 0 | 0 | 1 | 750 | 0.1666667 | 1 | 0 | 0 | 0 | [5 empty] | 0 | 0 | 0 | 0 | 0 | 0 | 0 | 13.23 | 0 | 828.1 | 101 | 932 |  | 29 | 303 |  | Shima Ehtemam-Haghighi et al., 2016
20060 | 1 | 83 | 0 | 0 | 0 | 0 | 6 | 0 | 0 | 11 | 0 | 0 | 0 | 0 | 0 | 0 | 0 | 0 | 0 | 0 | 1 | 0 |  |  | 1 | 0 | 0 | 0 | 0 | [5 empty] | 0 | [5 empty] | 0 | 0 | 0 | 0 | 0 | 0 | 0 | 20.48 | 0 | 789.6 | 89 | 1137 |  | 36 | 357 |  | Shima Ehtemam-Haghighi et al., 2016
20061 | 1 | 80 | 0 | 0 | 0 | 0 | 9 | 0 | 0 | 11 | 0 | 0 | 0 | 0 | 0 | 0 | 0 | 0 | 0 | 0 | 1 | 0 |  |  | 1 | 0 | 0 | 0 | 0 | [5 empty] | 0 | [5 empty] | 0 | 0 | 0 | 0 | 0 | 0 | 0 | 29.18 | 0 | 743.4 | 82 | 1078 |  | 38 | 334 |  | Shima Ehtemam-Haghighi et al., 2016
20062 | 1 | 82 | 0 | 0 | 0 | 0 | 7 | 0 | 0 | 11 | 0 | 0 | 0 | 0 | 0 | 0 | 0 | 0 | 0 | 0 | 1 | 0 |  |  | 1 | 0 | 0 | 0 | 0 | [5 empty] | 0 | [5 empty] | 0 | 0 | 0 | 0 | 0 | 0 | 0 | 23.38 | 0 | 774.2 | 86 | 985 | 2006 | 41.5 |  |  | Ehtemam-Haghighi et al., 2016
20063 | 1 | 82 | 0 | 0 | 0 | 0 | 3 | 0 | 0 | 15 | 0 | 0 | 0 | 0 | 0 | 0 | 0 | 0 | 0 | 0 | 1 | 0 |  |  | 1 | 0 | 0 | 0 | 1 | 750 | 0.1666667 | 1 | 0 | 0 | 0 | [5 empty] | 0 | 0 | 0 | 0 | 0 | 0 | 0 | 12.9 | 0 | 835.8 | 94 | 695 |  |  |  |  | Camilo A.F. Salvador et al., 2017
20064 | 1 | 78.5 | 0 | 0 | 0 | 0 | 2.5 | 0 | 0 | 19 | 0 | 0 | 0 | 0 | 0 | 0 | 0 | 0 | 0 | 0 | 1 | 0 |  |  | 1 | 0 | 0 | 0 | 1 | 750 | 0.1666667 | 1 | 0 | 0 | 0 | [5 empty] | 0 | 0 | 0 | 0 | 0 | 0 | 0 | 12.57 | 0 | 843.5 | 90 | 672 |  |  |  |  | Camilo A.F. Salvador et al., 2017
20065 | 1 | 75 | 0 | 0 | 0 | 0 | 2 | 0 | 0 | 23 | 0 | 0 | 0 | 0 | 0 | 0 | 0 | 0 | 0 | 0 | 1 | 0 |  |  | 1 | 0 | 0 | 0 | 1 | 750 | 0.1666667 | 1 | 0 | 0 | 0 | [5 empty] | 0 | 0 | 0 | 0 | 0 | 0 | 0 | 12.24 | 0 | 851.2 | 95 | 604 |  |  |  |  | Camilo A.F. Salvador et al., 2017
20066 | 1 | 70.7 | 0 | 0 | 0 | 0 | 2.12 | 0 | 0 | 27.18 | 0 | 0 | 0 | 0 | 0 | 0 | 0 | 0 | 0 | 0 | 0 | 1 |  | 84 | 0 | 1 | 0 | 0 | 1 | 1000 | 1 |  |  |  | 0 | [5 empty] | 0 | 0 | 0 | 0 | 0 | 0 | 0 | 13.7584 | 0 | 849.352 | 83 | [5 empty] | Qiang Li et al., 2022
20067 | 1 | 71.5 | 0 | 0 | 0 | 0 | 1.5 | 0 | 0 | 27 | 0 | 0 | 0 | 0 | 0 | 0 | 0 | 0 | 0 | 0 | 1 | 0 |  |  | 1 | 0 | 0 | 0 | 1 | 750 | 0.1666667 | 1 | 0 | 0 | 0 | [5 empty] | 0 | 0 | 0 | 0 | 0 | 0 | 0 | 11.91 | 0 | 858.9 | 81 | 496 |  |  |  |  | Camilo A.F. Salvador et al., 2017
20068 | 1 | 68 | 0 | 0 | 0 | 0 | 1 | 0 | 0 | 31 | 0 | 0 | 0 | 0 | 0 | 0 | 0 | 0 | 0 | 0 | 1 | 0 |  |  | 1 | 0 | 0 | 0 | 1 | 750 | 0.1666667 | 1 | 0 | 0 | 0 | [5 empty] | 0 | 0 | 0 | 0 | 0 | 0 | 0 | 11.58 | 0 | 866.6 | 81 | 477 |  |  |  |  | Camilo A.F. Salvador et al., 2017
20069 | 1 | 84 | 0 | 0 | 0 | 0 | 7 | 0 | 0 | 9 | 0 | 0 | 0 | 0 | 0 | 0 | 0 | 0 | 0 | 0 | 1 | 0 |  |  | 1 | 0 | 0 | 0 | 0 | [5 empty] | 0 | [5 empty] | 0 | 0 | 0 | 0 | 0 | 0 | 0 | 22.82 | 0 | 774.2 | 89 | 1010 | 2007 | 40.5 |  |  | Shima Ehtemam-Haghighi et al., 2016
20070 | 1 | 70.3 | 0 | 0 | 0 | 0 | 0 | 0 | 0 | 19.5 | 10.2 | 0 | 0 | 0 | 0 | 0 | 0 | 0 | 0 | 0 | 1 | 0 |  |  | 1 | 0 | 0 | 0 | 0 | [5 empty] | 0 | [5 empty] | 0 | 0 | 0 | 0 | 0 | 0 | 0 | 15.66 | 0 | 785.1 | 62 | 873 | 685 | 0.44 |  |  | Lerato Raganya et al., 2021
20071 | 1 | 64.1 | 0 | 0 | 0 | 0 | 0 | 0 | 0 | 26.7 | 9.2 | 0 | 0 | 0 | 0 | 0 | 0 | 0 | 0 | 0 | 1 | 0 |  |  | 1 | 0 | 0 | 0 | 0 | [5 empty] | 0 | [5 empty] | 0 | 0 | 0 | 0 | 0 | 0 | 0 | 16.676 | 0 | 794.6 | 71 | 844 | 875 | 3.1 |  |  | Lerato Raganya et al., 2021
20072 | 1 | 49.8 | 0 | 0 | 0 | 0 | 0 | 0 | 0 | 38.1 | 12.1 | 0 | 0 | 0 | 0 | 0 | 0 | 0 | 0 | 0 | 1 | 0 |  |  | 1 | 0 | 0 | 0 | 0 | [5 empty] | 0 | [5 empty] | 0 | 0 | 0 | 0 | 0 | 0 | 0 | 22.768 | 0 | 767.05 | 54.5 | 581 | 663 |  | 242 |  | Peiyou Li et al., 2020
20073 | 1 | 54.4 | 0 | 0 | 0 | 0 | 0 | 0 | 0 | 39.3 | 6.3 | 0 | 0 | 0 | 0 | 0 | 0 | 0 | 0 | 0 | 1 | 0 |  |  | 1 | 0 | 0 | 0 | 0 | [5 empty] | 0 | [5 empty] | 0 | 0 | 0 | 0 | 0 | 0 | 0 | 17.304 | 0 | 822.15 | 63.6 | 554 | 621 |  | 211 |  | Peiyou Li et al., 2020
20074 | 1 | 52.1 | 0 | 0 | 0 | 0 | 0 | 0 | 0 | 38.7 | 9.2 | 0 | 0 | 0 | 0 | 0 | 0 | 0 | 0 | 0 | 1 | 0 |  |  | 1 | 0 | 0 | 0 | 0 | [5 empty] | 0 | [5 empty] | 0 | 0 | 0 | 0 | 0 | 0 | 0 | 20.036 | 0 | 794.6 | 55.7 | 578 | 634 |  | 218 |  | Peiyou Li et al., 2020
20075 | 1 | 56.9 | 0 | 0 | 0 | 0 | 0 | 0 | 0 | 39.9 | 3.2 | 0 | 0 | 0 | 0 | 0 | 0 | 0 | 0 | 0 | 1 | 0 |  |  | 1 | 0 | 0 | 0 | 0 | [5 empty] | 0 | [5 empty] | 0 | 0 | 0 | 0 | 0 | 0 | 0 | 14.372 | 0 | 851.6 | 67 | 481 | 535 |  | 189 |  | Peiyou Li et al., 2020
20076 | 1 | 49.81 | 0 | 0 | 0 | 0 | 0 | 0 | 0 | 12.1 | 38.08 | 0 | 0 | 0 | 0 | 0 | 0 | 0 | 0 | 0 | 1 | 0 |  |  | 1 | 0 | 0 | 0 | 0 | [5 empty] | 0 | [5 empty] | 0 | 0 | 0 | 0 | 0 | 0 | 0 | 41.468 | 0 | 520.24 | 54.5 |  | 663 |  | 242 |  | Peiyou Li et al., 2020
20077 | 1 | 77 | 0 | 0 | 0 | 0 | 0 | 0 | 3 | 15 | 3 | 2 | 0 | 0 | 0 | 0 | 0 | 0 | 0 | 0 | 0 | 1 |  | 80 | 0 | 1 | 0 | 0 | 1 | 610 | 0.5 |  |  |  | 0 | [5 empty] | 0 | 0 | 0 | 0 | 0 | 0 | 0 | 7.2 | 1.166667 | 841.2 | 38 | [5 empty] | Yu, Z et al., 2012
20078 | 0 | 61.87 | 0 | 0 | 0 | 0 | 0 | 0 | 0 | 38 | 0 | 0 | 0 | 0 | 0 | 0 | 0 | 0 | 0.13 | 0 | 0 | 1 |  | 80 | 0 | 1 | 0 | 0 | 0 | [5 empty] | 0 | [5 empty] | 0 | 0 | 0 | 0 | 0 | 0 | 0 | 10.64 | 0.013 | 897.99 | 57 |  | 490 | 35.2 |  |  | Yu, Z et al., 2012
20079 | 0 | 61.76 | 0 | 0 | 0 | 0 | 0 | 0 | 0 | 38 | 0 | 0 | 0 | 0 | 0 | 0 | 0 | 0 | 0.24 | 0 | 0 | 1 |  | 80 | 0 | 1 | 0 | 0 | 0 | [5 empty] | 0 | [5 empty] | 0 | 0 | 0 | 0 | 0 | 0 | 0 | 10.64 | 0.024 | 911.52 | 59 |  | 590 | 35.5 |  |  | Yu, Z et al., 2012
20080 | 0 | 61.54 | 0 | 0 | 0 | 0 | 0 | 0 | 0 | 38 | 0 | 0 | 0 | 0 | 0 | 0 | 0 | 0 | 0.46 | 0 | 0 | 1 |  | 80 | 0 | 1 | 0 | 0 | 0 | [5 empty] | 0 | [5 empty] | 0 | 0 | 0 | 0 | 0 | 0 | 0 | 10.64 | 0.046 | 938.58 | 62 |  | 780 | 25 |  |  | Yu, Z et al., 2012
20081 | 1 | 90 | 0 | 0 | 0 | 0 | 0 | 0 | 0 | 10 | 0 | 0 | 0 | 0 | 0 | 0 | 0 | 0 | 0 | 0 | 1 | 0 |  |  | 1 | 0 | 0 | 0 | 0 | [5 empty] | 0 | [5 empty] | 0 | 0 | 0 | 0 | 0 | 0 | 0 | 2.8 | 0 | 882 | 76 | [5 empty] | Fangxia Xie et al., 2022
20082 | 1 | 87 | 0 | 0 | 0 | 0 | 0 | 0 | 0 | 10 | 0 | 3 | 0 | 0 | 0 | 0 | 0 | 0 | 0 | 0 | 1 | 0 |  |  | 1 | 0 | 0 | 0 | 0 | [5 empty] | 0 | [5 empty] | 0 | 0 | 0 | 0 | 0 | 0 | 0 | 2.8 | 1 | 894.6 | 74 | [5 empty] | Fangxia Xie et al., 2022
20083 | 1 | 85 | 0 | 0 | 0 | 0 | 0 | 0 | 0 | 10 | 0 | 5 | 0 | 0 | 0 | 0 | 0 | 0 | 0 | 0 | 1 | 0 |  |  | 1 | 0 | 0 | 0 | 0 | [5 empty] | 0 | [5 empty] | 0 | 0 | 0 | 0 | 0 | 0 | 0 | 2.8 | 1.666667 | 903 | 73.5 | [5 empty] | Fangxia Xie et al., 2022
20084 | 1 | 82 | 0 | 0 | 0 | 0 | 0 | 0 | 0 | 10 | 0 | 8 | 0 | 0 | 0 | 0 | 0 | 0 | 0 | 0 | 1 | 0 |  |  | 1 | 0 | 0 | 0 | 0 | [5 empty] | 0 | [5 empty] | 0 | 0 | 0 | 0 | 0 | 0 | 0 | 2.8 | 2.666667 | 915.6 | 73 | [5 empty] | Fangxia Xie et al., 2022
20085 | 1 | 72.76 | 0 | 0 | 0 | 0 | 0 | 0 | 0 | 16.62 | 0 | 10.62 | 0 | 0 | 0 | 0 | 0 | 0 | 0 | 0 | 1 | 0 |  |  | 1 | 0 | 0 | 0 | 0 | [5 empty] | 0 | [5 empty] | 0 | 0 | 0 | 0 | 0 | 0 | 0 | 4.6536 | 3.54 | 926.604 | 80 | 787 |  | 6.84 |  |  | Qiang Li et al., 2019
20086 | 1 | 68.64 | 0 | 0 | 0 | 0 | 0 | 0 | 0 | 21.02 | 0 | 11.08 | 0 | 0 | 0 | 0 | 0 | 0 | 0 | 0 | 1 | 0 |  |  | 1 | 0 | 0 | 0 | 0 | [5 empty] | 0 | [5 empty] | 0 | 0 | 0 | 0 | 0 | 0 | 0 | 5.8856 | 3.693333 | 928.536 | 75 | 772 |  | 9.46 |  |  | Qiang Li et al., 2019
20087 | 1 | 72.8 | 0 | 0 | 0 | 0 | 0 | 0 | 0 | 16.6 | 0 | 10.6 | 0 | 0 | 0 | 0 | 0 | 0 | 0 | 0 | 1 | 0 |  |  | 1 | 0 | 0 | 0 | 0 | [5 empty] | 0 | [5 empty] | 0 | 0 | 0 | 0 | 0 | 0 | 0 | 4.648 | 3.533333 | 926.52 | 80 | 787 |  | 6.84 | 230 |  | Qiang Li et al., 2019
20088 | 1 | 68.4 | 0 | 0 | 0 | 0 | 0 | 0 | 0 | 21.2 | 0 | 10.4 | 0 | 0 | 0 | 0 | 0 | 0 | 0 | 0 | 1 | 0 |  |  | 1 | 0 | 0 | 0 | 0 | [5 empty] | 0 | [5 empty] | 0 | 0 | 0 | 0 | 0 | 0 | 0 | 5.936 | 3.466667 | 925.68 | 75 | 435 |  | 3.71 | 218 |  | Qiang Li et al., 2019
20089 | 1 | 64.5 | 0 | 0 | 0 | 0 | 0 | 0 | 0 | 25.4 | 0 | 10.1 | 0 | 0 | 0 | 0 | 0 | 0 | 0 | 0 | 1 | 0 |  |  | 1 | 0 | 0 | 0 | 0 | [5 empty] | 0 | [5 empty] | 0 | 0 | 0 | 0 | 0 | 0 | 0 | 7.112 | 3.366667 | 924.42 | 62 | 611 |  | 5.3 | 220 |  | Qiang Li et al., 2019
20090 | 1 | 59.4 | 0 | 0 | 0 | 0 | 0 | 0 | 0 | 30.8 | 0 | 9.8 | 0 | 0 | 0 | 0 | 0 | 0 | 0 | 0 | 1 | 0 |  |  | 1 | 0 | 0 | 0 | 0 | [5 empty] | 0 | [5 empty] | 0 | 0 | 0 | 0 | 0 | 0 | 0 | 8.624 | 3.266667 | 923.16 | 61 | 772 |  | 9.46 | 226 |  | Peiyou Li et al., 2019
20091 | 1 | 63 | 0 | 0 | 0 | 0 | 0 | 0 | 0 | 33 | 0 | 4 | 0 | 0 | 0 | 0 | 0 | 0 | 0 | 0 | 0 | 1 |  | 87 | 0 | 1 | 0 | 0 | 1 | 800 | 1 | 1 | 0 | 0 | 1 | 400 | 0.3333333 | 1 | 0 | 0 | 0 | 0 | 0 | 0 | 0 | 0 | 0 | 9.24 | 1.333333 | 898.8 | 36 | 763 | 853 |  |  |  | Y.P. Hou et al., 2016
20092 | 1 | 61 | 0 | 0 | 0 | 0 | 0 | 0 | 0 | 35 | 0 | 4 | 0 | 0 | 0 | 0 | 0 | 0 | 0 | 0 | 1 | 0 |  |  | 1 | 0 | 0 | 0 | 0 | [5 empty] | 0 | [5 empty] | 0 | 0 | 0 | 0 | 0 | 0 | 0 | 9.8 | 1.333333 | 898.8 | 44 | [5 empty] | Mohsin Talib Mohammed et al.,2014
20093 | 1 | 57.1 | 0 | 0 | 0 | 0 | 7.9 | 0 | 0 | 35 | 0 | 0 | 0 | 0 | 0 | 0 | 0 | 0 | 0 | 0 | 1 | 0 |  |  | 1 | 0 | 0 | 0 | 1 | 1150 | 24 |  |  |  | 1 | 950 | 2 | 1 | 0 | 0 | 0 | 0 | 0 | 0 | 0 | 0 | 0 | 32.71 | 0 | 760.34 | 43 | [5 empty] | Y.P. Hou et al., 2016
20094 | 1 | 61 | 0 | 0 | 0 | 0 | 4 | 0 | 0 | 35 | 0 | 0 | 0 | 0 | 0 | 0 | 0 | 0 | 0 | 0 | 1 | 0 |  |  | 1 | 0 | 0 | 0 | 1 | 1150 | 24 |  |  |  | 1 | 950 | 2 | 1 | 0 | 0 | 0 | 0 | 0 | 0 | 0 | 0 | 0 | 21.4 | 0 | 820.4 | 36 | [5 empty] | Hiroaki Matsumoto et alj., 20045
20095 | 1 | 64.02 | 0 | 0 | 0 | 0 | 0 | 0 | 0 | 25.16 | 0 | 10.82 | 0 | 0 | 0 | 0 | 0 | 0 | 0 | 0 | 1 | 0 |  |  | 1 | 0 | 0 | 0 | 0 | [5 empty] | 0 | [5 empty] | 0 | 0 | 0 | 0 | 0 | 0 | 0 | 7.0448 | 3.606667 | 927.444 | 62 | 611 |  | 5.3 |  |  | Peiyou Li et al., 2019
20096 | 1 | 58.98 | 0 | 0 | 0 | 0 | 0 | 0 | 0 | 30.51 | 0 | 10.51 | 0 | 0 | 0 | 0 | 0 | 0 | 0 | 0 | 1 | 0 |  |  | 1 | 0 | 0 | 0 | 0 | [5 empty] | 0 | [5 empty] | 0 | 0 | 0 | 0 | 0 | 0 | 0 | 8.5428 | 3.503333 | 926.142 | 61 | 435 |  | 3.71 |  |  | Peiyou Li et al., 2019
20097 | 1 | 69.19 | 0 | 0 | 0 | 0 | 2.16 | 0 | 0 | 26.75 | 0 | 1.9 | 0 | 0 | 0 | 0 | 0 | 0 | 0 | 0 | 0 | 1 |  | 84 | 0 | 1 | 0 | 0 | 1 | 1000 | 1 | 1 | 0 | 0 | 0 | [5 empty] | 0 | 0 | 0 | 0 | 0 | 0 | 0 | 13.754 | 0.6333333 | 856.716 | 64 | [5 empty] | Qiang Li et al., 2022
20098 | 1 | 66.23 | 0 | 0 | 0 | 0 | 1.68 | 0 | 0 | 27.61 | 0 | 4.48 | 0 | 0 | 0 | 0 | 0 | 0 | 0 | 0 | 0 | 1 |  | 84 | 0 | 1 | 0 | 0 | 1 | 1000 | 1 | 1 | 0 | 0 | 0 | [5 empty] | 0 | 0 | 0 | 0 | 0 | 0 | 0 | 12.6028 | 1.493333 | 874.944 | 58 | [5 empty] | Qiang Li et al., 2022
20099 | 1 | 65.62 | 0 | 0 | 0 | 0 | 2.09 | 0 | 0 | 26.41 | 0 | 5.88 | 0 | 0 | 0 | 0 | 0 | 0 | 0 | 0 | 0 | 1 |  | 84 | 0 | 1 | 0 | 0 | 1 | 1000 | 1 | 1 | 0 | 0 | 0 | [5 empty] | 0 | 0 | 0 | 0 | 0 | 0 | 0 | 13.4558 | 1.96 | 874.51 | 60 | [5 empty] | Qiang Li et al., 2022
20100 | 1 | 63.82 | 0 | 0 | 0 | 0 | 2.17 | 0 | 0 | 25.72 | 0 | 8.29 | 0 | 0 | 0 | 0 | 0 | 0 | 0 | 0 | 0 | 1 |  | 84 | 0 | 1 | 0 | 0 | 1 | 1000 | 1 | 1 | 0 | 0 | 0 | [5 empty] | 0 | 0 | 0 | 0 | 0 | 0 | 0 | 13.4946 | 2.763333 | 883.4 | 63 | [5 empty] | Qiang Li et al., 2022
20101 | 1 | 69 | 0 | 0 | 0 | 0 | 0 | 0 | 0 | 25 | 2 | 4 | 0 | 0 | 0 | 0 | 0 | 0 | 0 | 0 | 1 | 0 |  |  | 1 | 0 | 0 | 0 | 0 | [5 empty] | 0 | [5 empty] | 0 | 0 | 0 | 0 | 0 | 0 | 0 | 9 | 1.333333 | 879.8 | 65 | [5 empty] | Athos H. Plaine et alk., 2019
20102 | 1 | 73.8 | 0 | 0 | 0 | 0 | 0 | 0 | 4.9 | 9.9 | 5.1 | 6.3 | 0 | 0 | 0 | 0 | 0 | 0 | 0 | 0 | 1 | 0 |  |  | 1 | 0 | 0 | 0 | 0 | [5 empty] | 0 | [5 empty] | 0 | 0 | 0 | 0 | 0 | 0 | 0 | 7.872 | 2.916667 | 826.2 | 59 | 275 | 762 | 13.8 |  |  | Beibei Jiang et al., 2017
20103 | 1 | 68.8 | 0 | 0 | 0 | 0 | 0 | 0 | 4.9 | 9.9 | 5.1 | 6.3 | 0 | 0 | 0 | 0 | 0 | 0 | 0 | 0 | 1 | 0 |  |  | 1 | 0 | 0 | 0 | 0 | [5 empty] | 0 | [5 empty] | 0 | 0 | 0 | 0 | 0 | 0 | 0 | 7.872 | 2.916667 | 826.2 | 59 | [5 empty] | Mohsin Talib Mohammed et al.,2014
20104 | 1 | 68 | 0 | 0 | 0 | 0 | 0 | 0 | 5 | 15.2 | 5.3 | 6.5 | 0 | 0 | 0 | 0 | 0 | 0 | 0 | 0 | 1 | 0 |  |  | 1 | 0 | 0 | 0 | 0 | [5 empty] | 0 | [5 empty] | 0 | 0 | 0 | 0 | 0 | 0 | 0 | 9.556 | 3 | 824.45 | 55 | 533 | 692 | 14.2 |  |  | Beibei Jiang et al., 2017
20105 | 1 | 68 | 0 | 0 | 0 | 0 | 0 | 0 | 5 | 15.2 | 5.3 | 6.5 | 0 | 0 | 0 | 0 | 0 | 0 | 0 | 0 | 1 | 0 |  |  | 1 | 0 | 0 | 0 | 0 | [5 empty] | 0 | [5 empty] | 0 | 0 | 0 | 0 | 0 | 0 | 0 | 9.556 | 3 | 824.45 | 55 | [5 empty] | Mohsin Talib Mohammed et al.,2014
20106 | 1 | 62.25 | 0 | 0 | 0 | 0 | 0 | 0 | 0.45 | 21.19 | 0 | 9.47 | 0 | 6.64 | 0 | 0 | 0 | 0 | 0 | 0 | 1 | 0 |  |  | 1 | 0 | 0 | 0 | 1 | 1200 | 30 | 1 | 0 | 0 | 0 | [5 empty] | 0 | 0 | 0 | 0 | 0 | 0 | 0 | 7.394 | 3.231667 | 918.669 | 80.58 | [5 empty] | Yuanyao Cheng et al., 2022
20107 | 1 | 65 | 0 | 0 | 0 | 0 | 0 | 0 | 11.4 | 11.6 | 0 | 12 | 0 | 0 | 0 | 0 | 0 | 0 | 0 | 0 | 1 | 0 |  |  | 1 | 0 | 0 | 0 | 1 | 1200 | 24 | 1 | 0 | 0 | 1 | 900 | 0.1666667 | 1 | 0 | 0 | 0 | 0 | 0 | 0 | 0 | 0 | 0 | 3.248 | 5.9 | 853.74 | 42.4 | [5 empty] | Chun-Te Wu et al., 2022
20108 | 1 | 62.5 | 0 | 0 | 0 | 0 | 0 | 0 | 11.8 | 13.4 | 0 | 12.03 | 0 | 0 | 0 | 0 | 0 | 0 | 0 | 0 | 1 | 0 |  |  | 1 | 0 | 0 | 0 | 1 | 1200 | 24 | 1 | 0 | 0 | 1 | 900 | 0.1666667 | 1 | 0 | 0 | 0 | 0 | 0 | 0 | 0 | 0 | 0 | 3.752 | 5.976667 | 851.106 | 51.6 | [5 empty] | Chun-Te Wu et al., 2022
20109 | 1 | 61 | 0 | 0 | 0 | 0 | 0 | 0 | 11.9 | 15.5 | 0 | 11.6 | 0 | 0 | 0 | 0 | 0 | 0 | 0 | 0 | 1 | 0 |  |  | 1 | 0 | 0 | 0 | 1 | 1200 | 24 | 1 | 0 | 0 | 1 | 900 | 0.1666667 | 1 | 0 | 0 | 0 | 0 | 0 | 0 | 0 | 0 | 0 | 4.34 | 5.85 | 848.61 | 71.3 | [5 empty] | Chun-Te Wu et al., 2022
20110 | 1 | 62.9 | 0 | 0 | 0 | 0 | 0 | 0 | 4.8 | 17.7 | 0 | 14.6 | 0 | 0 | 0 | 0 | 0 | 0 | 0 | 0 | 0 | 1 | 1000 |  | 0 | 1 | 0 | 0 | 1 | 1200 | 24 | 1 | 0 | 0 | 1 | 900 | 0.1666667 | 1 | 0 | 0 | 0 | 0 | 0 | 0 | 0 | 0 | 0 | 4.956 | 5.666667 | 910.2 | 52.5 | [5 empty] | Chun-Te Wu et al., 2023
20111 | 1 | 64.1 | 0 | 0 | 0 | 0 | 0 | 0 | 4 | 24 | 0 | 7.9 | 0 | 0 | 0 | 0 | 0 | 0 | 0 | 0 | 1 | 0 |  |  | 1 | 0 | 0 | 0 | 0 | [5 empty] | 0 | [5 empty] | 0 | 0 | 0 | 0 | 0 | 0 | 0 | 6.72 | 3.3 | 887.58 | 33 | [5 empty] | Mohsin Talib Mohammed et al.,2014
20112 | 0 | 64.012 | 0 | 0 | 0 | 0 | 0 | 0 | 3.92 | 24.1 | 0 | 7.85 | 0 | 0 | 0 | 0 | 0 | 0.008 | 0.11 | 0 | 0 | 1 | 800 | 50 | 0 | 1 | 1 | 0 | 1 | 850 | 0 | 1 | 1 | 0 | 1 | 800 | 0 |  |  |  | 0 | 0 | 0 | 0 | 0 | 0 | 0 | 6.748 | 3.2818 | 901.452 | 42 |  | 850 |  |  |  | Y.L. Hao et al., 2007
20113 | 1 | 64 | 0 | 0 | 0 | 0 | 0 | 0 | 4 | 24 | 0 | 8 | 0 | 0 | 0 | 0 | 0 | 0 | 0 | 0 | 1 | 0 |  |  | 1 | 0 | 0 | 0 | 1 | 1000 | 1 | 1 | 0 | 0 | 0 | [5 empty] | 0 | 0 | 0 | 0 | 0 | 0 | 0 | 6.72 | 3.333333 | 888 | 56.9 |  | 795 |  |  |  | Xia Li et al., 2019
20114 | 1 | 64 | 0 | 0 | 0 | 0 | 0 | 0 | 4 | 24 | 0 | 8 | 0 | 0 | 0 | 0 | 0 | 0 | 0 | 0 | 1 | 0 |  |  | 1 | 0 | 0 | 0 | 1 | 1000 | 1 | 1 | 0 | 0 | 0 | [5 empty] | 0 | 0 | 0 | 0 | 0 | 0 | 0 | 6.72 | 3.333333 | 888 | 58.3 |  | 760 |  |  |  | Xia Li et al., 2019
20115 | 1 | 64 | 0 | 0 | 0 | 0 | 0 | 0 | 4 | 24 | 0 | 8 | 0 | 0 | 0 | 0 | 0 | 0 | 0 | 0 | 1 | 0 |  |  | 1 | 0 | 0 | 0 | 1 | 1000 | 1 | 1 | 0 | 0 | 0 | [5 empty] | 0 | 0 | 0 | 0 | 0 | 0 | 0 | 6.72 | 3.333333 | 888 | 59.2 |  | 755 |  |  |  | Xia Li et al., 2019
20116 | 1 | 64.1 | 0 | 0 | 0 | 0 | 0 | 0 | 4 | 24 | 0 | 7.9 | 0 | 0 | 0 | 0 | 0 | 0 | 0 | 0 | 0 | 1 | 800 | 50 | 0 | 1 | 1 | 0 | 1 | 850 | 0 | 1 | 1 | 0 | 1 | 800 | 0 |  |  |  | 0 | 0 | 0 | 0 | 0 | 0 | 0 | 6.72 | 3.3 | 887.58 | 42 |  | 850 |  |  |  | Y.L. Hao et al., 2007
20117 | 1 | 71.3 | 0 | 0 | 0 | 0 | 0 | 0 | 4.4 | 13.5 | 2.8 | 8 | 0 | 0 | 0 | 0 | 0 | 0 | 0 | 0 | 1 | 0 |  |  | 1 | 0 | 0 | 0 | 0 | [5 empty] | 0 | [5 empty] | 0 | 0 | 0 | 0 | 0 | 0 | 0 | 6.58 | 3.4 | 858.64 | 46 | [5 empty] | Kai-Yang Liu et al., 2022
20118 | 1 | 64.3 | 0 | 0 | 0 | 0 | 0 | 0 | 5.7 | 14.6 | 0 | 9.9 | 0 | 5.5 | 0 | 0 | 0 | 0 | 0 | 0 | 1 | 0 |  |  | 1 | 0 | 0 | 0 | 0 | [5 empty] | 0 | [5 empty] | 0 | 0 | 0 | 0 | 0 | 0 | 0 | 5.298 | 4.25 | 884.25 | 52.2 | [5 empty] | Chun-Te Wu et al., 2020
20119 | 1 | 50 | 0 | 0 | 0 | 0 | 0 | 0 | 0 | 25 | 0 | 0 | 0 | 25 | 0 | 0 | 0 | 0 | 0 | 0 | 0 | 1 |  | 80 | 0 | 1 | 0 | 0 | 1 | 950 | 20 | 1 | 0 | 0 | 1 | 850 | 0.5 |  |  |  | 0 | 0 | 0 | 0 | 0 | 0 | 0 | 12.5 | 0 | 882 | 55 |  | 530 | 20 | 145 |  | E. Bertrand et al., 2010
20120 | 1 | 67 | 0 | 0 | 0 | 0 | 0 | 0 | 0 | 16 | 4 | 0 | 0 | 13 | 0 | 0 | 0 | 0 | 0 | 0 | 0 | 1 |  | 75 | 0 | 1 | 0 | 0 | 1 | 1000 | 0 |  |  |  | 0 | [5 empty] | 0 | 0 | 0 | 0 | 0 | 0 | 0 | 11.34 | 0 | 844 | 43.5 | [5 empty] | Daisuke Kuroda et al., 1998
20121 | 1 | 54 | 0 | 0 | 0 | 0 | 0 | 0 | 0 | 29 | 4 | 0 | 0 | 13 | 0 | 0 | 0 | 0 | 0 | 0 | 1 | 0 |  |  | 1 | 0 | 0 | 0 | 0 | [5 empty] | 0 | [5 empty] | 0 | 0 | 0 | 0 | 0 | 0 | 0 | 14.98 | 0 | 844 | 65 | [5 empty] | Vitor Eduardo Pinotti et al., 2021
20122 | 1 | 67.3 | 0 | 0 | 0 | 0 | 0 | 0 | 0 | 16.6 | 4.9 | 2 | 0 | 9.2 | 0 | 0 | 0 | 0 | 0 | 0 | 1 | 0 |  |  | 1 | 0 | 0 | 0 | 0 | [5 empty] | 0 | [5 empty] | 0 | 0 | 0 | 0 | 0 | 0 | 0 | 11.572 | 0.6666667 | 843.85 | 73 | [5 empty] | Qiang Li et al., 2019
20123 | 1 | 56 | 0 | 0 | 0 | 0 | 0 | 0 | 0 | 29 | 0 | 2 | 0 | 13 | 0 | 0 | 0 | 0 | 0 | 0 | 1 | 0 |  |  | 1 | 0 | 0 | 0 | 0 | [5 empty] | 0 | [5 empty] | 0 | 0 | 0 | 0 | 0 | 0 | 0 | 10.98 | 0.6666667 | 890.4 | 47 | [5 empty] | Daisuke Kuroda et al., 1998
20124 | 1 | 53.4 | 0 | 0 | 0 | 0 | 0 | 0 | 0 | 29 | 0 | 4.6 | 0 | 13 | 0 | 0 | 0 | 0 | 0 | 0 | 1 | 0 |  |  | 1 | 0 | 0 | 0 | 0 | [5 empty] | 0 | [5 empty] | 0 | 0 | 0 | 0 | 0 | 0 | 0 | 10.98 | 1.533333 | 901.32 | 55 | 920 |  |  |  |  | Daisuke Kuroda et al., 1998
20125 | 1 | 52 | 0 | 0 | 0 | 0 | 0 | 0 | 0 | 29 | 0 | 6 | 0 | 13 | 0 | 0 | 0 | 0 | 0 | 0 | 1 | 0 |  |  | 1 | 0 | 0 | 0 | 0 | [5 empty] | 0 | [5 empty] | 0 | 0 | 0 | 0 | 0 | 0 | 0 | 10.98 | 2 | 907.2 | 74 | [5 empty] | Daisuke Kuroda et al., 1998
20126 | 1 | 60.7 | 0 | 0 | 0 | 0 | 0 | 0 | 4.2 | 21.2 | 0 | 5.4 | 0 | 8.2 | 0 | 0 | 0 | 0 | 0 | 0 | 1 | 0 |  |  | 1 | 0 | 0 | 0 | 0 | [5 empty] | 0 | [5 empty] | 0 | 0 | 0 | 0 | 0 | 0 | 0 | 7.74 | 2.5 | 875.7 | 47 | [5 empty] | Fei Yang et al. 2020
20127 | 1 | 71.1 | 0 | 0 | 0 | 0 | 0 | 0 | 3.4 | 17.4 | 0 | 0 | 0 | 8.1 | 0 | 0 | 0 | 0 | 0 | 0 | 1 | 0 |  |  | 1 | 0 | 0 | 0 | 0 | [5 empty] | 0 | [5 empty] | 0 | 0 | 0 | 0 | 0 | 0 | 0 | 6.654 | 0.5666667 | 858.54 | 55.3 | [5 empty] | Qiang Li et al., 2019
20128 | 1 | 60 | 0 | 0 | 0 | 0 | 0 | 0 | 5 | 29 | 0 | 0 | 0 | 6 | 0 | 0 | 0 | 0 | 0 | 0 | 1 | 0 |  |  | 1 | 0 | 0 | 0 | 0 | [5 empty] | 0 | [5 empty] | 0 | 0 | 0 | 0 | 0 | 0 | 0 | 9.44 | 0.8333333 | 847.5 | 43 | [5 empty] | Chun-Te Wu et al., 2022
20129 | 1 | 50.9 | 0 | 0 | 0 | 0 | 0 | 0 | 7.1 | 29 | 0 | 0 | 0 | 13 | 0 | 0 | 0 | 0 | 0 | 0 | 1 | 0 |  |  | 1 | 0 | 0 | 0 | 0 | [5 empty] | 0 | [5 empty] | 0 | 0 | 0 | 0 | 0 | 0 | 0 | 10.98 | 1.183333 | 833.01 | 55 | [5 empty] | Mohsin Talib Mohammed et al., 2014
20130 | 1 | 55 | 0 | 0 | 0 | 0 | 0 | 0 | 5 | 29 | 0 | 0 | 0 | 11 | 0 | 0 | 0 | 0 | 0 | 0 | 1 | 0 |  |  | 1 | 0 | 0 | 0 | 0 | [5 empty] | 0 | [5 empty] | 0 | 0 | 0 | 0 | 0 | 0 | 0 | 10.54 | 0.8333333 | 847.5 | 50 | [5 empty] | P. Laheurte et al., 2010
20131 | 1 | 53.5 | 0 | 0 | 0 | 0 | 0 | 0 | 4.5 | 29 | 0 | 0 | 0 | 13 | 0 | 0 | 0 | 0 | 0 | 0 | 1 | 0 |  |  | 1 | 0 | 0 | 0 | 0 | [5 empty] | 0 | [5 empty] | 0 | 0 | 0 | 0 | 0 | 0 | 0 | 10.98 | 0.75 | 850.95 | 60 | [5 empty] | P. Laheurte et al., 2010
20132 | 1 | 53.4 | 0 | 0 | 0 | 0 | 0 | 0 | 4.6 | 29 | 0 | 0 | 0 | 13 | 0 | 0 | 0 | 0 | 0 | 0 | 1 | 0 |  |  | 1 | 0 | 0 | 0 | 0 | [5 empty] | 0 | [5 empty] | 0 | 0 | 0 | 0 | 0 | 0 | 0 | 10.98 | 0.7666667 | 850.26 | 47.8 | [5 empty] | G.L.G.S.B. Srinivas Kumar et al., 2019
20133 | 1 | 60 | 0 | 0 | 0 | 0 | 0 | 0 | 6 | 35 | 0 | 0 | 0 | 2 | 0 | 0 | 0 | 0 | 0 | 0 | 0 | 1 |  | 35 | 0 | 1 | 0 | 0 | 1 | 900 | 0 |  |  |  | 0 | [5 empty] | 0 | 0 | 0 | 0 | 0 | 0 | 0 | 10.24 | 1 | 840.6 | 47.63 |  | 577 |  |  |  | Chuanyuan Mao et al., 2022
20134 | 1 | 55 | 0 | 0 | 0 | 0 | 0 | 0 | 3 | 40 | 0 | 0 | 0 | 2 | 0 | 0 | 0 | 0 | 0 | 0 | 0 | 1 |  | 90 | 0 | 1 | 0 | 0 | 1 | 650 | 0.1666667 | 0 | 1 | 0 | 0 | [5 empty] | 0 | 0 | 0 | 0 | 0 | 0 | 0 | 11.64 | 0.5 | 861.3 | 57.8 |  | 589 | 17.8 |  |  | Chen, Juan et al., 2019
20135 | 1 | 52.71 | 0 | 0 | 0 | 0 | 0 | 0 | 4.81 | 22.28 | 4.77 | 0 | 0 | 15.43 | 0 | 0 | 0 | 0 | 0 | 0 | 1 | 0 |  |  | 1 | 0 | 0 | 0 | 1 | 1200 | 30 | 1 | 0 | 0 | 0 | [5 empty] | 0 | 0 | 0 | 0 | 0 | 0 | 0 | 14.403 | 0.8016667 | 803.496 | 87.09 | [5 empty] | Xingjun Liu et al., 2022
20136 | 1 | 60.43 | 0 | 0 | 0 | 0 | 0 | 0 | 11.66 | 10.67 | 0 | 4.41 | 0 | 12.83 | 0 | 0 | 0 | 0 | 0 | 0 | 1 | 0 |  |  | 1 | 0 | 0 | 0 | 1 | 1200 | 30 | 1 | 0 | 0 | 0 | [5 empty] | 0 | 0 | 0 | 0 | 0 | 0 | 0 | 5.8102 | 3.413333 | 820.068 | 69.91 | [5 empty] | Xingjun Liu et al., 2022
20137 | 1 | 74 | 0 | 0 | 0 | 0 | 0 | 0 | 13 | 13 | 0 | 0 | 0 | 0 | 0 | 0 | 0 | 0 | 0 | 0 | 1 | 0 |  |  | 1 | 0 | 0 | 0 | 0 | [5 empty] | 0 | [5 empty] | 0 | 0 | 0 | 0 | 0 | 0 | 0 | 3.64 | 2.166667 | 792.3 | 77 | [5 empty] | Mohsin Talib Mohammed et al., 2014
20138 | 1 | 74 | 0 | 0 | 0 | 0 | 0 | 0 | 13 | 13 | 0 | 0 | 0 | 0 | 0 | 0 | 0 | 0 | 0 | 0 | 1 | 0 |  |  | 1 | 0 | 0 | 0 | 1 | 1000 | 1 | 1 | 0 | 0 | 0 | [5 empty] | 0 | 0 | 0 | 0 | 0 | 0 | 0 | 3.64 | 2.166667 | 792.3 | 79 | 900 | 1030 | 15 |  |  | Schneider, S.G et al., 2020
20139 | 1 | 74 | 0 | 0 | 0 | 0 | 0 | 0 | 13 | 13 | 0 | 0 | 0 | 0 | 0 | 0 | 0 | 0 | 0 | 0 | 0 | 1 |  | 60 | 0 | 1 | 0 | 0 | 0 | [5 empty] | 0 | [5 empty] | 0 | 0 | 0 | 0 | 0 | 0 | 0 | 3.64 | 2.166667 | 792.3 | 47.5 |  | 1075 |  |  |  | Schneider, S.G et al., 2020
20140 | 1 | 74 | 0 | 0 | 0 | 0 | 0 | 0 | 13 | 13 | 0 | 0 | 0 | 0 | 0 | 0 | 0 | 0 | 0 | 0 | 0 | 1 |  | 52 | 0 | 1 | 0 | 0 | 0 | [5 empty] | 0 | [5 empty] | 0 | 0 | 0 | 0 | 0 | 0 | 0 | 3.64 | 2.166667 | 792.3 | 52 | 1270 | 1280 | 3 |  |  | Schneider, S.G et al., 2020
20141 | 1 | 74 | 0 | 0 | 0 | 0 | 0 | 0 | 13 | 13 | 0 | 0 | 0 | 0 | 0 | 0 | 0 | 0 | 0 | 0 | 1 | 0 |  |  | 1 | 0 | 0 | 0 | 1 | 1000 | 1 | 1 | 0 | 0 | 0 | [5 empty] | 0 | 0 | 0 | 0 | 0 | 0 | 0 | 3.64 | 2.166667 | 792.3 | 60 | 640 | 860 | 15 |  |  | Schneider, S.G et al., 2020
20142 | 1 | 67 | 0 | 0 | 0 | 0 | 0 | 0 | 14 | 19 | 0 | 0 | 0 | 0 | 0 | 0 | 0 | 0 | 0 | 0 | 1 | 0 |  |  | 1 | 0 | 0 | 0 | 0 | [5 empty] | 0 | [5 empty] | 0 | 0 | 0 | 0 | 0 | 0 | 0 | 5.32 | 2.333333 | 785.4 | 14 | [5 empty] | Mohsin Talib Mohammed et al.,2014
20143 | 1 | 70 | 0 | 0 | 0 | 0 | 0 | 0 | 7 | 23 | 0 | 0 | 0 | 0 | 0 | 0 | 0 | 0 | 0 | 0 | 1 | 0 |  |  | 1 | 0 | 0 | 0 | 1 | 1000 | 1 | 1 | 0 | 0 | 0 | [5 empty] | 0 | 0 | 0 | 0 | 0 | 0 | 0 | 6.44 | 1.166667 | 833.7 | 36 |  |  |  | 237 |  | Magdalen H.C. Tan et al., 2019
20144 | 1 | 65 | 0 | 0 | 0 | 0 | 0 | 0 | 7 | 28 | 0 | 0 | 0 | 0 | 0 | 0 | 0 | 0 | 0 | 0 | 1 | 0 |  |  | 1 | 0 | 0 | 0 | 0 | [5 empty] | 0 | [5 empty] | 0 | 0 | 0 | 0 | 0 | 0 | 0 | 7.84 | 1.166667 | 833.7 | 29 |  |  |  | 194 |  | Magdalen H.C. Tan et al., 2019
20145 | 1 | 60 | 0 | 0 | 0 | 0 | 0 | 0 | 7 | 33 | 0 | 0 | 0 | 0 | 0 | 0 | 0 | 0 | 0 | 0 | 1 | 0 |  |  | 1 | 0 | 0 | 0 | 0 | [5 empty] | 0 | [5 empty] | 0 | 0 | 0 | 0 | 0 | 0 | 0 | 9.24 | 1.166667 | 833.7 | 29 |  |  |  | 181 |  | Magdalen H.C. Tan et al., 2019
20146 | 1 | 51.8 | 0 | 0 | 0 | 0 | 0 | 0 | 7.1 | 41.1 | 0 | 0 | 0 | 0 | 0 | 0 | 0 | 0 | 0 | 0 | 0 | 1 |  | 89 | 0 | 0 | 1 | 0 | 1 | 1000 | 2 | 1 | 0 | 0 | 1 | 1000 | 2 | 1 | 0 | 0 | 0 | 0 | 0 | 0 | 0 | 0 | 0 | 11.508 | 1.183333 | 833.01 | 65 | 490 | 490 | 16 | 490 |  | L.M. Elias et al., 2006
20147 | 1 | 65 | 0 | 0 | 0 | 0 | 2 | 0 | 0 | 23 | 0 | 0 | 0 | 0 | 0 | 0 | 0 | 0 | 0 | 0 | 0 | 1 |  | 20 | 0 | 1 | 0 | 0 | 1 | 1000 | 12 |  |  |  | 1 | 800 | 0.1666667 | 1 | 0 | 0 | 0 | 0 | 0 | 0 | 0 | 0 | 0 | 12.24 | 0 | 851.2 | 79 | 782 |  |  |  |  | Camilo A F Salvador et al., 2021
20148 | 1 | 65 | 0 | 0 | 0 | 0 | 2 | 0 | 0 | 23 | 0 | 0 | 0 | 0 | 0 | 0 | 0 | 0 | 0 | 0 | 0 | 1 |  | 20 | 0 | 1 | 0 | 0 | 1 | 1000 | 12 |  |  |  | 1 | 800 | 0.1666667 | 1 | 0 | 0 | 0 | 0 | 0 | 0 | 0 | 0 | 0 | 12.24 | 0 | 851.2 | 104 | 980 |  |  |  |  | Camilo A F Salvador et al., 2021
20149 | 1 | 61.5 | 0 | 0 | 0 | 0 | 1.5 | 0 | 0 | 27 | 0 | 0 | 0 | 0 | 0 | 0 | 0 | 0 | 0 | 0 | 0 | 1 |  | 20 | 0 | 1 | 0 | 0 | 1 | 1000 | 12 |  |  |  | 1 | 800 | 0.1666667 | 1 | 0 | 0 | 0 | 0 | 0 | 0 | 0 | 0 | 0 | 11.91 | 0 | 858.9 | 78 | 735 |  |  |  |  | Camilo A F Salvador et al., 2021
20150 | 1 | 61.5 | 0 | 0 | 0 | 0 | 1.5 | 0 | 0 | 27 | 0 | 0 | 0 | 0 | 0 | 0 | 0 | 0 | 0 | 0 | 0 | 1 |  | 20 | 0 | 1 | 0 | 0 | 1 | 1000 | 12 |  |  |  | 1 | 800 | 0.1666667 | 1 | 0 | 0 | 0 | 0 | 0 | 0 | 0 | 0 | 0 | 11.91 | 0 | 858.9 | 101 | 903 |  |  |  |  | Camilo A F Salvador et al., 2021
20151 | 1 | 57 | 0 | 0 | 0 | 0 | 2 | 0 | 13 | 28 | 0 | 0 | 0 | 0 | 0 | 0 | 0 | 0 | 0 | 0 | 1 | 0 |  |  | 1 | 0 | 0 | 0 | 0 | [5 empty] | 0 | [5 empty] | 0 | 0 | 0 | 0 | 0 | 0 | 0 | 13.64 | 2.166667 | 761.5 | 54 | [5 empty] | WenFang Cui et al., 2010
20152 | 0 | 57.66 | 0 | 0 | 0 | 0 | 0.53 | 0 | 13.2 | 28.5 | 0 | 0 | 0 | 0 | 0 | 0 | 0 | 0 | 0.11 | 0 | 1 | 0 |  |  | 1 | 0 | 0 | 0 | 0 | [5 empty] | 0 | [5 empty] | 0 | 0 | 0 | 0 | 0 | 0 | 0 | 9.517 | 2.211 | 796.288 | 58 | 780 |  | 13 |  |  | Salikh Omarov, et al., 2021
20153 | 1 | 58 | 0 | 0 | 0 | 0 | 1 | 0 | 0 | 3 | 0 | 0 | 0 | 0 | 0 | 0 | 0 | 0 | 0 | 0 | 0 | 1 |  | 20 | 0 | 1 | 0 | 0 | 1 | 1000 | 12 |  |  |  | 1 | 800 | 0.1666667 | 1 | 0 | 0 | 0 | 0 | 0 | 0 | 0 | 0 | 0 | 3.74 | 0 | 866.6 | 77 | 672 |  |  |  |  | Camilo A F Salvador et al., 2021
20154 | 1 | 58 | 0 | 0 | 0 | 0 | 1 | 0 | 0 | 3 | 0 | 0 | 0 | 0 | 0 | 0 | 0 | 0 | 0 | 0 | 0 | 1 |  | 20 | 0 | 1 | 0 | 0 | 1 | 1000 | 12 |  |  |  | 1 | 800 | 0.1666667 | 1 | 0 | 0 | 0 | 0 | 0 | 0 | 0 | 0 | 0 | 3.74 | 0 | 866.6 | 89 | 796 |  |  |  |  | Camilo A F Salvador et al., 2021
20155 | 1 | 63 | 0 | 0 | 0 | 0 | 0 | 0 | 6 | 29 | 2 | 0 | 0 | 0 | 0 | 0 | 0 | 0 | 0 | 0 | 0 | 1 |  | 70 | 0 | 1 | 0 | 0 | 1 | 1000 | 24 |  |  |  | 0 | [5 empty] | 0 | 0 | 0 | 0 | 0 | 0 | 0 | 10.12 | 1 | 821.6 | 29 | [5 empty] | Aline Raquel Vieira Nunes et al., 2019
20156 | 1 | 58 | 0 | 0 | 0 | 0 | 0 | 0 | 6 | 31 | 5 | 0 | 0 | 0 | 0 | 0 | 0 | 0 | 0 | 0 | 1 | 0 |  |  | 1 | 0 | 0 | 0 | 0 | [5 empty] | 0 | [5 empty] | 0 | 0 | 0 | 0 | 0 | 0 | 0 | 13.68 | 1 | 793.1 | 44 | [5 empty] | Chun-Te Wu et al., 2022
20157 | 1 | 58 | 0 | 0 | 0 | 0 | 0 | 0 | 6 | 31 | 5 | 0 | 0 | 0 | 0 | 0 | 0 | 0 | 0 | 0 | 0 | 1 |  | 75 | 0 | 1 | 0 | 0 | 1 | 600 | 0.25 |  |  |  | 0 | [5 empty] | 0 | 0 | 0 | 0 | 0 | 0 | 0 | 13.68 | 1 | 793.1 | 48 | [5 empty] | Chun-Te Wu et al., 2022
20158 | 0 | 63.3 | 0 | 0 | 0 | 0 | 0 | 0 | 7 | 29 | 0 | 0 | 0 | 0 | 0 | 0 | 0 | 0 | 0.7 | 0 | 0 | 1 |  | 70 | 0 | 0 | 1 | 0 | 1 | 1000 | 6 |  |  |  | 0 | [5 empty] | 0 | 0 | 0 | 0 | 0 | 0 | 0 | 8.12 | 1.236667 | 919.8 | 65 | 1000 |  |  |  |  | Josef Stráský et al., 2022
20159 | 1 | 61.9 | 0 | 0 | 0 | 0 | 0 | 0 | 9.2 | 23.2 | 0 | 5.7 | 0 | 0 | 0 | 0 | 0 | 0 | 0 | 0 | 1 | 0 |  |  | 1 | 0 | 0 | 0 | 1 | 1150 | 24 | 1 | 0 | 0 | 1 | 1000 | 0.1666667 | 1 | 0 | 0 | 0 | 0 | 0 | 0 | 0 | 0 | 0 | 6.496 | 3.433333 | 842.46 | 48.7 | [5 empty] | Chun-Te Wu et al., 2020
20160 | 1 | 68 | 0 | 0 | 0 | 0 | 0 | 0 | 10 | 10.2 | 5.3 | 6.5 | 0 | 0 | 0 | 0 | 0 | 0 | 0 | 0 | 1 | 0 |  |  | 1 | 0 | 0 | 0 | 0 | [5 empty] | 0 | [5 empty] | 0 | 0 | 0 | 0 | 0 | 0 | 0 | 8.156 | 3.833333 | 789.95 | 48 | 478 | 715 | 7.6 |  |  | Beibei Jiang et al., 2017
20161 | 1 | 69.6 | 0 | 0 | 0 | 0 | 0 | 0 | 9.5 | 9.7 | 5 | 6.2 | 0 | 0 | 0 | 0 | 0 | 0 | 0 | 0 | 1 | 0 |  |  | 1 | 0 | 0 | 0 | 0 | [5 empty] | 0 | [5 empty] | 0 | 0 | 0 | 0 | 0 | 0 | 0 | 7.716 | 3.65 | 794.99 | 54 | 235 | 715 | 12.5 |  |  | Beibei Jiang et al., 2017
20162 | 1 | 68.1 | 0 | 0 | 0 | 0 | 0 | 0 | 10 | 10.2 | 5.2 | 6.5 | 0 | 0 | 0 | 0 | 0 | 0 | 0 | 0 | 1 | 0 |  |  | 1 | 0 | 0 | 0 | 0 | [5 empty] | 0 | [5 empty] | 0 | 0 | 0 | 0 | 0 | 0 | 0 | 8.056 | 3.833333 | 790.9 | 48 | 478 | 715 | 7.6 |  |  | Beibei Jiang et al., 2017
20163 | 1 | 68.1 | 0 | 0 | 0 | 0 | 0 | 0 | 10 | 10.2 | 5.2 | 6.5 | 0 | 0 | 0 | 0 | 0 | 0 | 0 | 0 | 1 | 0 |  |  | 1 | 0 | 0 | 0 | 1 | 950 | 2 | 1 | 0 | 0 | 0 | [5 empty] | 0 | 0 | 0 | 0 | 0 | 0 | 0 | 8.056 | 3.833333 | 790.9 | 43 | 408 | 577 | 6.7 |  |  | Beibei Jiang et al., 2017
20164 | 1 | 69.6 | 0 | 0 | 0 | 0 | 0 | 0 | 9.5 | 9.7 | 5 | 6.2 | 0 | 0 | 0 | 0 | 0 | 0 | 0 | 0 | 1 | 0 |  |  | 1 | 0 | 0 | 0 | 0 | [5 empty] | 0 | [5 empty] | 0 | 0 | 0 | 0 | 0 | 0 | 0 | 7.716 | 3.65 | 794.99 | 54 | [5 empty] | Kai-Yang Liu et al., 2022
20165 | 1 | 65.6 | 0 | 0 | 0 | 0 | 0 | 0 | 9.3 | 14.2 | 4.9 | 6 | 0 | 0 | 0 | 0 | 0 | 0 | 0 | 0 | 1 | 0 |  |  | 1 | 0 | 0 | 0 | 0 | [5 empty] | 0 | [5 empty] | 0 | 0 | 0 | 0 | 0 | 0 | 0 | 8.876 | 3.55 | 796.48 | 56 | 566 | 701 | 13.6 |  |  | Beibei Jiang et al., 2017
20166 | 1 | 65.6 | 0 | 0 | 0 | 0 | 0 | 0 | 9.3 | 14.2 | 4.9 | 6 | 0 | 0 | 0 | 0 | 0 | 0 | 0 | 0 | 1 | 0 |  |  | 1 | 0 | 0 | 0 | 0 | [5 empty] | 0 | [5 empty] | 0 | 0 | 0 | 0 | 0 | 0 | 0 | 8.876 | 3.55 | 796.48 | 56 | [5 empty] | Kai-Yang Liu et al., 2022
20167 | 1 | 61.7 | 0 | 0 | 0 | 0 | 0 | 0 | 9.1 | 18.5 | 4.8 | 5.9 | 0 | 0 | 0 | 0 | 0 | 0 | 0 | 0 | 1 | 0 |  |  | 1 | 0 | 0 | 0 | 0 | [5 empty] | 0 | [5 empty] | 0 | 0 | 0 | 0 | 0 | 0 | 0 | 9.98 | 3.483333 | 798.39 | 72 | 499 | 519 | 6.4 |  |  | Beibei Jiang et al., 2017
20168 | 1 | 61.7 | 0 | 0 | 0 | 0 | 0 | 0 | 9.1 | 18.5 | 4.8 | 5.9 | 0 | 0 | 0 | 0 | 0 | 0 | 0 | 0 | 1 | 0 |  |  | 1 | 0 | 0 | 0 | 0 | [5 empty] | 0 | [5 empty] | 0 | 0 | 0 | 0 | 0 | 0 | 0 | 9.98 | 3.483333 | 798.39 | 73 | [5 empty] | Kai-Yang Liu et al., 2022
20169 | 1 | 57.7 | 0 | 0 | 0 | 0 | 0 | 0 | 6.8 | 32.5 | 0 | 0 | 0 | 0 | 0 | 0 | 0 | 0 | 0 | 0 | 0 | 1 |  |  | 0 | 0 | 1 | 0 | 1 | 1000 | 1 | 1 | 0 | 0 | 0 | [5 empty] | 0 | 0 | 0 | 0 | 0 | 0 | 0 | 9.1 | 1.133333 | 835.08 | 66.9 |  | 829 | 15.4 |  |  | Chun Bo Lan et al., 2017
20170 | 1 | 57.7 | 0 | 0 | 0 | 0 | 0 | 0 | 6.8 | 32.5 | 0 | 0 | 0 | 0 | 0 | 0 | 0 | 0 | 0 | 0 | 0 | 1 |  | 50 | 0 | 1 | 1 | 0 | 1 | 1000 | 1 | 1 | 0 | 0 | 0 | [5 empty] | 0 | 0 | 0 | 0 | 0 | 0 | 0 | 9.1 | 1.133333 | 835.08 | 60.7 |  | 942 | 13.8 |  |  | Chun Bo Lan et al., 2017
20171 | 1 | 57.7 | 0 | 0 | 0 | 0 | 0 | 0 | 6.8 | 32.5 | 0 | 0 | 0 | 0 | 0 | 0 | 0 | 0 | 0 | 0 | 0 | 1 |  | 90 | 0 | 1 | 1 | 0 | 1 | 1000 | 1 | 1 | 0 | 0 | 0 | [5 empty] | 0 | 0 | 0 | 0 | 0 | 0 | 0 | 9.1 | 1.133333 | 835.08 | 55.3 |  | 1093 | 12.6 |  |  | Chun Bo Lan et al., 2017
20172 | 1 | 64.3 | 0 | 0 | 0 | 0 | 0 | 0 | 5.7 | 14.6 | 0 | 9.9 | 0 | 5.5 | 0 | 0 | 0 | 0 | 0 | 0 | 1 | 0 |  |  | 1 | 0 | 0 | 0 | 0 | [5 empty] | 0 | [5 empty] | 0 | 0 | 0 | 0 | 0 | 0 | 0 | 5.298 | 4.25 | 884.25 | 52.2 | [5 empty] | Chun-Te Wu et al., 2020
20173 | 1 | 69.9 | 0 | 0 | 0 | 0 | 0 | 0 | 5.1 | 20.5 | 0 | 0 | 0 | 4.5 | 0 | 0 | 0 | 0 | 0 | 0 | 1 | 0 |  |  | 1 | 0 | 0 | 0 | 0 | [5 empty] | 0 | [5 empty] | 0 | 0 | 0 | 0 | 0 | 0 | 0 | 6.73 | 0.85 | 846.81 | 50 | [5 empty] | Kai-Yang Liu et al., 2022
20174 | 1 | 68.7 | 0 | 0 | 0 | 0 | 0 | 0 | 5.1 | 24.2 | 0 | 0 | 0 | 2 | 0 | 0 | 0 | 0 | 0 | 0 | 1 | 0 |  |  | 1 | 0 | 0 | 0 | 0 | [5 empty] | 0 | [5 empty] | 0 | 0 | 0 | 0 | 0 | 0 | 0 | 7.216 | 0.85 | 846.81 | 48 | [5 empty] | Shunxing Liang et al., 2020
20175 | 1 | 70 | 0 | 0 | 0 | 0 | 0 | 0 | 3 | 25 | 0 | 0 | 0 | 2 | 0 | 0 | 0 | 0 | 0 | 0 | 0 | 1 |  | 90 | 0 | 1 | 0 | 0 | 1 | 650 | 0.1666667 | 0 | 1 | 0 | 0 | [5 empty] | 0 | 0 | 0 | 0 | 0 | 0 | 0 | 7.44 | 0.5 | 861.3 | 75.2 |  | 864 | 1.25 |  |  | Chen, Juan et al., 2019
20176 | 1 | 65 | 0 | 0 | 0 | 0 | 0 | 0 | 3 | 30 | 0 | 0 | 0 | 2 | 0 | 0 | 0 | 0 | 0 | 0 | 0 | 1 |  | 90 | 0 | 1 | 0 | 0 | 1 | 650 | 0.1666667 | 0 | 1 | 0 | 0 | [5 empty] | 0 | 0 | 0 | 0 | 0 | 0 | 0 | 8.84 | 0.5 | 861.3 | 57.1 |  | 663 | 17.5 |  |  | Chen, Juan et al., 2019
20177 | 1 | 60 | 0 | 0 | 0 | 0 | 0 | 0 | 3 | 35 | 0 | 0 | 0 | 2 | 0 | 0 | 0 | 0 | 0 | 0 | 0 | 1 |  | 90 | 0 | 1 | 0 | 0 | 1 | 650 | 0.1666667 | 0 | 1 | 0 | 0 | [5 empty] | 0 | 0 | 0 | 0 | 0 | 0 | 0 | 10.24 | 0.5 | 861.3 | 52 |  | 431 | 18.8 |  |  | Chen, Juan et al., 2019
20178 | 1 | 52.1 | 0 | 0 | 0 | 0 | 0 | 0 | 7.2 | 35 | 0 | 0 | 0 | 5.7 | 0 | 0 | 0 | 0 | 0 | 0 | 1 | 0 |  |  | 1 | 0 | 0 | 0 | 0 | [5 empty] | 0 | [5 empty] | 0 | 0 | 0 | 0 | 0 | 0 | 0 | 11.054 | 1.2 | 832.32 | 57 | [5 empty] | Mohsin Talib Mohammed et al., 2014
20179 | 1 | 53 | 0 | 0 | 0 | 0 | 0 | 0 | 7 | 35 | 0 | 0 | 0 | 5 | 0 | 0 | 0 | 0 | 0 | 0 | 1 | 0 |  |  | 1 | 0 | 0 | 0 | 0 | [5 empty] | 0 | [5 empty] | 0 | 0 | 0 | 0 | 0 | 0 | 0 | 10.9 | 1.166667 | 833.7 | 55 | [5 empty] | Ambreen Azmat et al., 2021
20180 | 0 | 51.44 | 0 | 0 | 0 | 0 | 0 | 0 | 7.3 | 35.5 | 0 | 0 | 0 | 5.7 | 0 | 0 | 0 | 0 | 0.06 | 0 | 0 | 1 | 1100 |  | 0 | 0 | 1 | 0 | 1 | 1400 | 2 | 0 | 0 | 1 | 0 | [5 empty] | 0 | 0 | 0 | 0 | 0 | 0 | 0 | 11.194 | 1.222667 | 839.01 | 63 | 447 | 545 | 21 | 164 |  | Josef Stráský et al., 2017
20181 | 0 | 49.44 | 0 | 0 | 0 | 0 | 2 | 0 | 7.3 | 35.5 | 0 | 0 | 0 | 5.7 | 0 | 0 | 0 | 0 | 0.06 | 0 | 0 | 1 | 1100 |  | 0 | 0 | 1 | 0 | 1 | 1400 | 2 | 0 | 0 | 1 | 0 | [5 empty] | 0 | 0 | 0 | 0 | 0 | 0 | 0 | 16.994 | 1.222667 | 808.21 | 107 | 817 | 1130 | 28 | 321 |  | Josef Stráský et al., 2017
20182 | 0 | 49.15 | 0 | 0 | 0 | 0 | 2 | 0 | 7.3 | 35.5 | 0 | 0 | 0 | 5.7 | 0 | 0 | 0 | 0 | 0.35 | 0 | 0 | 1 | 1100 |  | 0 | 0 | 1 | 0 | 1 | 1400 | 2 | 0 | 0 | 1 | 0 | [5 empty] | 0 | 0 | 0 | 0 | 0 | 0 | 0 | 16.994 | 1.251667 | 843.88 | 80 | 1017 | 1217 | 21 | 335 |  | Josef Stráský et al., 2017
20183 | 0 | 48.84 | 0 | 0 | 0 | 0 | 2 | 0 | 7.3 | 35.5 | 0 | 0 | 0 | 5.7 | 0 | 0 | 0 | 0 | 0.66 | 0 | 1 | 0 |  |  | 1 | 0 | 0 | 0 | 1 | 1400 | 2 | 0 | 0 | 1 | 0 | [5 empty] | 0 | 0 | 0 | 0 | 0 | 0 | 0 | 16.994 | 1.282667 | 882.01 | 109 |  |  |  | 371 |  | Josef Stráský et al., 2017
20184 | 0 | 48.9 | 0 | 0 | 0 | 0 | 2 | 0 | 7.3 | 35.5 | 0 | 0 | 0 | 5.7 | 0 | 0.25 | 0 | 0 | 0.35 | 0 | 1 | 0 |  |  | 1 | 0 | 0 | 0 | 1 | 1400 | 2 | 0 | 0 | 1 | 0 | [5 empty] | 0 | 0 | 0 | 0 | 0 | 0 | 0 | 16.994 | 1.251667 | 849.705 | 87 | 1085 | 1373 | 24 | 337 |  | Josef Stráský et al., 2017
20185 | 0 | 48.59 | 0 | 0 | 0 | 0 | 2 | 0 | 7.3 | 35.5 | 0 | 0 | 0 | 5.7 | 0 | 0.25 | 0 | 0 | 0.66 | 0 | 1 | 0 |  |  | 1 | 0 | 0 | 0 | 1 | 1400 | 2 | 0 | 0 | 1 | 0 | [5 empty] | 0 | 0 | 0 | 0 | 0 | 0 | 0 | 16.994 | 1.282667 | 887.835 | 94 |  |  |  | 390 |  | Josef Stráský et al., 2017
20186 | 0 | 49.19 | 0 | 0 | 0 | 0 | 2 | 0 | 7.3 | 35.5 | 0 | 0 | 0 | 5.7 | 0 | 0.25 | 0 | 0 | 0.06 | 0 | 1 | 0 |  |  | 1 | 0 | 0 | 0 | 1 | 1400 | 2 | 0 | 0 | 1 | 0 | [5 empty] | 0 | 0 | 0 | 0 | 0 | 0 | 0 | 16.994 | 1.222667 | 814.035 | 85 |  |  |  | 328 |  | Josef Stráský et al., 2017
20187 | 1 | 54.55 | 0 | 0 | 0 | 0 | 0 | 0 | 8.92 | 19.65 | 6.52 | 0 | 0 | 10.36 | 0 | 0 | 0 | 0 | 0 | 0 | 1 | 0 |  |  | 1 | 0 | 0 | 0 | 1 | 1200 | 30 | 1 | 0 | 0 | 0 | [5 empty] | 0 | 0 | 0 | 0 | 0 | 0 | 0 | 14.3012 | 1.486667 | 758.512 | 86.53 | [5 empty] | Xingjun Liu et al., 2022
20188 | 0 | 51.15 | 0 | 0 | 0 | 0 | 0 | 0 | 7.3 | 35.5 | 0 | 0 | 0 | 5.7 | 0 | 0 | 0 | 0 | 0.35 | 0 | 0 | 1 | 1100 |  | 0 | 0 | 1 | 0 | 1 | 1400 | 2 | 0 | 0 | 1 | 0 | [5 empty] | 0 | 0 | 0 | 0 | 0 | 0 | 0 | 11.194 | 1.251667 | 874.68 | 79 | 587 | 719 | 27 | 236 |  | Josef Stráský et al., 2017
20189 | 0 | 50.84 | 0 | 0 | 0 | 0 | 0 | 0 | 7.3 | 35.5 | 0 | 0 | 0 | 5.7 | 0 | 0 | 0 | 0 | 0.66 | 0 | 0 | 1 | 1100 |  | 0 | 0 | 1 | 0 | 1 | 1400 | 2 | 0 | 0 | 1 | 0 | [5 empty] | 0 | 0 | 0 | 0 | 0 | 0 | 0 | 11.194 | 1.282667 | 912.81 | 81 | 860 | 903 | 16 | 270 |  | Josef Stráský et al., 2017
20190 | 0 | 52.55 | 0 | 0 | 0 | 0 | 0 | 0 | 7.2 | 35 | 0 | 0 | 0 | 4.9 | 0 | 0 | 0 | 0 | 0.35 | 0 | 1 | 0 |  |  | 1 | 0 | 0 | 0 | 1 | 750 | 8 | 1 | 0 | 0 | 0 | [5 empty] | 0 | 0 | 0 | 0 | 0 | 0 | 0 | 10.878 | 1.235 | 875.37 | 41.5 | 857 | 876 | 14.2 |  |  | Jithin Vishnu et al., 2020
20191 | 0 | 52.55 | 0 | 0 | 0 | 0 | 0 | 0 | 7.2 | 35 | 0 | 0 | 0 | 4.9 | 0 | 0 | 0 | 0 | 0.35 | 0 | 1 | 0 |  |  | 1 | 0 | 0 | 0 | 1 | 750 | 8 | 1 | 0 | 0 | 1 | 300 | 8 | 1 | 0 | 0 | 0 | 0 | 0 | 0 | 0 | 0 | 0 | 10.878 | 1.235 | 875.37 | 45.8 | 923 | 969 | 15.6 |  |  | Jithin Vishnu et al., 2020
20192 | 0 | 52.55 | 0 | 0 | 0 | 0 | 0 | 0 | 7.2 | 35 | 0 | 0 | 0 | 4.9 | 0 | 0 | 0 | 0 | 0.35 | 0 | 1 | 0 |  |  | 1 | 0 | 0 | 0 | 1 | 750 | 8 | 1 | 0 | 0 | 1 | 350 | 16 | 1 | 0 | 0 | 0 | 0 | 0 | 0 | 0 | 0 | 0 | 10.878 | 1.235 | 875.37 | 43.5 | 966 | 1015 | 13.7 |  |  | Jithin Vishnu et al., 2020
20193 | 0 | 52.55 | 0 | 0 | 0 | 0 | 0 | 0 | 7.2 | 35 | 0 | 0 | 0 | 4.9 | 0 | 0 | 0 | 0 | 0.35 | 0 | 1 | 0 |  |  | 1 | 0 | 0 | 0 | 1 | 750 | 8 | 1 | 0 | 0 | 1 | 400 | 8 | 1 | 0 | 0 | 0 | 0 | 0 | 0 | 0 | 0 | 0 | 10.878 | 1.235 | 875.37 | 42.8 | 939 | 983 | 5.3 |  |  | Jithin Vishnu et al., 2020
20194 | 0 | 52.55 | 0 | 0 | 0 | 0 | 0 | 0 | 7.2 | 35 | 0 | 0 | 0 | 4.9 | 0 | 0 | 0 | 0 | 0.35 | 0 | 1 | 0 |  |  | 1 | 0 | 0 | 0 | 1 | 750 | 8 | 1 | 0 | 0 | 1 | 450 | 32 | 1 | 0 | 0 | 0 | 0 | 0 | 0 | 0 | 0 | 0 | 10.878 | 1.235 | 875.37 | 44.7 | 864 | 908 | 3.4 |  |  | Jithin Vishnu et al., 2020
20195 | 0 | 52.55 | 0 | 0 | 0 | 0 | 0 | 0 | 7.2 | 35 | 0 | 0 | 0 | 4.9 | 0 | 0 | 0 | 0 | 0.35 | 0 | 1 | 0 |  |  | 1 | 0 | 0 | 0 | 1 | 750 | 8 | 1 | 0 | 0 | 1 | 500 | 8 | 1 | 0 | 0 | 0 | 0 | 0 | 0 | 0 | 0 | 0 | 10.878 | 1.235 | 875.37 | 44.2 | 902 | 911 | 4.5 |  |  | Jithin Vishnu et al., 2020
20196 | 0 | 52.55 | 0 | 0 | 0 | 0 | 0 | 0 | 7.2 | 35 | 0 | 0 | 0 | 4.9 | 0 | 0 | 0 | 0 | 0.35 | 0 | 1 | 0 |  |  | 1 | 0 | 0 | 0 | 1 | 750 | 8 | 1 | 0 | 0 | 1 | 550 | 4 | 1 | 0 | 0 | 0 | 0 | 0 | 0 | 0 | 0 | 0 | 10.878 | 1.235 | 875.37 | 43.3 | 905 | 911 | 2.2 |  |  | Jithin Vishnu et al., 2020
20197 | 0 | 50.9 | 0 | 0 | 0 | 0 | 0 | 0 | 7.3 | 35.5 | 0 | 0 | 0 | 5.7 | 0 | 0.25 | 0 | 0 | 0.35 | 0 | 0 | 1 | 1100 |  | 0 | 0 | 1 | 0 | 1 | 1400 | 2 | 0 | 0 | 1 | 0 | [5 empty] | 0 | 0 | 0 | 0 | 0 | 0 | 0 | 11.194 | 1.251667 | 880.505 | 82 |  |  |  | 263 |  | Josef Stráský et al., 2017
20198 | 0 | 51.19 | 0 | 0 | 0 | 0 | 0 | 0 | 7.3 | 35.5 | 0 | 0 | 0 | 5.7 | 0 | 0.25 | 0 | 0 | 0.06 | 0 | 0 | 1 | 1100 |  | 0 | 0 | 1 | 0 | 1 | 1400 | 2 | 0 | 0 | 1 | 0 | [5 empty] | 0 | 0 | 0 | 0 | 0 | 0 | 0 | 11.194 | 1.222667 | 844.835 | 65 | 629 | 716 | 13 | 219 |  | Josef Stráský et al., 2017
20199 | 0 | 50.59 | 0 | 0 | 0 | 0 | 0 | 0 | 7.3 | 35.5 | 0 | 0 | 0 | 5.7 | 0 | 0.25 | 0 | 0 | 0.66 | 0 | 0 | 1 | 1100 |  | 0 | 0 | 1 | 0 | 1 | 1400 | 2 | 0 | 0 | 1 | 0 | [5 empty] | 0 | 0 | 0 | 0 | 0 | 0 | 0 | 11.194 | 1.282667 | 918.635 | 87 | 885 | 1099 | 22 | 294 |  | Josef Stráský et al., 2017
20200 | 1 | 90 | 0 | 0 | 0 | 0 | 0 | 0 | 0 | 0 | 0 | 10 | 0 | 0 | 0 | 0 | 0 | 0 | 0 | 0 | 1 | 0 |  |  | 1 | 0 | 0 | 0 | 0 | [5 empty] | 0 | [5 empty] | 0 | 0 | 0 | 0 | 0 | 0 | 0 | 0 | 3.333333 | 924 | 106 |  | 1180 |  |  |  | Ambreen Azmat et al., 2021
20201 | 1 | 85 | 0 | 0 | 0 | 0 | 0 | 0 | 0 | 0 | 0 | 15 | 0 | 0 | 0 | 0 | 0 | 0 | 0 | 0 | 1 | 0 |  |  | 1 | 0 | 0 | 0 | 0 | [5 empty] | 0 | [5 empty] | 0 | 0 | 0 | 0 | 0 | 0 | 0 | 0 | 5 | 945 | 128 |  | 1325 |  |  |  | Ambreen Azmat et al., 2021
20202 | 1 | 80 | 0 | 0 | 0 | 0 | 0 | 0 | 0 | 0 | 0 | 20 | 0 | 0 | 0 | 0 | 0 | 0 | 0 | 0 | 1 | 0 |  |  | 1 | 0 | 0 | 0 | 0 | [5 empty] | 0 | [5 empty] | 0 | 0 | 0 | 0 | 0 | 0 | 0 | 0 | 6.666667 | 966 | 146 |  | 1525 |  |  |  | Ambreen Azmat et al., 2021
20203 | 1 | 95 | 0 | 0 | 0 | 0 | 0 | 0 | 0 | 0 | 0 | 5 | 0 | 0 | 0 | 0 | 0 | 0 | 0 | 0 | 1 | 0 |  |  | 1 | 0 | 0 | 0 | 0 | [5 empty] | 0 | [5 empty] | 0 | 0 | 0 | 0 | 0 | 0 | 0 | 0 | 1.666667 | 903 | 98 |  | 990 |  |  |  | Ambreen Azmat et al., 2021
20204 | 0 | 76.9 | 0 | 0.42 | 0.03 | 0 | 0.05 | 0.06 | 0 | 4.92 | 5.25 | 12.2 | 0 | 0 | 0 | 0.04 | 0 | 0 | 0 | 0 | 1 | 0 |  |  | 1 | 0 | 0 | 0 | 1 | 1100 | 7 |  |  |  | 0 | [5 empty] | 0 | 0 | 0 | 0 | 0 | 0 | 0 | 7.102 | 4.066667 | 878.208 | 92.8 |  |  |  | 397 |  | C. Sutowo et al, 2019
20205 | 1 | 65 | 0 | 0 | 0 | 0 | 0 | 0 | 11.4 | 11.6 | 0 | 12 | 0 | 0 | 0 | 0 | 0 | 0 | 0 | 0 | 1 | 0 |  |  | 1 | 0 | 0 | 0 | 1 | 1200 | 24 | 1 | 0 | 0 | 1 | 900 | 0.1666667 | 1 | 0 | 0 | 0 | 0 | 0 | 0 | 0 | 0 | 0 | 3.248 | 5.9 | 853.74 | 42.1 | [5 empty] | Chun-Te Wu et al., 2022
20206 | 1 | 65 | 0 | 0 | 0 | 0 | 0 | 0 | 9.8 | 10.7 | 0 | 14.5 | 0 | 0 | 0 | 0 | 0 | 0 | 0 | 0 | 0 | 1 | 1000 |  | 0 | 1 | 0 | 0 | 1 | 1200 | 24 | 1 | 0 | 0 | 1 | 900 | 0.1666667 | 1 | 0 | 0 | 0 | 0 | 0 | 0 | 0 | 0 | 0 | 2.996 | 6.466667 | 875.28 | 61.4 | [5 empty] | Chun-Te Wu et al., 2022
20207 | 1 | 67 | 0 | 0 | 0 | 0 | 0 | 0 | 11.4 | 9.8 | 0 | 11.8 | 0 | 0 | 0 | 0 | 0 | 0 | 0 | 0 | 1 | 0 |  |  | 1 | 0 | 0 | 0 | 1 | 1200 | 24 | 1 | 0 | 0 | 1 | 900 | 0.1666667 | 1 | 0 | 0 | 0 | 0 | 0 | 0 | 0 | 0 | 0 | 2.744 | 5.833333 | 852.9 | 57.2 | [5 empty] | Chun-Te Wu et al., 2022
20208 | 1 | 65.6 | 0 | 0 | 0 | 0 | 0 | 0 | 11.6 | 5.7 | 5.3 | 11.8 | 0 | 0 | 0 | 0 | 0 | 0 | 0 | 0 | 1 | 0 |  |  | 1 | 0 | 0 | 0 | 0 | [5 empty] | 0 | [5 empty] | 0 | 0 | 0 | 0 | 0 | 0 | 0 | 6.896 | 5.866667 | 801.17 | 68.8 | [5 empty] | Chun-Te Wu et al., 2020
20209 | 1 | 67 | 0 | 0 | 0 | 0 | 0 | 0 | 12.2 | 5.9 | 1.7 | 12.4 | 0 | 0 | 0 | 0 | 0 | 0 | 0 | 0 | 1 | 0 |  |  | 1 | 0 | 0 | 0 | 1 | 1200 | 24 | 1 | 0 | 0 | 1 | 900 | 0.1666667 | 1 | 0 | 0 | 0 | 0 | 0 | 0 | 0 | 0 | 0 | 3.352 | 6.166667 | 833.75 | 79.8 | [5 empty] | Chun-Te Wu et al., 2022
20210 | 1 | 65.6 | 0 | 0 | 0 | 0 | 0 | 0 | 11.6 | 5.7 | 5.3 | 11.8 | 0 | 0 | 0 | 0 | 0 | 0 | 0 | 0 | 1 | 0 |  |  | 1 | 0 | 0 | 0 | 1 | 1200 | 24 | 1 | 0 | 0 | 1 | 900 | 0.1666667 | 1 | 0 | 0 | 0 | 0 | 0 | 0 | 0 | 0 | 0 | 6.896 | 5.866667 | 801.17 | 69.3 | [5 empty] | Chun-Te Wu et al., 2022
20211 | 1 | 70 | 0 | 0 | 0 | 0 | 0 | 0 | 0 | 0 | 0 | 0 | 0 | 30 | 0 | 0 | 0 | 0 | 0 | 0 | 1 | 0 |  |  | 1 | 0 | 0 | 0 | 0 | [5 empty] | 0 | [5 empty] | 0 | 0 | 0 | 0 | 0 | 0 | 0 | 6.6 | 0 | 882 | 50 | [5 empty] | T.L.M. Morgado et al., 2019
20212 | 1 | 51.81 | 0 | 0 | 0 | 0 | 0 | 0 | 0 | 0 | 0 | 0 | 0 | 48.19 | 0 | 0 | 0 | 0 | 0 | 0 | 1 | 0 |  |  | 1 | 0 | 0 | 0 | 0 | [5 empty] | 0 | [5 empty] | 0 | 0 | 0 | 0 | 0 | 0 | 0 | 10.6018 | 0 | 882 | 75.77 | 883 | 944 | 11.72 |  |  | T.L.M. Morgado et al., 2019
20213 | 1 | 48 | 0 | 0 | 0 | 0 | 0 | 0 | 0 | 0 | 0 | 0 | 0 | 52 | 0 | 0 | 0 | 0 | 0 | 0 | 1 | 0 |  |  | 1 | 0 | 0 | 0 | 0 | [5 empty] | 0 | [5 empty] | 0 | 0 | 0 | 0 | 0 | 0 | 0 | 11.44 | 0 | 882 | 32 | [5 empty] | T.L.M. Morgado et al., 2019
20214 | 1 | 30 | 0 | 0 | 0 | 0 | 0 | 0 | 0 | 0 | 0 | 0 | 0 | 70 | 0 | 0 | 0 | 0 | 0 | 0 | 0 | 1 |  | 80 | 0 | 1 | 0 | 0 | 1 | 900 | 6 | 1 | 0 | 0 | 1 | 950 | 1 |  |  |  | 0 | 0 | 0 | 0 | 0 | 0 | 0 | 15.4 | 0 | 882 | 67 |  | 600 |  | 227 |  | Ying-Long Zhou et al., 2004
20215 | 1 | 50 | 0 | 0 | 0 | 0 | 0 | 0 | 0 | 25 | 0 | 0 | 0 | 25 | 0 | 0 | 0 | 0 | 0 | 0 | 0 | 1 |  | 80 | 0 | 1 | 0 | 0 | 1 | 950 | 20 | 1 | 0 | 0 | 0 | [5 empty] | 0 | 0 | 0 | 0 | 0 | 0 | 0 | 12.5 | 0 | 882 | 55 |  | 530 |  | 145 |  | E. Bertrand et al., 2010
20216 | 0 | 82.699 | 0 | 0 | 0 | 0 | 0 | 0 | 1.49 | 0 | 0 | 0 | 0 | 15.1 | 0 | 0 | 0 | 0.031 | 0.68 | 0 | 1 | 0 |  |  | 1 | 0 | 0 | 0 | 0 | [5 empty] | 0 | [5 empty] | 0 | 0 | 0 | 0 | 0 | 0 | 0 | 3.322 | 0.3194333 | 955.359 | 92.18 | 869 | 890 | 16.11 |  |  | Lamei Yan et al., 2016
20217 | 0 | 78.881 | 0 | 0 | 0 | 0 | 0 | 0 | 5.51 | 0 | 0 | 0 | 0 | 14.9 | 0 | 0 | 0 | 0.029 | 0.68 | 0 | 1 | 0 |  |  | 1 | 0 | 0 | 0 | 0 | [5 empty] | 0 | [5 empty] | 0 | 0 | 0 | 0 | 0 | 0 | 0 | 3.278 | 0.9892333 | 927.621 | 71.62 | 925 | 960 | 18.92 |  |  | Lamei Yan et al., 2016
20218 | 0 | 73.516 | 0 | 0 | 0 | 0 | 0 | 0 | 10.6 | 0 | 0 | 0 | 0 | 15 | 0 | 0 | 0 | 0.024 | 0.86 | 0 | 1 | 0 |  |  | 1 | 0 | 0 | 0 | 0 | [5 empty] | 0 | [5 empty] | 0 | 0 | 0 | 0 | 0 | 0 | 0 | 3.3 | 1.855067 | 914.64 | 42.93 | 768 | 805 | 15.12 |  |  | Lamei Yan et al., 2016
20219 | 0 | 65.7451 | 0 | 0 | 4.04 | 0 | 0 | 0 | 30.08 | 0 | 0 | 0 | 0 | 0 | 0 | 0 | 0 | 0.0279 | 0.107 | 0 | 0 | 1 | 1000 | 70 | 0 | 1 | 0 | 0 | 1 | 850 | 1 | 1 | 0 | 0 | 0 | [5 empty] | 0 | 0 | 0 | 0 | 0 | 0 | 0 | 6.464 | 5.026823 | 638.725 | 67 | 525 | 755 | 2.5 |  |  | Xiaoli Zhao et al., 2011
20220 | 0 | 64.5509 | 0 | 0 | 5.11 | 0 | 0 | 0 | 30.25 | 0 | 0 | 0 | 0 | 0 | 0 | 0 | 0 | 0.0081 | 0.081 | 0 | 0 | 1 | 1000 | 70 | 0 | 1 | 0 | 0 | 1 | 850 | 1 | 1 | 0 | 0 | 0 | [5 empty] | 0 | 0 | 0 | 0 | 0 | 0 | 0 | 8.176 | 5.050577 | 621.407 | 76 | 855 | 965 | 4.5 |  |  | Xiaoli Zhao et al., 2011
20221 | 0 | 65.7451 | 0 | 0 | 4.04 | 0 | 0 | 0 | 30.08 | 0 | 0 | 0 | 0 | 0 | 0 | 0 | 0 | 0.0279 | 0.107 | 0 | 0 | 1 | 1000 | 70 | 0 | 1 | 0 | 0 | 1 | 850 | 1 | 1 | 0 | 0 | 0 | [5 empty] | 0 | 0 | 0 | 0 | 0 | 0 | 0 | 6.464 | 5.026823 | 638.725 | 69.4 | 505 | 690 | 11 |  |  | Xiaoli Zhao et al., 2011
20222 | 0 | 64.5509 | 0 | 0 | 5.11 | 0 | 0 | 0 | 30.25 | 0 | 0 | 0 | 0 | 0 | 0 | 0 | 0 | 0.0081 | 0.081 | 0 | 0 | 1 | 1000 | 70 | 0 | 1 | 0 | 0 | 1 | 850 | 1 | 1 | 0 | 0 | 0 | [5 empty] | 0 | 0 | 0 | 0 | 0 | 0 | 0 | 8.176 | 5.050577 | 621.407 | 66.6 | 820 | 880 | 6 |  |  | Xiaoli Zhao et al., 2011
20223 | 0 | 63.8865 | 0 | 0 | 1.03 | 0 | 0 | 0 | 29.95 | 0 | 5.07 | 0 | 0 | 0 | 0 | 0 | 0 | 0.0075 | 0.056 | 0 | 0 | 1 | 1000 | 70 | 0 | 1 | 0 | 0 | 1 | 850 | 1 | 1 | 0 | 0 | 0 | [5 empty] | 0 | 0 | 0 | 0 | 0 | 0 | 0 | 6.718 | 4.998017 | 621.605 | 67.5 | 548 | 550 | 11.5 |  |  | Xiaoli Zhao et al., 2011
20224 | 0 | 63.8865 | 0 | 0 | 1.03 | 0 | 0 | 0 | 29.95 | 0 | 5.07 | 0 | 0 | 0 | 0 | 0 | 0 | 0.0075 | 0.056 | 0 | 0 | 1 | 1000 | 70 | 0 | 1 | 0 | 0 | 1 | 850 | 1 | 1 | 0 | 0 | 0 | [5 empty] | 0 | 0 | 0 | 0 | 0 | 0 | 0 | 6.718 | 4.998017 | 621.605 | 69.1 | 510 | 512 | 41.5 |  |  | Xiaoli Zhao et al., 2011
20225 | 0 | 64.1132 | 0 | 0 | 2.04 | 0 | 0 | 0 | 29.7 | 0 | 4.08 | 0 | 0 | 0 | 0 | 0 | 0 | 0.0038 | 0.063 | 0 | 0 | 1 | 1000 | 70 | 0 | 1 | 0 | 0 | 1 | 850 | 1 | 1 | 0 | 0 | 0 | [5 empty] | 0 | 0 | 0 | 0 | 0 | 0 | 0 | 7.344 | 4.95668 | 621.375 | 74 | 610 | 635 | 10.5 |  |  | Xiaoli Zhao et al., 2011
20226 | 0 | 64.1132 | 0 | 0 | 2.04 | 0 | 0 | 0 | 29.7 | 0 | 4.08 | 0 | 0 | 0 | 0 | 0 | 0 | 0.0038 | 0.063 | 0 | 0 | 1 | 1000 | 70 | 0 | 1 | 0 | 0 | 1 | 850 | 1 | 1 | 0 | 0 | 0 | [5 empty] | 0 | 0 | 0 | 0 | 0 | 0 | 0 | 7.344 | 4.95668 | 621.375 | 64.2 | 590 | 580 | 34 |  |  | Xiaoli Zhao et al., 2011
20227 | 0 | 63.974 | 0 | 0 | 3.06 | 0 | 0 | 0 | 29.85 | 0 | 3.05 | 0 | 0 | 0 | 0 | 0 | 0 | 0.006 | 0.06 | 0 | 0 | 1 | 1000 | 70 | 0 | 1 | 0 | 0 | 1 | 850 | 1 | 1 | 0 | 0 | 0 | [5 empty] | 0 | 0 | 0 | 0 | 0 | 0 | 0 | 7.946 | 4.9816 | 617.414 | 87 | 760 | 752 | 8 |  |  | Xiaoli Zhao et al., 2011
20228 | 0 | 63.974 | 0 | 0 | 3.06 | 0 | 0 | 0 | 29.85 | 0 | 3.05 | 0 | 0 | 0 | 0 | 0 | 0 | 0.006 | 0.06 | 0 | 0 | 1 | 1000 | 70 | 0 | 1 | 0 | 0 | 1 | 850 | 1 | 1 | 0 | 0 | 0 | [5 empty] | 0 | 0 | 0 | 0 | 0 | 0 | 0 | 7.946 | 4.9816 | 617.414 | 68.5 | 646 | 645 | 27.6 |  |  | Xiaoli Zhao et al., 2011
20229 | 0 | 75.75 | 0 | 0 | 0 | 0 | 0 | 0 | 13 | 0 | 10 | 0 | 0 | 0 | 0 | 1.25 | 0 | 0 | 0 | 0 | 1 | 0 |  |  | 1 | 0 | 0 | 0 | 0 | [5 empty] | 0 | [5 empty] | 0 | 0 | 0 | 0 | 0 | 0 | 0 | 10 | 2.166667 | 726.425 | 32.623 | [5 empty] | Changli Zhao et al., 2011
20230 | 1 | 76 | 0 | 0 | 0 | 0 | 0 | 0 | 18 | 6 | 0 | 0 | 0 | 0 | 0 | 0 | 0 | 0 | 0 | 0 | 1 | 0 |  |  | 1 | 0 | 0 | 0 | 1 | 875 | 0.3333333 | 1 | 0 | 0 | 0 | [5 empty] | 0 | 0 | 0 | 0 | 0 | 0 | 0 | 1.68 | 3 | 757.8 | 85.2 | 659 | 807 | 8 |  |  | Davidson, J.et al., 2011
20231 | 1 | 76 | 0 | 0 | 0 | 0 | 0 | 0 | 18 | 6 | 0 | 0 | 0 | 0 | 0 | 0 | 0 | 0 | 0 | 0 | 1 | 0 |  |  | 1 | 0 | 0 | 0 | 1 | 875 | 0.5 | 1 | 0 | 0 | 1 | 500 | 6 |  |  |  | 0 | 0 | 0 | 0 | 0 | 0 | 0 | 1.68 | 3 | 757.8 | 86.8 | 733 | 876 | 8 |  |  | Davidson, J.et al., 2011
20232 | 1 | 62.5 | 0 | 0 | 0 | 0 | 0 | 0 | 16.1 | 15.3 | 0 | 6.1 | 0 | 0 | 0 | 0 | 0 | 0 | 0 | 0 | 0 | 1 | 1000 |  | 0 | 1 | 0 | 0 | 1 | 1200 | 24 | 1 | 0 | 0 | 1 | 900 | 0.1666667 | 1 | 0 | 0 | 0 | 0 | 0 | 0 | 0 | 0 | 0 | 4.284 | 4.716667 | 796.53 | 72.2 | [5 empty] | Chun-Te Wu et al., 2022
20233 | 1 | 62.5 | 0 | 0 | 0 | 0 | 0 | 0 | 16.1 | 15.3 | 0 | 6.1 | 0 | 0 | 0 | 0 | 0 | 0 | 0 | 0 | 1 | 0 |  |  | 1 | 0 | 0 | 0 | 0 | [5 empty] | 0 | [5 empty] | 0 | 0 | 0 | 0 | 0 | 0 | 0 | 4.284 | 4.716667 | 796.53 | 72 | [5 empty] | Chun-Te Wu et al., 2022
20234 | 1 | 61.9 | 0 | 0 | 0 | 0 | 0 | 0 | 18.7 | 9.6 | 0 | 9.8 | 0 | 0 | 0 | 0 | 0 | 0 | 0 | 0 | 0 | 1 | 1000 |  | 0 | 1 | 0 | 0 | 1 | 1200 | 24 | 1 | 0 | 0 | 1 | 900 | 0.1666667 | 1 | 0 | 0 | 0 | 0 | 0 | 0 | 0 | 0 | 0 | 2.688 | 6.383333 | 794.13 | 77.4 | [5 empty] | Chun-Te Wu et al., 2022
20235 | 1 | 61.9 | 0 | 0 | 0 | 0 | 0 | 0 | 18.7 | 9.6 | 0 | 9.8 | 0 | 0 | 0 | 0 | 0 | 0 | 0 | 0 | 1 | 0 |  |  | 1 | 0 | 0 | 0 | 0 | [5 empty] | 0 | [5 empty] | 0 | 0 | 0 | 0 | 0 | 0 | 0 | 2.688 | 6.383333 | 794.13 | 77.2 | [5 empty] | Chun-Te Wu et al., 2020
20236 | 1 | 67 | 0 | 0 | 0 | 0 | 0 | 0 | 12.1 | 6.3 | 2.9 | 11.7 | 0 | 0 | 0 | 0 | 0 | 0 | 0 | 0 | 1 | 0 |  |  | 1 | 0 | 0 | 0 | 1 | 1200 | 24 | 1 | 0 | 0 | 1 | 900 | 0.1666667 | 1 | 0 | 0 | 0 | 0 | 0 | 0 | 0 | 0 | 0 | 4.664 | 5.916667 | 820.1 | 52.6 | [5 empty] | Chun-Te Wu et al., 2022
20237 | 1 | 66.8 | 0 | 0 | 0 | 0 | 0 | 0 | 11.8 | 5.8 | 3.9 | 11.7 | 0 | 0 | 0 | 0 | 0 | 0 | 0 | 0 | 1 | 0 |  |  | 1 | 0 | 0 | 0 | 1 | 1200 | 24 | 1 | 0 | 0 | 1 | 900 | 0.1666667 | 1 | 0 | 0 | 0 | 0 | 0 | 0 | 0 | 0 | 0 | 5.524 | 5.866667 | 812.67 | 66.5 | [5 empty] | Chun-Te Wu et al., 2022
20238 | 0 | 68.692 | 0 | 0 | 0 | 0 | 0 | 0 | 15.4 | 0 | 0 | 0 | 0 | 15.1 | 0 | 0 | 0 | 0.028 | 0.78 | 0 | 1 | 0 |  |  | 1 | 0 | 0 | 0 | 0 | [5 empty] | 0 | [5 empty] | 0 | 0 | 0 | 0 | 0 | 0 | 0 | 3.322 | 2.647467 | 871.68 | 72.19 | 663 | 699 | 24.82 |  |  | Lamei Yan et al., 2016
20239 | 1 | 80 | 0 | 0 | 0 | 0 | 0 | 0 | 10 | 5 | 0 | 0 | 0 | 5 | 0 | 0 | 0 | 0 | 0 | 0 | 1 | 0 |  |  | 1 | 0 | 0 | 0 | 0 | [5 empty] | 0 | [5 empty] | 0 | 0 | 0 | 0 | 0 | 0 | 0 | 2.5 | 1.666667 | 813 | 51.97 | [5 empty] | Mohammed et al., 2014
30001 | 1 | 65 | 0 | 0 | 0 | 0 | 2 | 0 | 10 | 23 | 0 | 0 | 0 | 0 | 0 | 0 | 0 | 0 | 0 | 0 |  |  |  |  | 0 | 0 | 0 | 0 | 1 | 782.2 | 0 | 1 | 0 | 0 | 0 | [5 empty] | 1 | 0 | 1 | 0 | 0 | 0 | 0 | 12.24 | 1.666667 | 782.2 | 79 | 782 |  |  | 252 | 10.1007/s10853-021-06002-0 | salvador2021
30002 | 1 | 61.5 | 0 | 0 | 0 | 0 | 1.5 | 0 | 10 | 27 | 0 | 0 | 0 | 0 | 0 | 0 | 0 | 0 | 0 | 0 |  |  |  |  | 0 | 0 | 0 | 0 | 1 | 789.9 | 0 | 1 | 0 | 0 | 0 | [5 empty] | 1 | 0 | 1 | 0 | 0 | 0 | 0 | 11.91 | 1.666667 | 789.9 | 78 | 735 |  |  | 229 | 10.1007/s10853-021-06002-0 | salvador2021
30003 | 1 | 58 | 0 | 0 | 0 | 0 | 1 | 0 | 10 | 31 | 0 | 0 | 0 | 0 | 0 | 0 | 0 | 0 | 0 | 0 |  |  |  |  | 0 | 0 | 0 | 0 | 1 | 797.6 | 0 | 1 | 0 | 0 | 0 | [5 empty] | 1 | 0 | 1 | 0 | 0 | 0 | 0 | 11.58 | 1.666667 | 797.6 | 77 | 672 |  |  | 218 | 10.1007/s10853-021-06002-0 | salvador2021
30004 | 1 | 78.5 | 0 | 0 | 0 | 0 | 3.5 | 0 | 7 | 11 | 0 | 0 | 0 | 0 | 0 | 0 | 0 | 0 | 0 | 0 |  |  |  |  | 0 | 0 | 0 | 0 | 1 | 779.8 | 0 | 1 | 0 | 0 | 0 | [5 empty] | 1 | 0 | 1 | 0 | 0 | 1 | 0 | 13.23 | 1.166667 | 779.8 | 90 | 1011 |  |  | 358 | 10.1016/j.matdes.2018.10.040 | dalbo2018
30005 | 1 | 72.5 | 0 | 0 | 0 | 0 | 2.5 | 0 | 0 | 19 | 0 | 6 | 0 | 0 | 0 | 0 | 0 | 0 | 0 | 0 |  |  |  |  | 0 | 0 | 0 | 0 | 1 | 868.7 | 0 | 1 | 0 | 0 | 0 | [5 empty] | 1 | 0 | 1 | 0 | 0 | 1 | 0 | 12.57 | 2 | 868.7 | 71 | 765 |  |  | 260 | 10.1016/j.matdes.2018.10.040 | dalbo2018
30006 | 1 | 68.5 | 0 | 0 | 0 | 0 | 2.5 | 0 | 10 | 19 | 0 | 0 | 0 | 0 | 0 | 0 | 0 | 0 | 0 | 0 |  |  |  |  | 0 | 0 | 0 | 0 | 1 | 774.5 | 0 | 1 | 0 | 0 | 0 | [5 empty] | 1 | 0 | 1 | 0 | 0 | 1 | 0 | 12.57 | 1.666667 | 774.5 | 69 | 1027 |  |  | 267 | 10.1016/j.matdes.2018.10.040 | dalbo2018
30007 | 1 | 68 | 0 | 0 | 0 | 0 | 1 | 0 | 0 | 31 | 0 | 0 | 0 | 0 | 0 | 0 | 0 | 0 | 0 | 0 |  |  |  |  | 0 | 0 | 0 | 0 | 1 | 866.6 | 0 | 1 | 0 | 0 | 0 | [5 empty] | 1 | 0 | 1 | 0 | 0 | 1 | 0 | 11.58 | 0 | 866.6 | 81 | 477 |  |  | 230 | 10.1016/j.jmbbm.2016.09.024 | salvador2017
30008 | 1 | 71.5 | 0 | 0 | 0 | 0 | 1.5 | 0 | 0 | 27 | 0 | 0 | 0 | 0 | 0 | 0 | 0 | 0 | 0 | 0 |  |  |  |  | 0 | 0 | 0 | 0 | 1 | 858.9 | 0 | 1 | 0 | 0 | 0 | [5 empty] | 1 | 0 | 1 | 0 | 0 | 1 | 0 | 11.91 | 0 | 858.9 | 94 | 496 |  |  | 277 | 10.1016/j.jmbbm.2016.09.024 | salvador2017
30009 | 1 | 75 | 0 | 0 | 0 | 0 | 2 | 0 | 0 | 23 | 0 | 0 | 0 | 0 | 0 | 0 | 0 | 0 | 0 | 0 |  |  |  |  | 0 | 0 | 0 | 0 | 1 | 851.2 | 0 | 1 | 0 | 0 | 0 | [5 empty] | 1 | 0 | 1 | 0 | 0 | 1 | 0 | 12.24 | 0 | 851.2 | 95 | 604 |  |  | 314 | 10.1016/j.jmbbm.2016.09.024 | salvador2017
30010 | 1 | 78.5 | 0 | 0 | 0 | 0 | 2.5 | 0 | 0 | 19 | 0 | 0 | 0 | 0 | 0 | 0 | 0 | 0 | 0 | 0 |  |  |  |  | 0 | 0 | 0 | 0 | 1 | 843.5 | 0 | 1 | 0 | 0 | 0 | [5 empty] | 1 | 0 | 1 | 0 | 0 | 1 | 0 | 12.57 | 0 | 843.5 | 90 | 672 |  |  | 334 | 10.1016/j.jmbbm.2016.09.024 | salvador2017
30011 | 1 | 82 | 0 | 0 | 0 | 0 | 3 | 0 | 0 | 15 | 0 | 0 | 0 | 0 | 0 | 0 | 0 | 0 | 0 | 0 |  |  |  |  | 0 | 0 | 0 | 0 | 1 | 835.8 | 0 | 1 | 0 | 0 | 0 | [5 empty] | 1 | 0 | 1 | 0 | 0 | 1 | 0 | 12.9 | 0 | 835.8 | 94 | 695 |  |  | 362 | 10.1016/j.jmbbm.2016.09.024 | salvador2017
30012 | 1 | 85.5 | 0 | 0 | 0 | 0 | 3.5 | 0 | 0 | 11 | 0 | 0 | 0 | 0 | 0 | 0 | 0 | 0 | 0 | 0 |  |  |  |  | 0 | 0 | 0 | 0 | 1 | 828.1 | 0 | 1 | 0 | 0 | 0 | [5 empty] | 1 | 0 | 1 | 0 | 0 | 1 | 0 | 13.23 | 0 | 828.1 | 97 | 715 |  |  | 382 | 10.1016/j.jmbbm.2016.09.024 | salvador2017
30013 | 1 | 70 | 0 | 0 | 0 | 0 | 0 | 0 | 0 | 30 | 0 | 0 | 0 | 0 | 0 | 0 | 0 | 0 | 0 | 0 |  |  |  |  | 0 | 0 | 0 | 0 | 1 | 882 | 0 | 1 | 0 | 0 | 0 | [5 empty] | 1 | 0 | 1 | 0 | 0 | 1 | 0 | 8.4 | 0 | 882 | 79 | 348 | 601 |  | 202 | 10.1007/s11661-016-3411-0 | lopes2016
30014 | 1 | 69 | 0 | 0 | 0 | 0 | 1 | 0 | 0 | 30 | 0 | 0 | 0 | 0 | 0 | 0 | 0 | 0 | 0 | 0 |  |  |  |  | 0 | 0 | 0 | 0 | 1 | 866.6 | 0 | 1 | 0 | 0 | 0 | [5 empty] | 1 | 0 | 1 | 0 | 0 | 1 | 0 | 11.3 | 0 | 866.6 | 79 | 606 | 633 |  | 284 | 10.1007/s11661-016-3411-0 | lopes2016
30015 | 1 | 67 | 0 | 0 | 0 | 0 | 3 | 0 | 0 | 30 | 0 | 0 | 0 | 0 | 0 | 0 | 0 | 0 | 0 | 0 |  |  |  |  | 0 | 0 | 0 | 0 | 1 | 835.8 | 0 | 1 | 0 | 0 | 0 | [5 empty] | 1 | 0 | 1 | 0 | 0 | 1 | 0 | 17.1 | 0 | 835.8 | 78 | 625 | 656 |  | 255 | 10.1007/s11661-016-3411-0 | lopes2016
30016 | 1 | 65 | 0 | 0 | 0 | 0 | 5 | 0 | 0 | 30 | 0 | 0 | 0 | 0 | 0 | 0 | 0 | 0 | 0 | 0 |  |  |  |  | 0 | 0 | 0 | 0 | 1 | 805 | 0 | 1 | 0 | 0 | 0 | [5 empty] | 1 | 0 | 1 | 0 | 0 | 1 | 0 | 22.9 | 0 | 805 | 79 | 629 | 689 |  | 246 | 10.1007/s11661-016-3411-0 | lopes2016
30017 | 1 | 83 | 0 | 0 | 0 | 0 | 5 | 0 | 0 | 12 | 0 | 0 | 0 | 0 | 0 | 0 | 0 | 0 | 0 | 0 |  |  |  |  | 0 | 0 | 0 | 0 | 1 | 805 | 0 | 1 | 0 | 0 | 0 | [5 empty] | 1 | 0 | 1 | 0 | 0 | 0 | 0 | 17.86 | 0 | 805 | 90 | 740 |  |  | 293 | 10.1016/j.actbio.2015.12.010 | biesiekierski2016
30018 | 1 | 89 | 0 | 0 | 0 | 0 | 4 | 0 | 0 | 0 | 0 | 0 | 0 | 7 | 0 | 0 | 0 | 0 | 0 | 0 |  |  |  |  | 0 | 0 | 0 | 0 | 1 | 820.4 | 0 | 1 | 0 | 0 | 0 | [5 empty] | 1 | 0 | 1 | 0 | 1 | 0 | 0 | 13.14 | 0 | 820.4 | 110 | 1250 |  |  | 430 | 10.1016/j.actbio.2015.12.010 | biesiekierski2016
30019 | 1 | 86 | 0 | 0 | 0 | 0 | 4 | 0 | 0 | 0 | 0 | 0 | 0 | 10 | 0 | 0 | 0 | 0 | 0 | 0 |  |  |  |  | 0 | 0 | 0 | 0 | 1 | 820.4 | 0 | 1 | 0 | 0 | 0 | [5 empty] | 1 | 0 | 1 | 0 | 0 | 1 | 0 | 13.8 | 0 | 820.4 | 121 | 1360 |  |  | 410 | 10.1016/j.actbio.2015.12.010 | biesiekierski2016
30020 | 1 | 81 | 0 | 0 | 0 | 0 | 0 | 0 | 0 | 0 | 13 | 6 | 0 | 0 | 0 | 0 | 0 | 0 | 0 | 0 |  |  |  |  | 0 | 0 | 0 | 0 | 1 | 783.7 | 0 | 1 | 0 | 0 | 0 | [5 empty] | 1 | 0 | 1 | 0 | 0 | 0 | 0 | 13 | 2 | 783.7 | 66 | 650 |  |  | 314 | 10.1016/j.msea.2019.138190 | mello2019
30021 | 1 | 91 | 0 | 0 | 0 | 0 | 0 | 0 | 0 | 0 | 9 | 0 | 0 | 0 | 0 | 0 | 0 | 0 | 0 | 0 |  |  |  |  | 0 | 0 | 0 | 0 | 1 | 796.5 | 0 | 1 | 0 | 0 | 0 | [5 empty] | 1 | 0 | 1 | 0 | 0 | 1 | 0 | 9 | 0 | 796.5 | 91 | 537 | 852 |  | 350 | 10.1016/j.matchar.2015.10.005 | mello2015
30022 | 1 | 89.5 | 0 | 0 | 0 | 0 | 0 | 0 | 0 | 0 | 9 | 1.5 | 0 | 0 | 0 | 0 | 0 | 0 | 0 | 0 |  |  |  |  | 0 | 0 | 0 | 0 | 1 | 802.8 | 0 | 1 | 0 | 0 | 0 | [5 empty] | 1 | 0 | 1 | 0 | 0 | 1 | 0 | 9 | 0.5 | 802.8 | 89 | 511 | 847 |  | 312 | 10.1016/j.matchar.2015.10.005 | mello2015
30023 | 1 | 85 | 0 | 0 | 0 | 0 | 0 | 0 | 0 | 0 | 9 | 6 | 0 | 0 | 0 | 0 | 0 | 0 | 0 | 0 |  |  |  |  | 0 | 0 | 0 | 0 | 1 | 821.7 | 0 | 1 | 0 | 0 | 0 | [5 empty] | 1 | 0 | 1 | 0 | 0 | 1 | 0 | 9 | 2 | 821.7 | 78 | 441 | 803 |  | 271 | 10.1016/j.matchar.2015.10.005 | mello2015
30024 | 1 | 51 | 0 | 0 | 0 | 0 | 0 | 0 | 25 | 24 | 0 | 0 | 0 | 0 | 0 | 0 | 0 | 0 | 0 | 0 | 1 | 0 |  |  | 1 | 0 | 0 | 0 | 0 | [5 empty] | 0 | [5 empty] | 1 | 0 | 1 | 0 | 0 | 0 | 0 | 6.72 | 4.166667 | 709.5 | 62 | 810 |  |  | 241.3 | 10.1016/j.actbio.2015.03.023 | ozan2015
30025 | 1 | 38 | 0 | 0 | 0 | 0 | 0 | 0 | 32 | 30 | 0 | 0 | 0 | 0 | 0 | 0 | 0 | 0 | 0 | 0 | 1 | 0 |  |  | 1 | 0 | 0 | 0 | 0 | [5 empty] | 0 | [5 empty] | 1 | 0 | 1 | 0 | 0 | 0 | 0 | 8.4 | 5.333333 | 661.2 | 65 | 782 |  |  | 244.4 | 10.1016/j.actbio.2015.03.023 | ozan2015
30026 | 1 | 37 | 0 | 0 | 0 | 0 | 0 | 0 | 35 | 28 | 0 | 0 | 0 | 0 | 0 | 0 | 0 | 0 | 0 | 0 | 1 | 0 |  |  | 1 | 0 | 0 | 0 | 0 | [5 empty] | 0 | [5 empty] | 1 | 0 | 1 | 0 | 0 | 0 | 0 | 7.84 | 5.833333 | 640.5 | 64 | 729 |  |  | 244 | 10.1016/j.actbio.2015.03.023 | ozan2015
30027 | 1 | 34 | 0 | 0 | 0 | 0 | 0 | 0 | 41 | 25 | 0 | 0 | 0 | 0 | 0 | 0 | 0 | 0 | 0 | 0 | 1 | 0 |  |  | 1 | 0 | 0 | 0 | 0 | [5 empty] | 0 | [5 empty] | 1 | 0 | 1 | 0 | 0 | 0 | 0 | 7 | 6.833333 | 599.1 | 63 | 682 |  |  | 235.6 | 10.1016/j.actbio.2015.03.023 | ozan2015
30028 | 1 | 74 | 0 | 0 | 0 | 0 | 0 | 0 | 13 | 13 | 0 | 0 | 0 | 0 | 0 | 0 | 0 | 0 | 0 | 0 |  |  |  |  | 0 | 0 | 0 | 0 | 1 | 792.3 | 0 | 1 | 0 | 0 | 0 | [5 empty] | 1 | 0 | 1 | 0 | 1 | 0 | 0 | 3.64 | 2.166667 | 792.3 | 66 | 501 |  |  | 220 | 10.1016/j.jmbbm.2011.03.023 | majumdar2011
30029 | 1 | 58.5 | 0 | 0 | 0 | 0 | 0.5 | 0 | 13 | 28 | 0 | 0 | 0 | 0 | 0 | 0 | 0 | 0 | 0 | 0 |  |  |  |  | 0 | 0 | 0 | 0 | 1 | 784.6 | 0 | 1 | 0 | 0 | 0 | [5 empty] | 1 | 0 | 1 | 0 | 1 | 0 | 0 | 9.29 | 2.166667 | 784.6 | 58 | 780 |  |  |  | 10.1016/j.msea.2009.08.057 | cui2009
30030 | 1 | 70 | 0 | 0 | 0 | 0 | 1 | 0 | 10 | 19 | 0 | 0 | 0 | 0 | 0 | 0 | 0 | 0 | 0 | 0 |  |  |  |  | 0 | 0 | 0 | 0 | 1 | 797.6 | 0 | 1 | 0 | 0 | 0 | [5 empty] | 1 | 0 | 1 | 0 | 0 | 1 | 0 | 8.22 | 1.666667 | 797.6 | 59 | 553 | 723 |  |  | 10.1016/j.msec.2015.02.004 | xue2015
30031 | 1 | 60.5 | 0 | 0 | 0 | 0 | 1.5 | 0 | 6 | 32 | 0 | 0 | 0 | 0 | 0 | 0 | 0 | 0 | 0 | 0 |  |  |  |  | 0 | 0 | 0 | 0 | 1 | 817.5 | 0 | 1 | 0 | 0 | 0 | [5 empty] | 1 | 0 | 1 | 0 | 0 | 0 | 0 | 13.31 | 1 | 817.5 | 62 | 1038 | 1083 |  | 218 | 10.1007/s12613-017-1477-3 | nocivin2017
30032 | 1 | 66 | 0 | 0 | 0 | 0 | 0 | 0 | 0 | 32 | 0 | 2 | 0 | 0 | 0 | 0 | 0 | 0 | 0 | 0 |  |  |  |  | 0 | 0 | 0 | 0 | 1 | 890.4 | 0 | 1 | 0 | 0 | 0 | [5 empty] | 1 | 0 | 1 | 0 | 0 | 0 | 0 | 8.96 | 0.6666667 | 890.4 | 60 | 665 |  |  | 260 | 10.1016/j.matdes.2017.04.014 | bahl2017
30033 | 1 | 32 | 0 | 0 | 0 | 0 | 0 | 0 | 22 | 8 | 0 | 0 | 0 | 38 | 0 | 0 | 0 | 0 | 0 | 0 |  |  |  |  | 0 | 0 | 0 | 0 | 1 | 730.2 | 0 | 1 | 0 | 0 | 0 | [5 empty] | 1 | 0 | 1 | 0 | 0 | 1 | 0 | 10.6 | 3.666667 | 730.2 | 73 | 1107 |  |  | 365 | 10.1016/j.jmbbm.2017.07.011 | ozan2017
30034 | 1 | 31 | 0 | 0 | 0 | 0 | 0 | 0 | 25 | 5 | 0 | 0 | 0 | 39 | 0 | 0 | 0 | 0 | 0 | 0 |  |  |  |  | 0 | 0 | 0 | 0 | 1 | 709.5 | 0 | 1 | 0 | 0 | 0 | [5 empty] | 1 | 0 | 1 | 0 | 0 | 1 | 0 | 9.98 | 4.166667 | 709.5 | 75 | 932 |  |  | 422 | 10.1016/j.jmbbm.2017.07.011 | ozan2017
30035 | 1 | 30.5 | 0 | 0 | 0 | 0 | 0 | 0 | 28 | 2.5 | 0 | 0 | 0 | 39 | 0 | 0 | 0 | 0 | 0 | 0 |  |  |  |  | 0 | 0 | 0 | 0 | 1 | 688.8 | 0 | 1 | 0 | 0 | 0 | [5 empty] | 1 | 0 | 1 | 0 | 0 | 1 | 0 | 9.28 | 4.666667 | 688.8 | 77 | 953 |  |  | 433 | 10.1016/j.jmbbm.2017.07.011 | ozan2017
30036 | 1 | 90 | 0 | 0 | 0 | 0 | 5 | 0 | 0 | 0 | 5 | 0 | 0 | 0 | 0 | 0 | 0 | 0 | 0 | 0 |  |  |  |  | 0 | 0 | 0 | 0 | 1 | 757.5 | 0 | 1 | 0 | 0 | 0 | [5 empty] | 1 | 0 | 1 | 0 | 1 | 0 | 0 | 19.5 | 0 | 757.5 | 83 | 936 |  |  | 452 | 10.1016/j.matdes.2016.02.110 | abd-elrhman2016
30037 | 1 | 54 | 0 | 0 | 0 | 0 | 0 | 0 | 12 | 26 | 8 | 0 | 0 | 0 | 0 | 0 | 0 | 0 | 0 | 0 |  |  |  |  | 0 | 0 | 0 | 0 | 1 | 723.2 | 0 | 1 | 0 | 0 | 0 | [5 empty] | 1 | 0 | 1 | 0 | 0 | 0 | 0 | 15.28 | 2 | 723.2 | 66.6 | 754.7 | 759 |  |  | 10.1179/1743284712Y.0000000128 | golosova2013
30038 | 1 | 65 | 0 | 0 | 0 | 0 | 0 | 0 | 0 | 30 | 1 | 4 | 0 | 0 | 0 | 0 | 0 | 0 | 0 | 0 |  |  |  |  | 0 | 0 | 0 | 0 | 1 | 889.3 | 0 | 1 | 0 | 0 | 0 | [5 empty] | 1 | 0 | 1 | 0 | 1 | 0 | 0 | 9.4 | 1.333333 | 889.3 | 46 | 130 | 380 |  |  | 10.1016/j.pnsc.2015.09.008 | guo2015
30039 | 1 | 53.4 | 0 | 0 | 0 | 0 | 0 | 0 | 4.6 | 29 | 0 | 0 | 0 | 13 | 0 | 0 | 0 | 0 | 0 | 0 |  |  |  |  | 0 | 0 | 0 | 0 | 1 | 850.26 | 0 | 1 | 0 | 0 | 0 | [5 empty] | 1 | 0 | 1 | 0 | 0 | 0 | 0 | 10.98 | 0.7666667 | 850.26 | 65 | 600 | 650 |  | 175 | 10.1016/S0142-9612(03)00069-3 | niinomi2003
30040 | 1 | 62 | 0 | 0 | 0 | 0 | 0 | 0 | 9 | 18 | 5 | 6 | 0 | 0 | 0 | 0 | 0 | 0 | 0 | 0 | 1 | 0 |  |  | 1 | 0 | 0 | 0 | 0 | [5 empty] | 0 | [5 empty] | 1 | 0 | 1 | 0 | 1 | 0 | 0 | 10.04 | 3.5 | 797.6 | 72 | 499 | 519 |  |  | 10.1016/j.msea.2017.01.047 | jiang2017
30041 | 1 | 66 | 0 | 0 | 0 | 0 | 0 | 0 | 9 | 14 | 5 | 6 | 0 | 0 | 0 | 0 | 0 | 0 | 0 | 0 | 1 | 0 |  |  | 1 | 0 | 0 | 0 | 0 | [5 empty] | 0 | [5 empty] | 1 | 0 | 1 | 0 | 1 | 0 | 0 | 8.92 | 3.5 | 797.6 | 56 | 566 | 701 |  |  | 10.1016/j.msea.2017.01.047 | jiang2017
30042 | 1 | 69 | 0 | 0 | 0 | 0 | 0 | 0 | 5 | 15 | 5 | 6 | 0 | 0 | 0 | 0 | 0 | 0 | 0 | 0 | 1 | 0 |  |  | 1 | 0 | 0 | 0 | 0 | [5 empty] | 0 | [5 empty] | 1 | 0 | 1 | 0 | 1 | 0 | 0 | 9.2 | 2.833333 | 825.2 | 55 | 533 | 692 |  |  | 10.1016/j.msea.2017.01.047 | jiang2017
30043 | 0 | 57.7 | 0 | 0 | 0 | 0 | 0 | 0 | 7 | 32 | 0 | 3 | 0 | 0 | 0 | 0 | 0 | 0 | 0.3 | 0 |  |  |  |  | 0 | 0 | 0 | 0 | 1 | 883.2 | 0 | 1 | 0 | 0 | 0 | [5 empty] | 1 | 0 | 1 | 0 | 0 | 0 | 0 | 8.96 | 2.196667 | 883.2 | 66.9 | 806 | 829 |  | 282 | 10.1016/j.msea.2017.02.045 | lan2017
30044 | 1 | 69 | 0 | 0 | 0 | 0 | 0 | 0 | 0 | 25 | 2 | 4 | 0 | 0 | 0 | 0 | 0 | 0 | 0 | 0 |  |  |  |  | 0 | 0 | 0 | 0 | 1 | 879.8 | 0 | 1 | 0 | 0 | 0 | [5 empty] | 1 | 0 | 1 | 0 | 1 | 0 | 0 | 9 | 1.333333 | 879.8 | 53.1 | 361 | 511 |  |  | 10.1007/s11661-012-1324-0 | guo2012
30045 | 1 | 80 | 0 | 0 | 0 | 0 | 2 | 0 | 6 | 0 | 12 | 0 | 0 | 0 | 0 | 0 | 0 | 0 | 0 | 0 |  |  |  |  | 0 | 0 | 0 | 0 | 1 | 695.8 | 0 |  |  |  | 0 | [5 empty] | 1 | 0 | 1 | 0 | 0 | 0 | 0 | 17.8 | 1 | 695.8 | 79.5 | 897 | 931.5 |  |  | 10.1520/F1813-13.2 | astmF1813
30046 | 1 | 90 | 6 | 4 | 0 | 0 | 0 | 0 | 0 | 0 | 0 | 0 | 0 | 0 | 0 | 0 | 0 | 0 | 0 | 0 |  |  |  |  | 0 | 0 | 0 | 0 | 1 | 847.4 | 0 |  |  |  | 0 | [5 empty] | 1 | 1 | 1 | 0 | 0 | 0 | 0 | -3.32 | 6 | 847.4 | 110 | 760 | 825 |  |  | 10.1520/F0136-12A.2 | astmF0136
30047 | 1 | 87 | 6 | 0 | 0 | 0 | 0 | 0 | 0 | 7 | 0 | 0 | 0 | 0 | 0 | 0 | 0 | 0 | 0 | 0 |  |  |  |  | 0 | 0 | 0 | 0 | 1 | 894.6 | 0 |  |  |  | 0 | [5 empty] | 1 | 1 | 1 | 0 | 0 | 0 | 0 | -4.04 | 6 | 894.6 | 110 | 800 | 900 |  |  | 10.1520/F0562-13.2 | astmF0562
30048 | 1 | 90 | 0 | 0 | 0 | 0 | 0 | 0 | 0 | 0 | 0 | 0 | 0 | 10 | 0 | 0 | 0 | 0 | 0 | 0 |  |  |  |  | 0 | 0 | 0 | 0 | 1 | 882 | 0 | 1 | 0 | 0 | 0 | [5 empty] | 1 | 0 | 0 | 1 | 0 | 0 | 0 | 2.2 | 0 | 882 | 100 | 396 | 504 |  |  | 10.1016/j.msea.2003.12.011 | zhou2004
30049 | 1 | 70 | 0 | 0 | 0 | 0 | 0 | 0 | 0 | 0 | 0 | 0 | 0 | 30 | 0 | 0 | 0 | 0 | 0 | 0 |  |  |  |  | 0 | 0 | 0 | 0 | 1 | 882 | 0 | 1 | 0 | 0 | 0 | [5 empty] | 1 | 0 | 0 | 0 | 1 | 0 | 0 | 6.6 | 0 | 882 | 69 | 441 | 587 |  |  | 10.1016/j.msea.2003.12.011 | zhou2004
30050 | 1 | 50 | 0 | 0 | 0 | 0 | 0 | 0 | 0 | 0 | 0 | 0 | 0 | 50 | 0 | 0 | 0 | 0 | 0 | 0 |  |  |  |  | 0 | 0 | 0 | 0 | 1 | 882 | 0 | 1 | 0 | 0 | 0 | [5 empty] | 1 | 0 | 1 | 0 | 1 | 0 | 0 | 11 | 0 | 882 | 88 | 379 | 530 |  |  | 10.1016/j.msea.2003.12.011 | zhou2004
30051 | 1 | 30 | 0 | 0 | 0 | 0 | 0 | 0 | 0 | 0 | 0 | 0 | 0 | 70 | 0 | 0 | 0 | 0 | 0 | 0 |  |  |  |  | 0 | 0 | 0 | 0 | 1 | 882 | 0 | 1 | 0 | 0 | 0 | [5 empty] | 1 | 0 | 1 | 0 | 0 | 0 | 0 | 15.4 | 0 | 882 | 67 | 373 | 600 |  |  | 10.1016/j.msea.2003.12.011 | zhou2004
30052 | 1 | 61 | 0 | 0 | 0 | 0 | 0 | 0 | 0 | 35 | 0 | 4 | 0 | 0 | 0 | 0 | 0 | 0 | 0 | 0 |  |  |  |  | 0 | 0 | 0 | 0 | 1 | 898.8 | 0 | 1 | 0 | 0 | 0 | [5 empty] | 1 | 0 | 1 | 0 | 1 | 0 | 0 | 9.8 | 1.333333 | 898.8 | 55 | 376 | 480 |  |  | 10.2320/matertrans.46.1070 | matsumoto2005
30053 | 1 | 57 | 0 | 0 | 0 | 0 | 0 | 0 | 0 | 35 | 0 | 8 | 0 | 0 | 0 | 0 | 0 | 0 | 0 | 0 |  |  |  |  | 0 | 0 | 0 | 0 | 1 | 915.6 | 0 | 1 | 0 | 0 | 0 | [5 empty] | 1 | 0 | 1 | 0 | 0 | 0 | 0 | 9.8 | 2.666667 | 915.6 | 61 | 444 | 480 |  |  | 10.2320/matertrans.46.1070 | matsumoto2005
30054 | 1 | 53.4 | 0 | 0 | 0 | 0 | 0 | 0 | 4.6 | 29 | 0 | 0 | 0 | 13 | 0 | 0 | 0 | 0 | 0 | 0 |  |  |  |  | 0 | 0 | 0 | 0 | 1 | 850.26 | 0 | 1 | 0 | 0 | 0 | [5 empty] | 1 | 0 | 1 | 0 | 0 | 0 | 0 | 10.98 | 0.7666667 | 850.26 | 55 | 257 | 535 |  |  | 10.1016/S0921-5093(97)00808-3 | kuroda1998
30055 | 1 | 67 | 0 | 0 | 0 | 0 | 0 | 0 | 0 | 16 | 4 | 0 | 0 | 13 | 0 | 0 | 0 | 0 | 0 | 0 |  |  |  |  | 0 | 0 | 0 | 0 | 1 | 844 | 0 | 1 | 0 | 0 | 0 | [5 empty] | 1 | 0 | 1 | 0 | 0 | 0 | 0 | 11.34 | 0 | 844 | 50 | 557 | 641 |  |  | 10.1016/S0921-5093(97)00808-3 | kuroda1998
30056 | 1 | 58 | 0 | 0 | 0 | 0 | 0 | 0 | 0 | 29 | 0 | 0 | 0 | 13 | 0 | 0 | 0 | 0 | 0 | 0 |  |  |  |  | 0 | 0 | 0 | 0 | 1 | 882 | 0 | 1 | 0 | 0 | 0 | [5 empty] | 1 | 0 | 1 | 0 | 0 | 0 | 0 | 10.98 | 0 | 882 | 66 | 213 | 572 |  |  | 10.1016/S0921-5093(97)00808-3 | kuroda1998
30057 | 1 | 54 | 0 | 0 | 0 | 0 | 0 | 0 | 0 | 29 | 4 | 0 | 0 | 13 | 0 | 0 | 0 | 0 | 0 | 0 |  |  |  |  | 0 | 0 | 0 | 0 | 1 | 844 | 0 | 1 | 0 | 0 | 0 | [5 empty] | 1 | 0 | 1 | 0 | 0 | 0 | 0 | 14.98 | 0 | 844 | 53 | 599 | 608 |  |  | 10.1016/S0921-5093(97)00808-3 | kuroda1998
30058 | 1 | 56 | 0 | 0 | 0 | 0 | 0 | 0 | 0 | 29 | 0 | 2 | 0 | 13 | 0 | 0 | 0 | 0 | 0 | 0 |  |  |  |  | 0 | 0 | 0 | 0 | 1 | 890.4 | 0 | 1 | 0 | 0 | 0 | [5 empty] | 1 | 0 | 1 | 0 | 0 | 0 | 0 | 10.98 | 0.6666667 | 890.4 | 48 | 432 | 497 |  |  | 10.1016/S0921-5093(97)00808-3 | kuroda1998
30059 | 1 | 53.4 | 0 | 0 | 0 | 0 | 0 | 0 | 0 | 29 | 0 | 4.6 | 0 | 13 | 0 | 0 | 0 | 0 | 0 | 0 |  |  |  |  | 0 | 0 | 0 | 0 | 1 | 901.32 | 0 | 1 | 0 | 0 | 0 | [5 empty] | 1 | 0 | 1 | 0 | 0 | 0 | 0 | 10.98 | 1.533333 | 901.32 | 55 | 367 | 528 |  |  | 10.1016/S0921-5093(97)00808-3 | kuroda1998
30060 | 1 | 52 | 0 | 0 | 0 | 0 | 0 | 0 | 0 | 29 | 0 | 6 | 0 | 13 | 0 | 0 | 0 | 0 | 0 | 0 |  |  |  |  | 0 | 0 | 0 | 0 | 1 | 907.2 | 0 | 1 | 0 | 0 | 0 | [5 empty] | 1 | 0 | 1 | 0 | 0 | 0 | 0 | 10.98 | 2 | 907.2 | 69 | 501 | 523 |  |  | 10.1016/S0921-5093(97)00808-3 | kuroda1998
30061 | 1 | 83 | 0 | 0 | 0 | 0 | 6 | 0 | 0 | 11 | 0 | 0 | 0 | 0 | 0 | 0 | 0 | 0 | 0 | 0 | 1 | 0 |  |  | 1 | 0 | 0 | 0 | 0 | [5 empty] | 0 | [5 empty] | 1 | 0 | 1 | 0 | 1 | 0 | 0 | 20.48 | 0 | 789.6 | 89 | 1137 |  |  | 357 | 10.1016/j.matdes.2016.02.094 | haghighi2016
30062 | 1 | 80 | 0 | 0 | 0 | 0 | 9 | 0 | 0 | 11 | 0 | 0 | 0 | 0 | 0 | 0 | 0 | 0 | 0 | 0 | 1 | 0 |  |  | 1 | 0 | 0 | 0 | 0 | [5 empty] | 0 | [5 empty] | 1 | 0 | 1 | 0 | 0 | 0 | 0 | 29.18 | 0 | 743.4 | 82 | 1078 |  |  | 334 | 10.1016/j.matdes.2016.02.094 | haghighi2016
30063 | 1 | 82 | 5 | 5 | 3 | 0 | 0 | 0 | 0 | 0 | 5 | 0 | 0 | 0 | 0 | 0 | 0 | 0 | 0 | 0 |  |  |  |  | 0 | 0 | 0 | 0 | 1 | 749.7 | 0 | 1 | 0 | 0 | 0 | [5 empty] | 1 | 0 | 1 | 0 | 0 | 1 | 0 | 8.15 | 5 | 749.7 | 115 | 636 |  |  | 314 | 10.1016/j.matdes.2014.04.015 | shekhar2014
30064 | 1 | 90 | 0 | 0 | 0 | 0 | 0 | 0 | 0 | 0 | 10 | 0 | 0 | 0 | 0 | 0 | 0 | 0 | 0 | 0 |  |  |  |  | 0 | 0 | 0 | 0 | 1 | 787 | 0 | 1 | 0 | 0 | 0 | [5 empty] | 1 | 0 | 1 | 0 | 0 | 1 | 0 | 10 | 0 | 787 | 93 | 731 |  |  |  | 10.1016/j.matchar.2011.07.010 | zhou2011
30065 | 1 | 80 | 0 | 0 | 0 | 0 | 0 | 0 | 0 | 0 | 20 | 0 | 0 | 0 | 0 | 0 | 0 | 0 | 0 | 0 |  |  |  |  | 0 | 0 | 0 | 0 | 1 | 692 | 0 | 1 | 0 | 0 | 0 | [5 empty] | 1 | 0 | 1 | 0 | 0 | 0 | 0 | 20 | 0 | 692 | 75 | 823 |  |  |  | 10.1016/j.matchar.2011.07.010 | zhou2011
30066 | 1 | 90 | 0 | 0 | 0 | 0 | 0 | 0 | 0 | 0 | 10 | 0 | 0 | 0 | 0 | 0 | 0 | 0 | 0 | 0 | 1 | 0 |  |  | 1 | 0 | 0 | 0 | 0 | [5 empty] | 0 | [5 empty] | 1 | 1 | 1 | 0 | 0 | 0 | 0 | 10 | 0 | 787 | 77.6 | 862 | 916 |  |  | 10.1016/j.bioactmat.2020.04.012 | xu2020
30067 | 0 | 89 | 0 | 0 | 0 | 0 | 0 | 1 | 0 | 0 | 10 | 0 | 0 | 0 | 0 | 0 | 0 | 0 | 0 | 0 | 1 | 0 |  |  | 1 | 0 | 0 | 0 | 0 | [5 empty] | 0 | [5 empty] | 1 | 1 | 1 | 0 | 0 | 0 | 1 | 10 | 0 | 787 | 73.5 | 972 | 1002.3 |  |  | 10.1016/j.bioactmat.2020.04.012 | xu2020
30068 | 0 | 87 | 0 | 0 | 0 | 0 | 0 | 3 | 0 | 0 | 10 | 0 | 0 | 0 | 0 | 0 | 0 | 0 | 0 | 0 | 1 | 0 |  |  | 1 | 0 | 0 | 0 | 0 | [5 empty] | 0 | [5 empty] | 1 | 1 | 1 | 0 | 0 | 0 | 1 | 10 | 0 | 787 | 71.1 | 1062 | 1098.1 |  |  | 10.1016/j.bioactmat.2020.04.012 | xu2020
30069 | 0 | 85 | 0 | 0 | 0 | 0 | 0 | 5 | 0 | 0 | 10 | 0 | 0 | 0 | 0 | 0 | 0 | 0 | 0 | 0 | 1 | 0 |  |  | 1 | 0 | 0 | 0 | 0 | [5 empty] | 0 | [5 empty] | 1 | 1 | 1 | 0 | 0 | 0 | 1 | 10 | 0 | 787 | 74.9 | 1152 | 1162.2 |  |  | 10.1016/j.bioactmat.2020.04.012 | xu2020
30070 | 0 | 97 | 0 | 0 | 0 | 0 | 0 | 3 | 0 | 0 | 0 | 0 | 0 | 0 | 0 | 0 | 0 | 0 | 0 | 0 |  |  |  |  | 0 | 0 | 0 | 0 | 1 | 882 | 0 |  |  |  | 0 | [5 empty] | 1 | 0 | 0 | 1 | 0 | 0 | 1 | 0 | 0 | 882 |  | 535 | 633 |  | 243 | 10.1016/j.jmst.2019.03.044 | wang2019
30071 | 0 | 95 | 0 | 0 | 0 | 0 | 0 | 5 | 0 | 0 | 0 | 0 | 0 | 0 | 0 | 0 | 0 | 0 | 0 | 0 |  |  |  |  | 0 | 0 | 0 | 0 | 1 | 882 | 0 |  |  |  | 0 | [5 empty] | 1 | 0 | 0 | 1 | 0 | 0 | 1 | 0 | 0 | 882 |  | 588 | 745 |  | 272 | 10.1016/j.jmst.2019.03.044 | wang2019
30072 | 0 | 93 | 0 | 0 | 0 | 0 | 0 | 7 | 0 | 0 | 0 | 0 | 0 | 0 | 0 | 0 | 0 | 0 | 0 | 0 |  |  |  |  | 0 | 0 | 0 | 0 | 1 | 882 | 0 |  |  |  | 0 | [5 empty] | 1 | 0 | 0 | 1 | 0 | 0 | 1 | 0 | 0 | 882 |  | 711 | 877 |  | 298 | 10.1016/j.jmst.2019.03.044 | wang2019
30073 | 1 | 62 | 5 | 3 | 0 | 0 | 0 | 0 | 30 | 0 | 0 | 0 | 0 | 0 | 0 | 0 | 0 | 0 | 0 | 0 |  |  |  |  | 0 | 0 | 0 | 0 | 1 | 650.1 | 0 |  |  |  | 0 | [5 empty] | 1 | 0 | 1 | 1 | 0 | 0 | 0 | -2.99 | 10 | 650.1 | 97 | 1181 | 1302 |  | 400 | 10.1016/j.msea.2017.03.027 | li2017
30074 | 1 | 61.5 | 5 | 3 | 0 | 0 | 0.5 | 0 | 30 | 0 | 0 | 0 | 0 | 0 | 0 | 0 | 0 | 0 | 0 | 0 |  |  |  |  | 0 | 0 | 0 | 0 | 1 | 642.4 | 0 |  |  |  | 0 | [5 empty] | 1 | 0 | 1 | 1 | 0 | 0 | 0 | -1.54 | 10 | 642.4 | 92 | 1299 | 1420 |  | 439 | 10.1016/j.msea.2017.03.027 | li2017
30075 | 1 | 61 | 5 | 3 | 0 | 0 | 1 | 0 | 30 | 0 | 0 | 0 | 0 | 0 | 0 | 0 | 0 | 0 | 0 | 0 |  |  |  |  | 0 | 0 | 0 | 0 | 1 | 634.7 | 0 |  |  |  | 0 | [5 empty] | 1 | 0 | 1 | 1 | 0 | 0 | 0 | -0.09 | 10 | 634.7 | 100 | 1421 | 1533 |  | 475 | 10.1016/j.msea.2017.03.027 | li2017
30076 | 1 | 60.5 | 5 | 3 | 0 | 0 | 1.5 | 0 | 30 | 0 | 0 | 0 | 0 | 0 | 0 | 0 | 0 | 0 | 0 | 0 |  |  |  |  | 0 | 0 | 0 | 0 | 1 | 627 | 0 |  |  |  | 0 | [5 empty] | 1 | 0 | 1 | 1 | 0 | 0 | 0 | 1.36 | 10 | 627 | 96 | 1553 | 1667 |  | 488 | 10.1016/j.msea.2017.03.027 | li2017
30077 | 1 | 60 | 5 | 3 | 0 | 0 | 2 | 0 | 30 | 0 | 0 | 0 | 0 | 0 | 0 | 0 | 0 | 0 | 0 | 0 |  |  |  |  | 0 | 0 | 0 | 0 | 1 | 619.3 | 0 |  |  |  | 0 | [5 empty] | 1 | 0 | 1 | 1 | 0 | 0 | 0 | 2.81 | 10 | 619.3 | 103 | 1399 | 1538 |  | 484 | 10.1016/j.msea.2017.03.027 | li2017
30078 | 1 | 59.5 | 5 | 3 | 0 | 0 | 2.5 | 0 | 30 | 0 | 0 | 0 | 0 | 0 | 0 | 0 | 0 | 0 | 0 | 0 |  |  |  |  | 0 | 0 | 0 | 0 | 1 | 611.6 | 0 |  |  |  | 0 | [5 empty] | 1 | 0 | 1 | 1 | 0 | 0 | 0 | 4.26 | 10 | 611.6 | 79 | 1068 | 1115 |  | 403 | 10.1016/j.msea.2017.03.027 | li2017
30079 | 1 | 67 | 0 | 0 | 0 | 0 | 0 | 0 | 3 | 25 | 3 | 2 | 0 | 0 | 0 | 0 | 0 | 0 | 0 | 0 |  |  |  |  | 0 | 0 | 0 | 0 | 1 | 841.2 | 0 |  |  |  | 0 | [5 empty] | 1 | 0 | 1 | 0 | 0 | 0 | 0 | 10 | 1.166667 | 841.2 | 83 | 499.1 | 708.5 |  |  | 10.1016/j.msea.2009.11.059 | kent2010
30080 | 0 | 95 | 0 | 0 | 0 | 0 | 0 | 0 | 0 | 0 | 0 | 0 | 5 | 0 | 0 | 0 | 0 | 0 | 0 | 0 |  |  |  |  | 0 | 0 | 0 | 0 | 1 | 882 | 0 | 1 | 0 | 0 | 0 | [5 empty] | 1 | 0 | 0 | 1 | 0 | 0 | 0 | 0 | 0 | 882 | 115 | 369 | 455 |  |  | 10.2320/matertrans.45.1549 | zhou2004b
30081 | 0 | 90 | 0 | 0 | 0 | 0 | 0 | 0 | 0 | 0 | 0 | 0 | 10 | 0 | 0 | 0 | 0 | 0 | 0 | 0 |  |  |  |  | 0 | 0 | 0 | 0 | 1 | 882 | 0 | 1 | 0 | 0 | 0 | [5 empty] | 1 | 0 | 0 | 1 | 0 | 0 | 0 | 0 | 0 | 882 | 114 | 406 | 482 |  |  | 10.2320/matertrans.45.1549 | zhou2004b
30082 | 0 | 85 | 0 | 0 | 0 | 0 | 0 | 0 | 0 | 0 | 0 | 0 | 15 | 0 | 0 | 0 | 0 | 0 | 0 | 0 |  |  |  |  | 0 | 0 | 0 | 0 | 1 | 882 | 0 | 1 | 0 | 0 | 0 | [5 empty] | 1 | 0 | 0 | 1 | 0 | 0 | 0 | 0 | 0 | 882 | 113 | 439 | 546 |  |  | 10.2320/matertrans.45.1549 | zhou2004b
30083 | 0 | 80 | 0 | 0 | 0 | 0 | 0 | 0 | 0 | 0 | 0 | 0 | 20 | 0 | 0 | 0 | 0 | 0 | 0 | 0 |  |  |  |  | 0 | 0 | 0 | 0 | 1 | 882 | 0 | 1 | 0 | 0 | 0 | [5 empty] | 1 | 0 | 0 | 1 | 0 | 0 | 0 | 0 | 0 | 882 | 112 | 530 | 634 |  |  | 10.2320/matertrans.45.1549 | zhou2004b
30084 | 0 | 70 | 0 | 0 | 0 | 0 | 0 | 0 | 0 | 0 | 0 | 0 | 30 | 0 | 0 | 0 | 0 | 0 | 0 | 0 |  |  |  |  | 0 | 0 | 0 | 0 | 1 | 882 | 0 | 1 | 0 | 0 | 0 | [5 empty] | 1 | 0 | 0 | 1 | 0 | 0 | 0 | 0 | 0 | 882 | 110 | 551 | 681 |  |  | 10.2320/matertrans.45.1549 | zhou2004b
30085 | 0 | 60 | 0 | 0 | 0 | 0 | 0 | 0 | 0 | 0 | 0 | 0 | 40 | 0 | 0 | 0 | 0 | 0 | 0 | 0 |  |  |  |  | 0 | 0 | 0 | 0 | 1 | 882 | 0 | 1 | 0 | 0 | 0 | [5 empty] | 1 | 0 | 0 | 1 | 0 | 0 | 0 | 0 | 0 | 882 | 109 | 964 | 1106 |  |  | 10.2320/matertrans.45.1549 | zhou2004b
30086 | 1 | 50 | 0 | 0 | 0 | 0 | 0 | 0 | 25 | 25 | 0 | 0 | 0 | 0 | 0 | 0 | 0 | 0 | 0 | 0 |  |  |  |  | 0 | 0 | 0 | 0 | 1 | 709.5 | 0 |  |  |  | 0 | [5 empty] | 1 | 0 | 1 | 0 | 0 | 0 | 0 | 7 | 4.166667 | 709.5 | 70 | 480 | 552 |  | 220 | 10.1016/j.msea.2018.09.002 | vajpai2018
30087 | 1 | 92 | 0 | 0 | 0 | 0 | 8 | 0 | 0 | 0 | 0 | 0 | 0 | 0 | 0 | 0 | 0 | 0 | 0 | 0 | 1 | 0 |  |  | 1 | 0 | 0 | 0 | 0 | [5 empty] | 0 | [5 empty] | 1 | 0 | 1 | 0 | 1 | 0 | 0 | 23.2 | 0 | 758.8 | 129 | 1560 |  |  | 468 | 10.1016/j.matdes.2015.03.028 | haghighi2015
30088 | 1 | 87 | 0 | 0 | 0 | 0 | 8 | 0 | 0 | 0 | 0 | 0 | 0 | 5 | 0 | 0 | 0 | 0 | 0 | 0 | 1 | 0 |  |  | 1 | 0 | 0 | 0 | 0 | [5 empty] | 0 | [5 empty] | 1 | 0 | 1 | 0 | 1 | 0 | 0 | 24.3 | 0 | 758.8 | 120 | 1103 |  |  | 389 | 10.1016/j.matdes.2015.03.028 | haghighi2015
30089 | 1 | 84 | 0 | 0 | 0 | 0 | 8 | 0 | 0 | 0 | 0 | 0 | 0 | 8 | 0 | 0 | 0 | 0 | 0 | 0 | 1 | 0 |  |  | 1 | 0 | 0 | 0 | 0 | [5 empty] | 0 | [5 empty] | 1 | 0 | 1 | 0 | 1 | 0 | 0 | 24.96 | 0 | 758.8 | 106 | 1050 |  |  | 379 | 10.1016/j.matdes.2015.03.028 | haghighi2015
30090 | 1 | 89 | 0 | 0 | 0 | 0 | 9 | 0 | 0 | 0 | 0 | 0 | 0 | 2 | 0 | 0 | 0 | 0 | 0 | 0 | 1 | 0 |  |  | 1 | 0 | 0 | 0 | 0 | [5 empty] | 0 | [5 empty] | 1 | 0 | 1 | 0 | 1 | 0 | 0 | 26.54 | 0 | 743.4 | 110 | 1143 |  |  | 390 | 10.1016/j.matdes.2015.03.028 | haghighi2015
30091 | 1 | 86 | 0 | 0 | 0 | 0 | 9 | 0 | 0 | 0 | 0 | 0 | 0 | 5 | 0 | 0 | 0 | 0 | 0 | 0 | 1 | 0 |  |  | 1 | 0 | 0 | 0 | 0 | [5 empty] | 0 | [5 empty] | 1 | 0 | 1 | 0 | 1 | 0 | 0 | 27.2 | 0 | 743.4 | 103 | 1079 |  |  | 370 | 10.1016/j.matdes.2015.03.028 | haghighi2015
30092 | 1 | 82 | 0 | 0 | 0 | 0 | 9 | 0 | 0 | 0 | 0 | 0 | 0 | 9 | 0 | 0 | 0 | 0 | 0 | 0 | 1 | 0 |  |  | 1 | 0 | 0 | 0 | 0 | [5 empty] | 0 | [5 empty] | 1 | 0 | 1 | 0 | 1 | 0 | 0 | 28.08 | 0 | 743.4 | 99 | 1016 |  |  | 351 | 10.1016/j.matdes.2015.03.028 | haghighi2015
30093 | 1 | 80 | 0 | 0 | 0 | 0 | 10 | 0 | 0 | 0 | 0 | 0 | 0 | 10 | 0 | 0 | 0 | 0 | 0 | 0 | 1 | 0 |  |  | 1 | 0 | 0 | 0 | 0 | [5 empty] | 0 | [5 empty] | 1 | 0 | 1 | 0 | 1 | 0 | 0 | 31.2 | 0 | 728 | 92 | 1008 |  |  | 343 | 10.1016/j.matdes.2015.03.028 | haghighi2015
30094 | 1 | 83 | 4 | 3 | 3 | 0 | 0 | 0 | 0 | 0 | 7 | 0 | 0 | 0 | 0 | 0 | 0 | 0 | 0 | 0 |  |  |  |  | 0 | 0 | 0 | 0 | 1 | 752.2 | 0 | 1 | 0 | 0 | 0 | [5 empty] | 1 | 0 | 1 | 0 | 0 | 0 | 0 | 9.81 | 4 | 752.2 |  | 829 | 884 |  |  | 10.1016/j.matdes.2017.02.043 | sadeghpour2017
30095 | 1 | 82 | 5 | 5 | 3 | 0 | 0 | 0 | 0 | 0 | 5 | 0 | 0 | 0 | 0 | 0 | 0 | 0 | 0 | 0 |  |  |  |  | 0 | 0 | 0 | 0 | 1 | 749.7 | 0 | 1 | 0 | 0 | 0 | [5 empty] | 1 | 0 | 1 | 0 | 0 | 0 | 0 | 8.15 | 5 | 749.7 |  | 804 | 836 |  |  | 10.1016/j.matdes.2017.02.043 | sadeghpour2017
30096 | 1 | 82 | 3 | 7 | 3 | 0 | 0 | 0 | 0 | 0 | 5 | 0 | 0 | 0 | 0 | 0 | 0 | 0 | 0 | 0 |  |  |  |  | 0 | 0 | 0 | 0 | 1 | 721.9 | 0 | 1 | 0 | 0 | 0 | [5 empty] | 1 | 0 | 1 | 0 | 0 | 1 | 0 | 11.49 | 3 | 721.9 |  | 750 | 1100 |  |  | 10.1016/j.scriptamat.2017.10.017 | sadeghpour2018
30097 | 1 | 47.5 | 5 | 0 | 0 | 0 | 0 | 0 | 47.5 | 0 | 0 | 0 | 0 | 0 | 0 | 0 | 0 | 0 | 0 | 0 |  |  |  |  | 0 | 0 | 0 | 0 | 1 | 564.75 | 0 | 1 | 0 | 0 | 0 | [5 empty] | 1 | 0 | 0 | 1 | 0 | 0 | 0 | -5 | 12.91667 | 564.75 | 100 | 1710 | 1665 |  |  | 10.1016/j.jallcom.2015.12.199 | liang2016
30098 | 1 | 47 | 5 | 1 | 0 | 0 | 0 | 0 | 47 | 0 | 0 | 0 | 0 | 0 | 0 | 0 | 0 | 0 | 0 | 0 |  |  |  |  | 0 | 0 | 0 | 0 | 1 | 556.4 | 0 | 1 | 0 | 0 | 0 | [5 empty] | 1 | 0 | 1 | 1 | 1 | 0 | 0 | -4.33 | 12.83333 | 556.4 | 72 | 740 | 1255 |  |  | 10.1016/j.jallcom.2015.12.199 | liang2016
30099 | 1 | 46 | 5 | 3 | 0 | 0 | 0 | 0 | 46 | 0 | 0 | 0 | 0 | 0 | 0 | 0 | 0 | 0 | 0 | 0 |  |  |  |  | 0 | 0 | 0 | 0 | 1 | 539.7 | 0 | 1 | 0 | 0 | 0 | [5 empty] | 1 | 0 | 1 | 0 | 1 | 0 | 0 | -2.99 | 12.66667 | 539.7 | 68 | 690 | 1355 |  |  | 10.1016/j.jallcom.2015.12.199 | liang2016
30100 | 1 | 45 | 5 | 5 | 0 | 0 | 0 | 0 | 45 | 0 | 0 | 0 | 0 | 0 | 0 | 0 | 0 | 0 | 0 | 0 |  |  |  |  | 0 | 0 | 0 | 0 | 1 | 523 | 0 | 1 | 0 | 0 | 0 | [5 empty] | 1 | 0 | 1 | 0 | 1 | 0 | 0 | -1.65 | 12.5 | 523 | 73 | 955 | 1055 |  |  | 10.1016/j.jallcom.2015.12.199 | liang2016
30101 | 1 | 44 | 5 | 7 | 0 | 0 | 0 | 0 | 44 | 0 | 0 | 0 | 0 | 0 | 0 | 0 | 0 | 0 | 0 | 0 |  |  |  |  | 0 | 0 | 0 | 0 | 1 | 506.3 | 0 | 1 | 0 | 0 | 0 | [5 empty] | 1 | 0 | 1 | 0 | 0 | 0 | 0 | -0.31 | 12.33333 | 506.3 | 81 | 1065 | 1185 |  |  | 10.1016/j.jallcom.2015.12.199 | liang2016
30102 | 0 | 61.87 | 0 | 0 | 0 | 0 | 0 | 0 | 0 | 38 | 0 | 0 | 0 | 0 | 0 | 0 | 0 | 0 | 0.13 | 0 |  |  |  |  | 0 | 0 | 0 | 0 | 1 | 897.99 | 0 | 1 | 0 | 0 | 0 | [5 empty] | 1 | 0 | 1 | 0 | 1 | 0 | 0 | 10.64 | 0.013 | 897.99 | 56 | 203 | 481 |  |  | 10.2320/matertrans.M2018021 | li2018
30103 | 0 | 61.76 | 0 | 0 | 0 | 0 | 0 | 0 | 0 | 38 | 0 | 0 | 0 | 0 | 0 | 0 | 0 | 0 | 0.24 | 0 |  |  |  |  | 0 | 0 | 0 | 0 | 1 | 911.52 | 0 | 1 | 0 | 0 | 0 | [5 empty] | 1 | 0 | 1 | 0 | 0 | 0 | 0 | 10.64 | 0.024 | 911.52 | 58 | 301 | 578 |  |  | 10.2320/matertrans.M2018021 | li2018
30104 | 0 | 61.54 | 0 | 0 | 0 | 0 | 0 | 0 | 0 | 38 | 0 | 0 | 0 | 0 | 0 | 0 | 0 | 0 | 0.46 | 0 |  |  |  |  | 0 | 0 | 0 | 0 | 1 | 938.58 | 0 | 1 | 0 | 0 | 0 | [5 empty] | 1 | 0 | 1 | 0 | 0 | 0 | 0 | 10.64 | 0.046 | 938.58 | 62 | 575 | 780 |  |  | 10.2320/matertrans.M2018021 | li2018
30105 | 1 | 83 | 0 | 0 | 0 | 0 | 0 | 0 | 5 | 0 | 12 | 0 | 0 | 0 | 0 | 0 | 0 | 0 | 0 | 0 |  |  |  |  | 0 | 0 | 0 | 0 | 1 | 733.5 | 0 | 1 | 0 | 0 | 0 | [5 empty] | 1 | 0 | 1 | 0 | 1 | 0 | 0 | 12 | 0.8333333 | 733.5 | 64.5 | 509 | 628 |  | 442 | 10.1016/j.jallcom.2011.05.090 | zhao2011
30106 | 1 | 50 | 0 | 0 | 0 | 0 | 0 | 0 | 0 | 25 | 0 | 0 | 0 | 25 | 0 | 0 | 0 | 0 | 0 | 0 |  |  |  |  | 0 | 0 | 0 | 0 | 1 | 882 | 0 | 1 | 0 | 0 | 0 | [5 empty] | 1 | 0 | 1 | 0 | 0 | 0 | 0 | 12.5 | 0 | 882 | 55 | 200 | 530 |  | 145 | 10.1016/j.jmbbm.2010.06.007 | bertrand2010
30107 | 1 | 100 | 0 | 0 | 0 | 0 | 0 | 0 | 0 | 0 | 0 | 0 | 0 | 0 | 0 | 0 | 0 | 0 | 0 | 0 |  |  |  |  | 0 | 0 | 0 | 0 | 1 | 882 | 0 |  |  |  | 0 | [5 empty] | 1 | 1 | 0 | 0 | 0 | 0 | 0 | 0 | 0 | 882 | 105 | 200 | 360 |  | 134 | 10.1016/j.jmbbm.2010.06.007 | bertrand2010
30108 | 0 | 84.85 | 0 | 0 | 0 | 0 | 0 | 0 | 0 | 15 | 0 | 0 | 0 | 0 | 0 | 0 | 0 | 0 | 0.15 | 0 |  |  |  |  | 0 | 0 | 0 | 0 | 1 | 900.45 | 0 |  |  |  | 0 | [5 empty] | 1 | 1 | 1 | 0 | 0 | 0 | 0 | 4.2 | 0.015 | 900.45 | 96 | 558 |  |  | 211 | 10.1016/j.msea.2021.141750 | santos2021
30109 | 0 | 84.75 | 0 | 0 | 0 | 0 | 0 | 0 | 0 | 15 | 0 | 0 | 0 | 0 | 0 | 0 | 0 | 0 | 0.25 | 0 |  |  |  |  | 0 | 0 | 0 | 0 | 1 | 912.75 | 0 |  |  |  | 0 | [5 empty] | 1 | 1 | 1 | 0 | 0 | 0 | 0 | 4.2 | 0.025 | 912.75 | 103 | 744 |  |  | 245 | 10.1016/j.msea.2021.141750 | santos2021
30110 | 0 | 84.6 | 0 | 0 | 0 | 0 | 0 | 0 | 0 | 15 | 0 | 0 | 0 | 0 | 0 | 0 | 0 | 0 | 0.4 | 0 |  |  |  |  | 0 | 0 | 0 | 0 | 1 | 931.2 | 0 |  |  |  | 0 | [5 empty] | 1 | 1 | 1 | 0 | 0 | 0 | 0 | 4.2 | 0.04 | 931.2 | 102 | 962 |  |  | 265 | 10.1016/j.msea.2021.141750 | santos2021
30111 | 0 | 82.35 | 0 | 0 | 0 | 0 | 0 | 0 | 0 | 17.5 | 0 | 0 | 0 | 0 | 0 | 0 | 0 | 0 | 0.15 | 0 |  |  |  |  | 0 | 0 | 0 | 0 | 1 | 900.45 | 0 |  |  |  | 0 | [5 empty] | 1 | 1 | 1 | 0 | 0 | 0 | 0 | 4.9 | 0.015 | 900.45 | 89 | 628 |  |  | 220 | 10.1016/j.msea.2021.141750 | santos2021
30112 | 0 | 82.25 | 0 | 0 | 0 | 0 | 0 | 0 | 0 | 17.5 | 0 | 0 | 0 | 0 | 0 | 0 | 0 | 0 | 0.25 | 0 |  |  |  |  | 0 | 0 | 0 | 0 | 1 | 912.75 | 0 |  |  |  | 0 | [5 empty] | 1 | 1 | 1 | 0 | 0 | 0 | 0 | 4.9 | 0.025 | 912.75 | 91 | 822 |  |  | 252 | 10.1016/j.msea.2021.141750 | santos2021
30113 | 0 | 82.1 | 0 | 0 | 0 | 0 | 0 | 0 | 0 | 17.5 | 0 | 0 | 0 | 0 | 0 | 0 | 0 | 0 | 0.4 | 0 |  |  |  |  | 0 | 0 | 0 | 0 | 1 | 931.2 | 0 |  |  |  | 0 | [5 empty] | 1 | 1 | 1 | 0 | 0 | 0 | 0 | 4.9 | 0.04 | 931.2 | 92 | 893 |  |  | 275 | 10.1016/j.msea.2021.141750 | santos2021
30114 | 0 | 79.85 | 0 | 0 | 0 | 0 | 0 | 0 | 0 | 20 | 0 | 0 | 0 | 0 | 0 | 0 | 0 | 0 | 0.15 | 0 |  |  |  |  | 0 | 0 | 0 | 0 | 1 | 900.45 | 0 |  |  |  | 0 | [5 empty] | 1 | 1 | 1 | 0 | 0 | 0 | 0 | 5.6 | 0.015 | 900.45 | 89 | 655 |  |  | 239 | 10.1016/j.msea.2021.141750 | santos2021
30115 | 0 | 79.75 | 0 | 0 | 0 | 0 | 0 | 0 | 0 | 20 | 0 | 0 | 0 | 0 | 0 | 0 | 0 | 0 | 0.25 | 0 |  |  |  |  | 0 | 0 | 0 | 0 | 1 | 912.75 | 0 |  |  |  | 0 | [5 empty] | 1 | 1 | 1 | 0 | 0 | 0 | 0 | 5.6 | 0.025 | 912.75 | 87 | 818 |  |  | 273 | 10.1016/j.msea.2021.141750 | santos2021
30116 | 0 | 79.6 | 0 | 0 | 0 | 0 | 0 | 0 | 0 | 20 | 0 | 0 | 0 | 0 | 0 | 0 | 0 | 0 | 0.4 | 0 |  |  |  |  | 0 | 0 | 0 | 0 | 1 | 931.2 | 0 |  |  |  | 0 | [5 empty] | 1 | 1 | 1 | 0 | 0 | 0 | 0 | 5.6 | 0.04 | 931.2 | 94 | 906 |  |  | 291 | 10.1016/j.msea.2021.141750 | santos2021
30117 | 0 | 77.35 | 0 | 0 | 0 | 0 | 0 | 0 | 0 | 22.5 | 0 | 0 | 0 | 0 | 0 | 0 | 0 | 0 | 0.15 | 0 |  |  |  |  | 0 | 0 | 0 | 0 | 1 | 900.45 | 0 |  |  |  | 0 | [5 empty] | 1 | 1 | 1 | 0 | 0 | 0 | 0 | 6.3 | 0.015 | 900.45 | 89 | 734 |  |  | 262 | 10.1016/j.msea.2021.141750 | santos2021
30118 | 0 | 77.25 | 0 | 0 | 0 | 0 | 0 | 0 | 0 | 22.5 | 0 | 0 | 0 | 0 | 0 | 0 | 0 | 0 | 0.25 | 0 |  |  |  |  | 0 | 0 | 0 | 0 | 1 | 912.75 | 0 |  |  |  | 0 | [5 empty] | 1 | 1 | 1 | 0 | 0 | 0 | 0 | 6.3 | 0.025 | 912.75 | 99 | 854 |  |  | 290 | 10.1016/j.msea.2021.141750 | santos2021
30119 | 0 | 77.1 | 0 | 0 | 0 | 0 | 0 | 0 | 0 | 22.5 | 0 | 0 | 0 | 0 | 0 | 0 | 0 | 0 | 0.4 | 0 |  |  |  |  | 0 | 0 | 0 | 0 | 1 | 931.2 | 0 |  |  |  | 0 | [5 empty] | 1 | 1 | 1 | 0 | 0 | 0 | 0 | 6.3 | 0.04 | 931.2 | 100 | 930 |  |  | 303 | 10.1016/j.msea.2021.141750 | santos2021
30120 | 1 | 99.8017 | 0 | 0 | 0 | 0 | 0.1983 | 0 | 0 | 0 | 0 | 0 | 0 | 0 | 0 | 0 | 0 | 0 | 0 | 0 |  |  |  |  | 0 | 0 | 0 | 0 | 1 | 878.9466 | 0 |  |  |  | 0 | [5 empty] | 1 | 1 | 0 | 0 | 0 | 0 | 0 | 0.5750003 | 0 | 878.9466 | 102 | 170 |  |  |  | 10.1520/F0067-13R17 | astmF0067
30121 | 1 | 99.8017 | 0 | 0 | 0 | 0 | 0.1983 | 0 | 0 | 0 | 0 | 0 | 0 | 0 | 0 | 0 | 0 | 0 | 0 | 0 |  |  |  |  | 0 | 0 | 0 | 0 | 1 | 878.9466 | 0 |  |  |  | 0 | [5 empty] | 1 | 1 | 0 | 0 | 0 | 0 | 0 | 0.5750003 | 0 | 878.9466 | 102 | 275 |  |  |  | 10.1520/F0067-13R17 | astmF0067
30122 | 1 | 99.8017 | 0 | 0 | 0 | 0 | 0.1983 | 0 | 0 | 0 | 0 | 0 | 0 | 0 | 0 | 0 | 0 | 0 | 0 | 0 |  |  |  |  | 0 | 0 | 0 | 0 | 1 | 878.9466 | 0 |  |  |  | 0 | [5 empty] | 1 | 1 | 0 | 0 | 0 | 0 | 0 | 0.5750003 | 0 | 878.9466 | 102 | 380 |  |  |  | 10.1520/F0067-13R17 | astmF0067
30123 | 1 | 99.6968 | 0 | 0 | 0 | 0 | 0.3032 | 0 | 0 | 0 | 0 | 0 | 0 | 0 | 0 | 0 | 0 | 0 | 0 | 0 |  |  |  |  | 0 | 0 | 0 | 0 | 1 | 877.3307 | 0 |  |  |  | 0 | [5 empty] | 1 | 1 | 0 | 0 | 0 | 0 | 0 | 0.8792804 | 0 | 877.3307 | 104 | 483 |  |  |  | 10.1520/F0067-13R17 | astmF0067
30124 | 1 | 93 | 0 | 0 | 0 | 0 | 7 | 0 | 0 | 0 | 0 | 0 | 0 | 0 | 0 | 0 | 0 | 0 | 0 | 0 | 1 | 0 |  |  | 1 | 0 | 0 | 0 | 0 | [5 empty] | 0 | [5 empty] | 1 | 0 | 1 | 0 | 1 | 0 | 0 | 20.3 | 0 | 774.2 | 130 | 1847 |  |  | 560 | 10.1016/j.msec.2015.11.072 | haghighi2016
30125 | 1 | 92 | 0 | 0 | 0 | 0 | 7 | 0 | 0 | 1 | 0 | 0 | 0 | 0 | 0 | 0 | 0 | 0 | 0 | 0 | 1 | 0 |  |  | 1 | 0 | 0 | 0 | 0 | [5 empty] | 0 | [5 empty] | 1 | 0 | 1 | 0 | 1 | 0 | 0 | 20.58 | 0 | 774.2 | 124 | 1785 |  |  | 525 | 10.1016/j.msec.2015.11.072 | haghighi2016
30126 | 1 | 89 | 0 | 0 | 0 | 0 | 7 | 0 | 0 | 4 | 0 | 0 | 0 | 0 | 0 | 0 | 0 | 0 | 0 | 0 | 1 | 0 |  |  | 1 | 0 | 0 | 0 | 0 | [5 empty] | 0 | [5 empty] | 1 | 0 | 1 | 0 | 1 | 0 | 0 | 21.42 | 0 | 774.2 | 115 | 1539 |  |  | 472 | 10.1016/j.msec.2015.11.072 | haghighi2016
30127 | 1 | 87 | 0 | 0 | 0 | 0 | 7 | 0 | 0 | 6 | 0 | 0 | 0 | 0 | 0 | 0 | 0 | 0 | 0 | 0 | 1 | 0 |  |  | 1 | 0 | 0 | 0 | 0 | [5 empty] | 0 | [5 empty] | 1 | 0 | 1 | 0 | 1 | 0 | 0 | 21.98 | 0 | 774.2 | 97 | 1144 |  |  | 372 | 10.1016/j.msec.2015.11.072 | haghighi2016
30128 | 1 | 84 | 0 | 0 | 0 | 0 | 7 | 0 | 0 | 9 | 0 | 0 | 0 | 0 | 0 | 0 | 0 | 0 | 0 | 0 | 1 | 0 |  |  | 1 | 0 | 0 | 0 | 0 | [5 empty] | 0 | [5 empty] | 1 | 0 | 1 | 0 | 1 | 0 | 0 | 22.82 | 0 | 774.2 | 89 | 1010 |  |  | 335 | 10.1016/j.msec.2015.11.072 | haghighi2016
30129 | 1 | 82 | 0 | 0 | 0 | 0 | 7 | 0 | 0 | 11 | 0 | 0 | 0 | 0 | 0 | 0 | 0 | 0 | 0 | 0 | 1 | 0 |  |  | 1 | 0 | 0 | 0 | 0 | [5 empty] | 0 | [5 empty] | 1 | 0 | 1 | 0 | 0 | 0 | 0 | 23.38 | 0 | 774.2 | 86 | 985 |  |  | 325 | 10.1016/j.msec.2015.11.072 | haghighi2016
30130 | 1 | 62 | 0 | 0 | 2 | 0 | 3 | 0 | 33 | 0 | 0 | 0 | 0 | 0 | 0 | 0 | 0 | 0 | 0 | 0 | 1 | 0 |  |  | 1 | 0 | 0 | 0 | 0 | [5 empty] | 0 | [5 empty] | 1 | 0 | 1 | 0 | 0 | 0 | 1 | 11.9 | 5.5 | 583.9 | 140 | 1049 | 1755 |  |  | 10.1016/j.matdes.2018.05.035 | rabadia2018
30131 | 1 | 60 | 0 | 0 | 2 | 0 | 5 | 0 | 33 | 0 | 0 | 0 | 0 | 0 | 0 | 0 | 0 | 0 | 0 | 0 | 1 | 0 |  |  | 1 | 0 | 0 | 0 | 0 | [5 empty] | 0 | [5 empty] | 1 | 0 | 1 | 0 | 0 | 0 | 1 | 17.7 | 5.5 | 553.1 | 145 | 1130 | 1830 |  |  | 10.1016/j.matdes.2018.05.035 | rabadia2018
30132 | 1 | 58 | 0 | 0 | 2 | 0 | 7 | 0 | 33 | 0 | 0 | 0 | 0 | 0 | 0 | 0 | 0 | 0 | 0 | 0 | 1 | 0 |  |  | 1 | 0 | 0 | 0 | 0 | [5 empty] | 0 | [5 empty] | 1 | 0 | 1 | 0 | 0 | 0 | 1 | 23.5 | 5.5 | 522.3 | 157 | 1239 | 1901 |  |  | 10.1016/j.matdes.2018.05.035 | rabadia2018
30133 | 1 | 60 | 0 | 0 | 4 | 0 | 3 | 0 | 33 | 0 | 0 | 0 | 0 | 0 | 0 | 0 | 0 | 0 | 0 | 0 | 1 | 0 |  |  | 1 | 0 | 0 | 0 | 0 | [5 empty] | 0 | [5 empty] | 1 | 0 | 1 | 0 | 0 | 0 | 1 | 15.1 | 5.5 | 559.7 | 130 | 1113 | 2008 |  |  | 10.1016/j.matdes.2018.05.035 | rabadia2018
30134 | 1 | 58 | 0 | 0 | 4 | 0 | 5 | 0 | 33 | 0 | 0 | 0 | 0 | 0 | 0 | 0 | 0 | 0 | 0 | 0 | 1 | 0 |  |  | 1 | 0 | 0 | 0 | 0 | [5 empty] | 0 | [5 empty] | 1 | 0 | 1 | 0 | 0 | 0 | 1 | 20.9 | 5.5 | 528.9 | 142 | 1210 | 1712 |  |  | 10.1016/j.matdes.2018.05.035 | rabadia2018
30135 | 1 | 56 | 0 | 0 | 4 | 0 | 7 | 0 | 33 | 0 | 0 | 0 | 0 | 0 | 0 | 0 | 0 | 0 | 0 | 0 | 1 | 0 |  |  | 1 | 0 | 0 | 0 | 0 | [5 empty] | 0 | [5 empty] | 1 | 0 | 1 | 0 | 0 | 0 | 1 | 26.7 | 5.5 | 498.1 | 149 | 1287 | 1567 |  |  | 10.1016/j.matdes.2018.05.035 | rabadia2018
30136 | 1 | 66 | 0 | 0 | 0 | 0 | 7 | 0 | 0 | 27 | 0 | 0 | 0 | 0 | 0 | 0 | 0 | 0 | 0 | 0 | 1 | 0 |  |  | 1 | 0 | 0 | 0 | 0 | [5 empty] | 0 | [5 empty] | 1 | 0 | 1 | 0 | 1 | 0 | 0 | 27.86 | 0 | 774.2 | 116 | 784 |  |  |  | 10.1016/j.msea.2018.07.031 | rabadia2018b
30137 | 1 | 64 | 0 | 0 | 2 | 0 | 7 | 0 | 0 | 27 | 0 | 0 | 0 | 0 | 0 | 0 | 0 | 0 | 0 | 0 | 1 | 0 |  |  | 1 | 0 | 0 | 0 | 0 | [5 empty] | 0 | [5 empty] | 1 | 0 | 1 | 0 | 0 | 0 | 0 | 31.06 | 0 | 750 | 99 | 1097 |  |  |  | 10.1016/j.msea.2018.07.031 | rabadia2018b
30138 | 1 | 62 | 0 | 0 | 4 | 0 | 7 | 0 | 0 | 27 | 0 | 0 | 0 | 0 | 0 | 0 | 0 | 0 | 0 | 0 | 1 | 0 |  |  | 1 | 0 | 0 | 0 | 0 | [5 empty] | 0 | [5 empty] | 1 | 0 | 1 | 0 | 0 | 0 | 0 | 34.26 | 0 | 725.8 | 81 | 947 |  |  |  | 10.1016/j.msea.2018.07.031 | rabadia2018b
30139 | 1 | 60 | 0 | 0 | 6 | 0 | 7 | 0 | 0 | 27 | 0 | 0 | 0 | 0 | 0 | 0 | 0 | 0 | 0 | 0 | 1 | 0 |  |  | 1 | 0 | 0 | 0 | 0 | [5 empty] | 0 | [5 empty] | 1 | 0 | 1 | 0 | 0 | 0 | 0 | 37.46 | 0 | 701.6 | 77 | 922 |  |  |  | 10.1016/j.msea.2018.07.031 | rabadia2018b
30140 | 1 | 58 | 0 | 0 | 8 | 0 | 7 | 0 | 0 | 27 | 0 | 0 | 0 | 0 | 0 | 0 | 0 | 0 | 0 | 0 | 1 | 0 |  |  | 1 | 0 | 0 | 0 | 0 | [5 empty] | 0 | [5 empty] | 1 | 0 | 1 | 0 | 0 | 0 | 0 | 40.66 | 0 | 677.4 | 72 | 941 |  |  |  | 10.1016/j.msea.2018.07.031 | rabadia2018b
30141 | 0 | 91 | 0 | 0 | 0 | 9 | 0 | 0 | 0 | 0 | 0 | 0 | 0 | 0 | 0 | 0 | 0 | 0 | 0 | 0 |  |  |  |  | 0 | 0 | 0 | 0 | 1 | 882 | 0 | 1 | 0 | 0 | 0 | [5 empty] | 1 | 0 | 1 | 0 | 0 | 1 | 0 | 15.3 | 0 | 882 | 94 | 1023 | 1048 |  | 338 | 10.1016/j.actbio.2015.08.015 | santos2015
30142 | 0 | 87 | 0 | 0 | 0 | 13 | 0 | 0 | 0 | 0 | 0 | 0 | 0 | 0 | 0 | 0 | 0 | 0 | 0 | 0 |  |  |  |  | 0 | 0 | 0 | 0 | 1 | 882 | 0 | 1 | 0 | 0 | 0 | [5 empty] | 1 | 0 | 1 | 0 | 0 | 0 | 0 | 22.1 | 0 | 882 | 100 | 927 | 939 |  | 312 | 10.1016/j.actbio.2015.08.015 | santos2015
30143 | 0 | 92 | 0 | 0 | 0 | 5 | 0 | 0 | 0 | 0 | 3 | 0 | 0 | 0 | 0 | 0 | 0 | 0 | 0 | 0 | 1 | 0 |  |  | 1 | 0 | 0 | 0 | 0 | [5 empty] | 0 | [5 empty] | 1 | 0 | 1 | 0 | 0 | 1 | 0 | 11.5 | 0 | 853.5 | 88 | 980 | 1036 |  | 331 | 10.2320/matertrans.M2016286 | santos2017
30144 | 0 | 91 | 0 | 0 | 0 | 5 | 0 | 0 | 0 | 0 | 4 | 0 | 0 | 0 | 0 | 0 | 0 | 0 | 0 | 0 | 1 | 0 |  |  | 1 | 0 | 0 | 0 | 0 | [5 empty] | 0 | [5 empty] | 1 | 0 | 1 | 0 | 0 | 1 | 0 | 12.5 | 0 | 844 | 84 | 1046 | 1104 |  | 337 | 10.2320/matertrans.M2016286 | santos2017
30145 | 0 | 91 | 0 | 0 | 0 | 6 | 0 | 0 | 0 | 0 | 3 | 0 | 0 | 0 | 0 | 0 | 0 | 0 | 0 | 0 | 1 | 0 |  |  | 1 | 0 | 0 | 0 | 0 | [5 empty] | 0 | [5 empty] | 1 | 0 | 1 | 0 | 0 | 1 | 0 | 13.2 | 0 | 853.5 | 86 | 1077 | 1143 |  | 359 | 10.2320/matertrans.M2016286 | santos2017
30146 | 0 | 90 | 0 | 0 | 0 | 6 | 0 | 0 | 0 | 0 | 4 | 0 | 0 | 0 | 0 | 0 | 0 | 0 | 0 | 0 | 1 | 0 |  |  | 1 | 0 | 0 | 0 | 0 | [5 empty] | 0 | [5 empty] | 1 | 0 | 1 | 0 | 0 | 1 | 0 | 14.2 | 0 | 844 | 85 | 1033 | 1093 |  | 312 | 10.2320/matertrans.M2016286 | santos2017
30147 | 1 | 78 | 2 | 0 | 5 | 0 | 0 | 0 | 15 | 0 | 0 | 0 | 0 | 0 | 0 | 0 | 0 | 0 | 0 | 0 |  |  |  |  | 0 | 0 | 0 | 0 | 1 | 722.2 | 0 | 1 | 0 | 0 | 0 | [5 empty] | 1 | 0 | 1 | 0 | 0 | 0 | 0 | 6 | 4.5 | 722.2 | 58 | 625.4 | 1879.9 |  | 302 | 10.1016/j.msec.2016.11.101 | wang2017
30148 | 0 | 58.7 | 0 | 0 | 0 | 0 | 0 | 0 | 3 | 36 | 0 | 0 | 0 | 2 | 0 | 0 | 0 | 0 | 0.3 | 0 |  |  |  |  | 0 | 0 | 0 | 0 | 1 | 898.2 | 0 | 1 | 0 | 0 | 0 | [5 empty] | 1 | 0 | 1 | 0 | 0 | 0 | 0 | 10.52 | 0.53 | 898.2 | 64.5 | 700 | 840 |  |  | 10.1016/j.scriptamat.2008.05.022 | talling2008
30149 | 1 | 58 | 0 | 0 | 0 | 0 | 0 | 0 | 6.8 | 32.5 | 0 | 2.7 | 0 | 0 | 0 | 0 | 0 | 0 | 0 | 0 |  |  |  |  | 0 | 0 | 0 | 0 | 1 | 846.42 | 0 | 1 | 0 | 0 | 0 | [5 empty] | 1 | 0 | 1 | 0 | 0 | 0 | 0 | 9.1 | 2.033333 | 846.42 | 54.2 | 380 | 562 |  |  | 10.1016/j.jmst.2017.04.017 | lan2018
30150 | 1 | 88 | 0 | 0 | 0 | 0 | 0 | 0 | 0 | 0 | 12 | 0 | 0 | 0 | 0 | 0 | 0 | 0 | 0 | 0 |  |  |  |  | 0 | 0 | 0 | 0 | 1 | 768 | 0 | 1 | 0 | 0 | 0 | [5 empty] | 1 | 0 | 1 | 0 | 0 | 1 | 0 | 12 | 0 | 768 |  | 480 | 1000 |  |  | 10.1016/j.matchar.2018.03.031 | zhang2018
30151 | 1 | 83 | 0 | 0 | 0 | 0 | 0 | 0 | 5 | 0 | 12 | 0 | 0 | 0 | 0 | 0 | 0 | 0 | 0 | 0 |  |  |  |  | 0 | 0 | 0 | 0 | 1 | 733.5 | 0 | 1 | 0 | 0 | 0 | [5 empty] | 1 | 0 | 1 | 0 | 0 | 1 | 0 | 12 | 0.8333333 | 733.5 |  | 650 | 950 |  |  | 10.1016/j.matchar.2018.03.031 | zhang2018
30152 | 1 | 65 | 0 | 0 | 0 | 0 | 0 | 0 | 0 | 35 | 0 | 0 | 0 | 0 | 0 | 0 | 0 | 0 | 0 | 0 |  |  |  |  | 0 | 0 | 0 | 0 | 1 | 882 | 0 | 1 | 0 | 0 | 0 | [5 empty] | 1 | 0 | 1 | 0 | 1 | 0 | 0 | 9.8 | 0 | 882 | 73.9 | 289 | 561 |  | 202 | 10.1016/j.matdes.2013.10.067 | griza2014
30153 | 1 | 62.5 | 0 | 0 | 0 | 0 | 0 | 0 | 0 | 35 | 0 | 2.5 | 0 | 0 | 0 | 0 | 0 | 0 | 0 | 0 |  |  |  |  | 0 | 0 | 0 | 0 | 1 | 892.5 | 0 | 1 | 0 | 0 | 0 | [5 empty] | 1 | 0 | 1 | 0 | 1 | 0 | 0 | 9.8 | 0.8333333 | 892.5 | 65.8 | 237 | 566 |  | 195 | 10.1016/j.matdes.2013.10.067 | griza2014
30154 | 1 | 60 | 0 | 0 | 0 | 0 | 0 | 0 | 0 | 35 | 0 | 5 | 0 | 0 | 0 | 0 | 0 | 0 | 0 | 0 |  |  |  |  | 0 | 0 | 0 | 0 | 1 | 903 | 0 | 1 | 0 | 0 | 0 | [5 empty] | 1 | 0 | 1 | 0 | 0 | 0 | 0 | 9.8 | 1.666667 | 903 | 68.2 | 216 | 563 |  | 184 | 10.1016/j.matdes.2013.10.067 | griza2014
30155 | 1 | 57.5 | 0 | 0 | 0 | 0 | 0 | 0 | 0 | 35 | 0 | 7.5 | 0 | 0 | 0 | 0 | 0 | 0 | 0 | 0 |  |  |  |  | 0 | 0 | 0 | 0 | 1 | 913.5 | 0 | 1 | 0 | 0 | 0 | [5 empty] | 1 | 0 | 1 | 0 | 0 | 0 | 0 | 9.8 | 2.5 | 913.5 | 86.4 | 262 | 478 |  | 202 | 10.1016/j.matdes.2013.10.067 | griza2014
30156 | 1 | 90 | 0 | 0 | 8.5 | 0 | 0 | 0 | 0 | 0 | 0 | 1.5 | 0 | 0 | 0 | 0 | 0 | 0 | 0 | 0 |  |  |  |  | 0 | 0 | 0 | 0 | 1 | 785.45 | 0 | 1 | 0 | 0 | 0 | [5 empty] | 1 | 0 | 1 | 0 | 0 | 0 | 0 | 13.6 | 0.5 | 785.45 | 83 | 554 | 1240 |  |  | 10.1016/j.scriptamat.2015.11.020 | brozek2016
30157 | 0 | 85 | 0 | 0 | 0 | 0 | 0 | 0 | 0 | 0 | 9 | 0 | 0 | 0 | 6 | 0 | 0 | 0 | 0 | 0 |  |  |  |  | 0 | 0 | 0 | 0 | 1 | 796.5 | 0 | 1 | 0 | 0 | 0 | [5 empty] | 1 | 0 | 1 | 0 | 0 | 1 | 0 | 11.64 | 0 | 796.5 | 59 | 519 | 1098 |  |  | 10.1016/j.scriptamat.2014.09.005 | sun2015
30158 | 1 | 88 | 0 | 0 | 0 | 0 | 0 | 0 | 0 | 0 | 12 | 0 | 0 | 0 | 0 | 0 | 0 | 0 | 0 | 0 |  |  |  |  | 0 | 0 | 0 | 0 | 1 | 768 | 0 | 1 | 0 | 0 | 0 | [5 empty] | 1 | 0 | 1 | 0 | 0 | 1 | 0 | 12 | 0 | 768 | 78 | 481 | 974 |  |  | 10.1016/j.actamat.2013.07.019 | sun2013
30159 | 1 | 64 | 0 | 0 | 0 | 0 | 0 | 0 | 4 | 24 | 0 | 8 | 0 | 0 | 0 | 0 | 0 | 0 | 0 | 0 |  |  |  |  | 0 | 0 | 0 | 0 | 1 | 888 | 0 | 0 | 1 | 0 | 0 | [5 empty] | 1 | 0 | 1 | 0 | 1 | 1 | 0 | 6.72 | 3.333333 | 888 | 50 | 350 |  |  |  | 10.1016/j.actbio.2006.11.002 | hao2007
30160 | 0 | 36.4 | 0 | 20 | 0 | 0 | 0 | 0 | 43 | 0 | 0 | 0 | 0 | 0 | 0 | 0 | 0 | 0 | 0.6 | 0 |  |  |  |  | 0 | 0 | 0 | 0 | 1 | 423.1 | 0 | 0 | 1 | 0 | 0 | [5 empty] | 1 | 0 | 1 | 0 | 0 | 0 | 0 | 13.4 | 7.226667 | 423.1 | 82.18 | 635 | 635 |  |  | 10.1016/j.scriptamat.2009.02.044 | talling2009
30161 | 1 | 64 | 0 | 0 | 0 | 0 | 0 | 0 | 4 | 24 | 0 | 8 | 0 | 0 | 0 | 0 | 0 | 0 | 0 | 0 |  |  |  |  | 0 | 0 | 0 | 0 | 1 | 888 | 0 | 0 | 1 | 0 | 0 | [5 empty] | 1 | 0 | 1 | 0 | 1 | 0 | 0 | 6.72 | 3.333333 | 888 | 59.2 | 282 | 665 |  |  | 10.1016/j.actamat.2010.09.015 | obbard2011
30162 | 0 | 63.85 | 0 | 0 | 0 | 0 | 0 | 0 | 4 | 24 | 0 | 8 | 0 | 0 | 0 | 0 | 0 | 0 | 0.15 | 0 |  |  |  |  | 0 | 0 | 0 | 0 | 1 | 906.45 | 0 | 0 | 1 | 0 | 0 | [5 empty] | 1 | 0 | 1 | 0 | 1 | 0 | 0 | 6.72 | 3.348333 | 906.45 | 61.6 | 380 | 797 |  |  | 10.1016/j.actamat.2010.09.015 | obbard2011
30163 | 0 | 63.8 | 0 | 0 | 0 | 0 | 0 | 0 | 4 | 24 | 0 | 8 | 0 | 0 | 0 | 0 | 0 | 0 | 0.2 | 0 |  |  |  |  | 0 | 0 | 0 | 0 | 1 | 912.6 | 0 | 0 | 1 | 0 | 0 | [5 empty] | 1 | 0 | 1 | 0 | 1 | 0 | 0 | 6.72 | 3.353333 | 912.6 | 47.8 | 515 | 852 |  |  | 10.1016/j.actamat.2010.09.015 | obbard2011
30164 | 0 | 63.6 | 0 | 0 | 0 | 0 | 0 | 0 | 4 | 24 | 0 | 8 | 0 | 0 | 0 | 0 | 0 | 0 | 0.4 | 0 |  |  |  |  | 0 | 0 | 0 | 0 | 1 | 937.2 | 0 | 0 | 1 | 0 | 0 | [5 empty] | 1 | 0 | 1 | 0 | 1 | 0 | 0 | 6.72 | 3.373333 | 937.2 | 53.2 | 649 | 778 |  |  | 10.1016/j.actamat.2010.09.015 | obbard2011
30165 | 1 | 75 | 0 | 0 | 0 | 0 | 0 | 0 | 0 | 25 | 0 | 0 | 0 | 0 | 0 | 0 | 0 | 0 | 0 | 0 |  |  |  |  | 0 | 0 | 0 | 0 | 1 | 882 | 0 | 1 | 0 | 0 | 0 | [5 empty] | 1 | 0 | 0 | 0 | 1 | 0 | 0 | 7 | 0 | 882 | 64 | 456 | 688 |  | 181 | 10.1016/j.jallcom.2010.05.134 | souza2010
30166 | 1 | 72.5 | 0 | 0 | 0 | 0 | 0 | 0 | 0 | 25 | 0 | 0 | 0 | 2.5 | 0 | 0 | 0 | 0 | 0 | 0 |  |  |  |  | 0 | 0 | 0 | 0 | 1 | 882 | 0 | 1 | 0 | 0 | 0 | [5 empty] | 1 | 0 | 0 | 0 | 1 | 0 | 0 | 7.55 | 0 | 882 | 71 | 374 | 642 |  | 159 | 10.1016/j.jallcom.2010.05.134 | souza2010
30167 | 1 | 70 | 0 | 0 | 0 | 0 | 0 | 0 | 0 | 25 | 0 | 0 | 0 | 5 | 0 | 0 | 0 | 0 | 0 | 0 |  |  |  |  | 0 | 0 | 0 | 0 | 1 | 882 | 0 | 1 | 0 | 0 | 0 | [5 empty] | 1 | 0 | 0 | 0 | 1 | 0 | 0 | 8.1 | 0 | 882 | 78 | 433 | 543 |  | 165 | 10.1016/j.jallcom.2010.05.134 | souza2010
30168 | 1 | 67.5 | 0 | 0 | 0 | 0 | 0 | 0 | 0 | 25 | 0 | 0 | 0 | 7.5 | 0 | 0 | 0 | 0 | 0 | 0 |  |  |  |  | 0 | 0 | 0 | 0 | 1 | 882 | 0 | 1 | 0 | 0 | 0 | [5 empty] | 1 | 0 | 0 | 0 | 1 | 0 | 0 | 8.65 | 0 | 882 | 78 | 376 | 590 |  | 172 | 10.1016/j.jallcom.2010.05.134 | souza2010
30169 | 1 | 70 | 0 | 0 | 0 | 0 | 0 | 0 | 0 | 30 | 0 | 0 | 0 | 0 | 0 | 0 | 0 | 0 | 0 | 0 |  |  |  |  | 0 | 0 | 0 | 0 | 1 | 882 | 0 | 1 | 0 | 0 | 0 | [5 empty] | 1 | 0 | 0 | 0 | 1 | 0 | 0 | 8.4 | 0 | 882 | 79 | 327 | 532 |  | 193 | 10.1016/j.jallcom.2010.05.134 | souza2010
30170 | 1 | 67.5 | 0 | 0 | 0 | 0 | 0 | 0 | 0 | 30 | 0 | 0 | 0 | 2.5 | 0 | 0 | 0 | 0 | 0 | 0 |  |  |  |  | 0 | 0 | 0 | 0 | 1 | 882 | 0 | 1 | 0 | 0 | 0 | [5 empty] | 1 | 0 | 0 | 0 | 1 | 0 | 0 | 8.95 | 0 | 882 | 81 | 411 | 584 |  | 180 | 10.1016/j.jallcom.2010.05.134 | souza2010
30171 | 1 | 65 | 0 | 0 | 0 | 0 | 0 | 0 | 0 | 30 | 0 | 0 | 0 | 5 | 0 | 0 | 0 | 0 | 0 | 0 |  |  |  |  | 0 | 0 | 0 | 0 | 1 | 882 | 0 | 1 | 0 | 0 | 0 | [5 empty] | 1 | 0 | 0 | 0 | 1 | 0 | 0 | 9.5 | 0 | 882 | 80 | 377 | 595 |  | 197 | 10.1016/j.jallcom.2010.05.134 | souza2010
30172 | 1 | 62.5 | 0 | 0 | 0 | 0 | 0 | 0 | 0 | 30 | 0 | 0 | 0 | 7.5 | 0 | 0 | 0 | 0 | 0 | 0 |  |  |  |  | 0 | 0 | 0 | 0 | 1 | 882 | 0 | 1 | 0 | 0 | 0 | [5 empty] | 1 | 0 | 0 | 0 | 1 | 0 | 0 | 10.05 | 0 | 882 | 81 | 395 | 584 |  | 215 | 10.1016/j.jallcom.2010.05.134 | souza2010
30173 | 1 | 65 | 0 | 0 | 0 | 0 | 0 | 0 | 0 | 35 | 0 | 0 | 0 | 0 | 0 | 0 | 0 | 0 | 0 | 0 |  |  |  |  | 0 | 0 | 0 | 0 | 1 | 882 | 0 | 1 | 0 | 0 | 0 | [5 empty] | 1 | 0 | 1 | 0 | 1 | 0 | 0 | 9.8 | 0 | 882 | 85 | 338 | 556 |  | 199 | 10.1016/j.jallcom.2010.05.134 | souza2010
30174 | 1 | 62.5 | 0 | 0 | 0 | 0 | 0 | 0 | 0 | 35 | 0 | 0 | 0 | 2.5 | 0 | 0 | 0 | 0 | 0 | 0 |  |  |  |  | 0 | 0 | 0 | 0 | 1 | 882 | 0 | 1 | 0 | 0 | 0 | [5 empty] | 1 | 0 | 1 | 0 | 1 | 0 | 0 | 10.35 | 0 | 882 | 85 | 303 | 580 |  | 202 | 10.1016/j.jallcom.2010.05.134 | souza2010
30175 | 1 | 60 | 0 | 0 | 0 | 0 | 0 | 0 | 0 | 35 | 0 | 0 | 0 | 5 | 0 | 0 | 0 | 0 | 0 | 0 |  |  |  |  | 0 | 0 | 0 | 0 | 1 | 882 | 0 | 1 | 0 | 0 | 0 | [5 empty] | 1 | 0 | 1 | 0 | 1 | 0 | 0 | 10.9 | 0 | 882 | 84 | 340 | 602 |  | 206 | 10.1016/j.jallcom.2010.05.134 | souza2010
30176 | 1 | 57.5 | 0 | 0 | 0 | 0 | 0 | 0 | 0 | 35 | 0 | 0 | 0 | 7.5 | 0 | 0 | 0 | 0 | 0 | 0 |  |  |  |  | 0 | 0 | 0 | 0 | 1 | 882 | 0 | 1 | 0 | 0 | 0 | [5 empty] | 1 | 0 | 1 | 0 | 0 | 0 | 0 | 11.45 | 0 | 882 | 90 | 314 | 585 |  | 231 | 10.1016/j.jallcom.2010.05.134 | souza2010
30177 | 1 | 36 | 0 | 0 | 0 | 0 | 0 | 0 | 38 | 24 | 2 | 0 | 0 | 0 | 0 | 0 | 0 | 0 | 0 | 0 |  |  |  |  | 0 | 0 | 0 | 0 | 1 | 600.8 | 0 | 1 | 0 | 0 | 0 | [5 empty] | 1 | 0 | 1 | 0 | 0 | 0 | 0 | 8.72 | 6.333333 | 600.8 | 64.2 | 714 | 772 |  | 251 | 10.1016/j.actbio.2021.07.061 | tong2021
30178 | 0 | 35.9 | 0 | 0 | 0 | 0 | 0 | 0 | 38 | 24 | 2 | 0 | 0 | 0 | 0 | 0 | 0 | 0 | 0 | 0.1 |  |  |  |  | 0 | 0 | 0 | 0 | 1 | 600.8 | 0 | 1 | 0 | 0 | 0 | [5 empty] | 1 | 0 | 1 | 0 | 0 | 0 | 0 | 8.72 | 6.333333 | 600.8 | 65.4 | 780 | 809 |  | 265 | 10.1016/j.actbio.2021.07.061 | tong2021
30179 | 1 | 65 | 0 | 0 | 0 | 0 | 0 | 0 | 0 | 30 | 1 | 4 | 0 | 0 | 0 | 0 | 0 | 0 | 0 | 0 |  |  |  |  | 0 | 0 | 0 | 0 | 1 | 889.3 | 0 | 1 | 0 | 0 | 0 | [5 empty] | 1 | 0 | 1 | 0 | 1 | 0 | 0 | 9.4 | 1.333333 | 889.3 | 45 | 220 |  |  |  | 10.1007/s11661-013-2134-8 | hu2014
30180 | 0 | 52 | 0 | 0 | 0 | 0 | 0 | 0 | 7 | 35 | 0 | 0 | 0 | 5 | 0 | 1 | 0 | 0 | 0 | 0 |  |  |  |  | 0 | 0 | 0 | 0 | 1 | 857 | 0 | 1 | 0 | 0 | 0 | [5 empty] | 1 | 0 | 1 | 0 | 0 | 0 | 1 | 10.9 | 1.166667 | 857 | 70 | 561 | 618 |  |  | 10.1016/j.msec.2015.11.043 | kopova2016
30181 | 1 | 51 | 0 | 0 | 0 | 0 | 2 | 0 | 7 | 35 | 0 | 0 | 0 | 5 | 0 | 0 | 0 | 0 | 0 | 0 |  |  |  |  | 0 | 0 | 0 | 0 | 1 | 802.9 | 0 | 1 | 0 | 0 | 0 | [5 empty] | 1 | 0 | 1 | 0 | 0 | 0 | 0 | 16.7 | 1.166667 | 802.9 | 81 | 588 | 721 |  |  | 10.1016/j.msec.2015.11.043 | kopova2016
30182 | 0 | 51.5 | 0 | 0 | 0 | 0 | 1 | 0 | 7 | 35 | 0 | 0 | 0 | 5 | 0 | 0.5 | 0 | 0 | 0 | 0 |  |  |  |  | 0 | 0 | 0 | 0 | 1 | 829.95 | 0 | 1 | 0 | 0 | 0 | [5 empty] | 1 | 0 | 1 | 0 | 0 | 0 | 1 | 13.8 | 1.166667 | 829.95 | 75 | 632 | 683 |  |  | 10.1016/j.msec.2015.11.043 | kopova2016
30183 | 0 | 50.5 | 0 | 0 | 0 | 0 | 2 | 0 | 7 | 35 | 0 | 0 | 0 | 5 | 0 | 0.5 | 0 | 0 | 0 | 0 |  |  |  |  | 0 | 0 | 0 | 0 | 1 | 814.55 | 0 | 1 | 0 | 0 | 0 | [5 empty] | 1 | 0 | 1 | 0 | 0 | 0 | 1 | 16.7 | 1.166667 | 814.55 | 85 | 720 | 841 |  |  | 10.1016/j.msec.2015.11.043 | kopova2016
30184 | 0 | 51 | 0 | 0 | 0 | 0 | 1 | 0 | 7 | 35 | 0 | 0 | 0 | 5 | 0 | 1 | 0 | 0 | 0 | 0 |  |  |  |  | 0 | 0 | 0 | 0 | 1 | 841.6 | 0 | 1 | 0 | 0 | 0 | [5 empty] | 1 | 0 | 1 | 0 | 0 | 0 | 1 | 13.8 | 1.166667 | 841.6 | 79 | 613 | 652 |  |  | 10.1016/j.msec.2015.11.043 | kopova2016
30185 | 1 | 65 | 0 | 0 | 0 | 0 | 0 | 0 | 0 | 35 | 0 | 0 | 0 | 0 | 0 | 0 | 0 | 0 | 0 | 0 |  |  |  |  | 0 | 0 | 0 | 0 | 1 | 882 | 0 | 1 | 0 | 0 | 0 | [5 empty] | 1 | 0 | 1 | 0 | 1 | 1 | 0 | 9.8 | 0 | 882 | 72 | 382 | 560 |  | 172 | 10.1016/j.jmbbm.2015.06.035 | tavares2015
30186 | 0 | 64.85 | 0 | 0 | 0 | 0 | 0 | 0 | 0 | 35 | 0 | 0 | 0 | 0 | 0 | 0.15 | 0 | 0 | 0 | 0 |  |  |  |  | 0 | 0 | 0 | 0 | 1 | 885.495 | 0 | 1 | 0 | 0 | 0 | [5 empty] | 1 | 0 | 1 | 0 | 1 | 1 | 0 | 9.8 | 0 | 885.495 | 66 | 389 | 573 |  | 190 | 10.1016/j.jmbbm.2015.06.035 | tavares2015
30187 | 0 | 64.65 | 0 | 0 | 0 | 0 | 0 | 0 | 0 | 35 | 0 | 0 | 0 | 0 | 0 | 0.35 | 0 | 0 | 0 | 0 |  |  |  |  | 0 | 0 | 0 | 0 | 1 | 890.155 | 0 | 1 | 0 | 0 | 0 | [5 empty] | 1 | 0 | 1 | 0 | 1 | 1 | 0 | 9.8 | 0 | 890.155 | 65 | 405 | 585 |  | 202 | 10.1016/j.jmbbm.2015.06.035 | tavares2015
30188 | 0 | 64.45 | 0 | 0 | 0 | 0 | 0 | 0 | 0 | 35 | 0 | 0 | 0 | 0 | 0 | 0.55 | 0 | 0 | 0 | 0 |  |  |  |  | 0 | 0 | 0 | 0 | 1 | 894.815 | 0 | 1 | 0 | 0 | 0 | [5 empty] | 1 | 0 | 1 | 0 | 1 | 1 | 0 | 9.8 | 0 | 894.815 | 65 | 540 | 658 |  | 223 | 10.1016/j.jmbbm.2015.06.035 | tavares2015
30189 | 1 | 92 | 0 | 0 | 8 | 0 | 0 | 0 | 0 | 0 | 0 | 0 | 0 | 0 | 0 | 0 | 0 | 0 | 0 | 0 |  |  |  |  | 0 | 0 | 0 | 0 | 1 | 785.2 | 0 | 1 | 0 | 0 | 0 | [5 empty] | 1 | 0 | 1 | 0 | 0 | 1 | 0 | 12.8 | 0 | 785.2 |  | 662 | 769 |  |  | 10.1007/BF01106518 | hanada1986
30190 | 1 | 90 | 0 | 0 | 10 | 0 | 0 | 0 | 0 | 0 | 0 | 0 | 0 | 0 | 0 | 0 | 0 | 0 | 0 | 0 |  |  |  |  | 0 | 0 | 0 | 0 | 1 | 761 | 0 | 1 | 0 | 0 | 0 | [5 empty] | 1 | 0 | 1 | 0 | 0 | 1 | 0 | 16 | 0 | 761 |  | 446 | 872 |  |  | 10.1007/BF01106518 | hanada1986
30191 | 1 | 88.5 | 0 | 0 | 11.5 | 0 | 0 | 0 | 0 | 0 | 0 | 0 | 0 | 0 | 0 | 0 | 0 | 0 | 0 | 0 |  |  |  |  | 0 | 0 | 0 | 0 | 1 | 742.85 | 0 | 1 | 0 | 0 | 0 | [5 empty] | 1 | 0 | 1 | 0 | 0 | 1 | 0 | 18.4 | 0 | 742.85 |  | 791 | 858 |  |  | 10.1007/BF01106518 | hanada1986
30192 | 1 | 87 | 0 | 0 | 13 | 0 | 0 | 0 | 0 | 0 | 0 | 0 | 0 | 0 | 0 | 0 | 0 | 0 | 0 | 0 |  |  |  |  | 0 | 0 | 0 | 0 | 1 | 724.7 | 0 | 1 | 0 | 0 | 0 | [5 empty] | 1 | 0 | 1 | 0 | 0 | 1 | 0 | 20.8 | 0 | 724.7 |  | 794 | 830 |  |  | 10.1007/BF01106518 | hanada1986
30193 | 1 | 85 | 0 | 0 | 15 | 0 | 0 | 0 | 0 | 0 | 0 | 0 | 0 | 0 | 0 | 0 | 0 | 0 | 0 | 0 |  |  |  |  | 0 | 0 | 0 | 0 | 1 | 700.5 | 0 | 1 | 0 | 0 | 0 | [5 empty] | 1 | 0 | 1 | 0 | 0 | 0 | 0 | 24 | 0 | 700.5 |  | 775 | 814 |  |  | 10.1007/BF01106518 | hanada1986
30194 | 1 | 80 | 0 | 0 | 20 | 0 | 0 | 0 | 0 | 0 | 0 | 0 | 0 | 0 | 0 | 0 | 0 | 0 | 0 | 0 |  |  |  |  | 0 | 0 | 0 | 0 | 1 | 640 | 0 | 1 | 0 | 0 | 0 | [5 empty] | 1 | 0 | 1 | 0 | 0 | 0 | 0 | 32 | 0 | 640 |  | 808 | 822 |  |  | 10.1007/BF01106518 | hanada1986
30195 | 1 | 88 | 0 | 0 | 0 | 0 | 0 | 0 | 0 | 0 | 12 | 0 | 0 | 0 | 0 | 0 | 0 | 0 | 0 | 0 |  |  |  |  | 0 | 0 | 0 | 0 | 1 | 768 | 0 | 1 | 0 | 0 | 0 | [5 empty] | 1 | 0 | 1 | 0 | 0 | 1 | 0 | 12 | 0 | 768 | 90 | 550 | 660 |  |  | 10.1016/j.msea.2010.03.044 | sun2010
30196 | 0 | 54.72 | 0 | 0 | 0 | 0 | 0 | 0 | 5 | 30 | 0 | 0 | 0 | 10 | 0 | 0 | 0 | 0 | 0.28 | 0 |  |  |  |  | 0 | 0 | 0 | 0 | 1 | 881.94 | 0 | 0 | 1 | 0 | 0 | [5 empty] | 1 | 0 | 1 | 0 | 1 | 0 | 0 | 10.6 | 0.8613333 | 881.94 | 57.1 | 400 | 777 |  |  | 10.1016/j.actamat.2010.02.010 | obbard2010
30197 | 0 | 56.65 | 0 | 0 | 0 | 0 | 0 | 0 | 5 | 30 | 0 | 0 | 0 | 8 | 0 | 0 | 0 | 0 | 0.35 | 0 |  |  |  |  | 0 | 0 | 0 | 0 | 1 | 890.55 | 0 | 0 | 1 | 0 | 0 | [5 empty] | 1 | 0 | 1 | 0 | 1 | 0 | 0 | 10.16 | 0.8683333 | 890.55 | 53.7 | 435 | 612 |  |  | 10.1016/j.actamat.2010.02.010 | obbard2010
30198 | 1 | 83.0663 | 0 | 0 | 0 | 0 | 1.0638 | 0 | 0 | 0 | 8.4076 | 7.4623 | 0 | 0 | 0 | 0 | 0 | 0 | 0 | 0 |  |  |  |  | 0 | 0 | 0 | 0 | 1 | 817.087 | 0 | 1 | 0 | 0 | 0 | [5 empty] | 1 | 0 | 1 | 0 | 0 | 0 | 0 | 11.49258 | 2.487427 | 817.087 | 52 | 740 | 1013 |  |  | 10.1016/j.jallcom.2020.155391 | xu2020b
30199 | 1 | 8.8219 | 0 | 0 | 0 | 0 | 0 | 0 | 18.5823 | 17.1226 | 18.6143 | 0 | 0 | 36.859 | 0 | 0 | 0 | 0 | 0 | 0 | 1 | 0 |  |  | 1 | 0 | 0 | 0 | 0 | [5 empty] | 0 | [5 empty] | 1 | 0 | 1 | 0 | 0 | 0 | 0 | 31.51756 | 3.097048 | 576.9468 | 153 | 1390 |  |  |  | 10.1016/j.msec.2016.12.057 | wang2017b
30200 | 1 | 70.0872 | 0 | 0 | 0 | 0 | 0 | 0 | 6.4403 | 9.822 | 13.6505 | 0 | 0 | 0 | 0 | 0 | 0 | 0 | 0 | 0 |  |  |  |  | 0 | 0 | 0 | 0 | 1 | 707.8823 | 0 | 1 | 0 | 0 | 0 | [5 empty] | 1 | 0 | 1 | 0 | 1 | 0 | 0 | 16.40066 | 1.073381 | 707.8823 | 72 | 899 |  |  |  | 10.1016/j.jmbbm.2015.12.023 | nnamchi2016
30201 | 1 | 72.9145 | 0 | 0 | 0 | 0 | 0 | 0 | 4.9068 | 8.3119 | 13.8668 | 0 | 0 | 0 | 0 | 0 | 0 | 0 | 0 | 0 |  |  |  |  | 0 | 0 | 0 | 0 | 1 | 716.4083 | 0 | 1 | 0 | 0 | 0 | [5 empty] | 1 | 0 | 1 | 0 | 1 | 0 | 0 | 16.19419 | 0.8177944 | 716.4083 | 69 | 947 |  |  |  | 10.1016/j.jmbbm.2015.12.023 | nnamchi2016
30202 | 1 | 72.8577 | 0 | 0 | 0 | 0 | 0 | 0 | 8.294 | 4.9807 | 13.8676 | 0 | 0 | 0 | 0 | 0 | 0 | 0 | 0 | 0 |  |  |  |  | 0 | 0 | 0 | 0 | 1 | 693.0291 | 0 | 1 | 0 | 0 | 0 | [5 empty] | 1 | 0 | 1 | 0 | 1 | 0 | 0 | 15.26218 | 1.382339 | 693.0291 | 52 | 483 |  |  |  | 10.1016/j.jmbbm.2015.12.023 | nnamchi2016
30203 | 1 | 64.6228 | 0 | 0 | 0 | 0 | 0 | 0 | 0 | 35.3772 | 0 | 0 | 0 | 0 | 0 | 0 | 0 | 0 | 0 | 0 |  |  |  |  | 0 | 0 | 0 | 0 | 1 | 882 | 0 | 1 | 0 | 0 | 0 | [5 empty] | 1 | 0 | 1 | 0 | 1 | 0 | 0 | 9.905605 | 0 | 882 | 73 | 405 | 694 |  | 181 | 10.1016/j.msea.2012.09.012 | zhang2013
30204 | 1 | 63.2678 | 0 | 0 | 0 | 0 | 0 | 0 | 0 | 35.0852 | 1.647 | 0 | 0 | 0 | 0 | 0 | 0 | 0 | 0 | 0 |  |  |  |  | 0 | 0 | 0 | 0 | 1 | 866.3532 | 0 | 1 | 0 | 0 | 0 | [5 empty] | 1 | 0 | 1 | 0 | 1 | 0 | 0 | 11.47087 | 0 | 866.3532 | 87 | 452 | 763 |  | 190 | 10.1016/j.msea.2012.09.012 | zhang2013
30205 | 1 | 63.3192 | 0 | 0 | 0 | 0 | 0 | 0 | 1.5672 | 35.1137 | 0 | 0 | 0 | 0 | 0 | 0 | 0 | 0 | 0 | 0 |  |  |  |  | 0 | 0 | 0 | 0 | 1 | 871.1865 | 0 | 1 | 0 | 0 | 0 | [5 empty] | 1 | 0 | 1 | 0 | 1 | 0 | 0 | 9.831823 | 0.2611958 | 871.1865 | 68 | 370 | 629 |  | 184 | 10.1016/j.msea.2012.09.012 | zhang2013
30206 | 1 | 62.358 | 0 | 0 | 0 | 0 | 0 | 0 | 0 | 34.5806 | 0 | 0 | 0 | 3.0614 | 0 | 0 | 0 | 0 | 0 | 0 |  |  |  |  | 0 | 0 | 0 | 0 | 1 | 882 | 0 | 1 | 0 | 0 | 0 | [5 empty] | 1 | 0 | 1 | 0 | 1 | 0 | 0 | 10.35608 | 0 | 882 | 72 | 401 | 617 |  | 189 | 10.1016/j.msea.2012.09.012 | zhang2013
30207 | 1 | 63.0216 | 0 | 0 | 0 | 0 | 0 | 0 | 0 | 34.9486 | 0 | 2.0298 | 0 | 0 | 0 | 0 | 0 | 0 | 0 | 0 |  |  |  |  | 0 | 0 | 0 | 0 | 1 | 890.5251 | 0 | 1 | 0 | 0 | 0 | [5 empty] | 1 | 0 | 1 | 0 | 1 | 0 | 0 | 9.785616 | 0.6765945 | 890.5251 | 65 | 503 | 633 |  | 203 | 10.1016/j.msea.2012.09.012 | zhang2013
30208 | 0 | 64.0135 | 0 | 0 | 0 | 0 | 0 | 0 | 0 | 35.4987 | 0 | 0 | 0 | 0 | 0 | 0.4878 | 0 | 0 | 0 | 0 |  |  |  |  | 0 | 0 | 0 | 0 | 1 | 893.3653 | 0 | 1 | 0 | 0 | 0 | [5 empty] | 1 | 0 | 1 | 0 | 1 | 0 | 0 | 9.939637 | 0 | 893.3653 | 69 | 540 | 634 |  | 204 | 10.1016/j.msea.2012.09.012 | zhang2013
30209 | 1 | 63.7064 | 0 | 0 | 0 | 0 | 0.9652 | 0 | 0 | 35.3284 | 0 | 0 | 0 | 0 | 0 | 0 | 0 | 0 | 0 | 0 |  |  |  |  | 0 | 0 | 0 | 0 | 1 | 867.1353 | 0 | 1 | 0 | 0 | 0 | [5 empty] | 1 | 0 | 1 | 0 | 1 | 0 | 0 | 12.69115 | 0 | 867.1353 | 79 | 600 | 820 |  | 250 | 10.1016/j.msea.2012.09.012 | zhang2013
30210 | 1 | 61.9992 | 0 | 0 | 0 | 0 | 0 | 0 | 0 | 38.0008 | 0 | 0 | 0 | 0 | 0 | 0 | 0 | 0 | 0 | 0 |  |  |  |  | 0 | 0 | 0 | 0 | 1 | 882 | 0 | 1 | 0 | 0 | 0 | [5 empty] | 1 | 0 | 1 | 0 | 1 | 0 | 0 | 10.64022 | 0 | 882 | 56 | 202 | 409 |  |  | 10.1016/j.msea.2011.12.103 | li2012
30211 | 1 | 59.4885 | 0 | 0 | 0 | 0 | 0 | 0 | 3.064 | 37.4474 | 0 | 0 | 0 | 0 | 0 | 0 | 0 | 0 | 0 | 0 |  |  |  |  | 0 | 0 | 0 | 0 | 1 | 860.8576 | 0 | 1 | 0 | 0 | 0 | [5 empty] | 1 | 0 | 1 | 0 | 0 | 0 | 0 | 10.48527 | 0.5106849 | 860.8576 | 59 | 249 | 487 |  |  | 10.1016/j.msea.2011.12.103 | li2012
30212 | 1 | 57.06 | 0 | 0 | 0 | 0 | 0 | 0 | 6.0403 | 36.9099 | 0 | 0 | 0 | 0 | 0 | 0 | 0 | 0 | 0 | 0 |  |  |  |  | 0 | 0 | 0 | 0 | 1 | 840.3222 | 0 | 1 | 0 | 0 | 0 | [5 empty] | 1 | 0 | 1 | 0 | 0 | 0 | 0 | 10.33476 | 1.006709 | 840.3222 | 60 | 417 | 542 |  |  | 10.1016/j.msea.2011.12.103 | li2012
30213 | 1 | 59.2509 | 0 | 0 | 0 | 0 | 0 | 0 | 3.0395 | 35.5994 | 0 | 0 | 0 | 2.1102 | 0 | 0 | 0 | 0 | 0 | 0 |  |  |  |  | 0 | 0 | 0 | 0 | 1 | 861.0271 | 0 | 1 | 0 | 0 | 0 | [5 empty] | 1 | 0 | 1 | 0 | 1 | 0 | 0 | 10.43207 | 0.5065911 | 861.0271 | 55 | 280 | 400 |  |  | 10.1016/j.actamat.2011.06.006 | besse2011
30214 | 1 | 59.2509 | 0 | 0 | 0 | 0 | 0 | 0 | 3.0395 | 35.5994 | 0 | 0 | 0 | 2.1102 | 0 | 0 | 0 | 0 | 0 | 0 |  |  |  |  | 0 | 0 | 0 | 0 | 1 | 861.0271 | 0 | 1 | 0 | 0 | 0 | [5 empty] | 1 | 0 | 1 | 0 | 0 | 0 | 0 | 10.43207 | 0.5065911 | 861.0271 | 60 | 830 | 880 |  |  | 10.1016/j.actamat.2011.06.006 | besse2011
30215 | 1 | 47.471 | 0 | 2.1651 | 0 | 0 | 0 | 0 | 7.7545 | 11.8463 | 0 | 0 | 0 | 30.763 | 0 | 0 | 0 | 0 | 0 | 0 |  |  |  |  | 0 | 0 | 0 | 0 | 1 | 802.9451 | 0 | 1 | 0 | 0 | 0 | [5 empty] | 1 | 0 | 1 | 0 | 0 | 0 | 0 | 11.53547 | 1.292419 | 802.9451 | 71.2 | 849 |  |  |  | 10.1126/science.1081957 | saito2003
30216 | 1 | 94 | 2 | 0 | 0 | 0 | 2 | 0 | 0 | 0 | 2 | 0 | 0 | 0 | 0 | 0 | 0 | 0 | 0 | 0 |  |  |  |  | 0 | 0 | 0 | 0 | 1 | 836.4 | 0 | 1 | 0 | 0 | 0 | [5 empty] | 1 | 0 | 1 | 0 | 0 | 1 | 0 | 5.8 | 2 | 836.4 |  | 670 |  |  | 300 | 10.1016/j.msea.2015.08.028 | li2015
30217 | 1 | 91 | 0 | 0 | 6 | 0 | 0 | 0 | 0 | 0 | 0 | 3 | 0 | 0 | 0 | 0 | 0 | 0 | 0 | 0 |  |  |  |  | 0 | 0 | 0 | 0 | 1 | 822 | 0 | 1 | 0 | 0 | 0 | [5 empty] | 1 | 0 | 1 | 0 | 0 | 0 | 0 | 9.6 | 1 | 822 |  | 294 | 585 |  | 260 | 10.2320/matertrans.M2011153 | wadood2011
30218 | 1 | 90 | 0 | 0 | 7 | 0 | 0 | 0 | 0 | 0 | 0 | 3 | 0 | 0 | 0 | 0 | 0 | 0 | 0 | 0 |  |  |  |  | 0 | 0 | 0 | 0 | 1 | 809.9 | 0 | 1 | 0 | 0 | 0 | [5 empty] | 1 | 0 | 1 | 0 | 0 | 0 | 0 | 11.2 | 1 | 809.9 |  | 390 | 639 |  | 270 | 10.2320/matertrans.M2011153 | wadood2011
30219 | 1 | 89 | 0 | 0 | 8 | 0 | 0 | 0 | 0 | 0 | 0 | 3 | 0 | 0 | 0 | 0 | 0 | 0 | 0 | 0 |  |  |  |  | 0 | 0 | 0 | 0 | 1 | 797.8 | 0 | 1 | 0 | 0 | 0 | [5 empty] | 1 | 0 | 1 | 0 | 0 | 0 | 0 | 12.8 | 1 | 797.8 |  | 439 | 620 |  | 272 | 10.2320/matertrans.M2011153 | wadood2011
30220 | 1 | 88 | 0 | 0 | 9 | 0 | 0 | 0 | 0 | 0 | 0 | 3 | 0 | 0 | 0 | 0 | 0 | 0 | 0 | 0 |  |  |  |  | 0 | 0 | 0 | 0 | 1 | 785.7 | 0 | 1 | 0 | 0 | 0 | [5 empty] | 1 | 0 | 1 | 0 | 0 | 0 | 0 | 14.4 | 1 | 785.7 |  | 420 | 622 |  | 275 | 10.2320/matertrans.M2011153 | wadood2011
30221 | 1 | 90 | 0 | 0 | 3 | 0 | 0 | 0 | 0 | 0 | 7 | 0 | 0 | 0 | 0 | 0 | 0 | 0 | 0 | 0 |  |  |  |  | 0 | 0 | 0 | 0 | 1 | 779.2 | 0 | 1 | 0 | 0 | 0 | [5 empty] | 1 | 0 | 1 | 0 | 0 | 1 | 0 | 11.8 | 0 | 779.2 |  | 563 | 887 |  |  | 10.1016/j.scriptamat.2018.10.043 | gao2018
30222 | 1 | 90 | 0 | 0 | 3 | 0 | 0 | 0 | 0 | 0 | 7 | 0 | 0 | 0 | 0 | 0 | 0 | 0 | 0 | 0 |  |  |  |  | 0 | 0 | 0 | 0 | 1 | 779.2 | 0 | 0 | 1 | 0 | 0 | [5 empty] | 1 | 0 | 1 | 0 | 0 | 1 | 0 | 11.8 | 0 | 779.2 |  | 961 | 961 |  |  | 10.1016/j.scriptamat.2018.10.043 | gao2018
30223 | 1 | 89 | 0 | 0 | 3 | 0 | 1 | 0 | 0 | 0 | 7 | 0 | 0 | 0 | 0 | 0 | 0 | 0 | 0 | 0 |  |  |  |  | 0 | 0 | 0 | 0 | 1 | 763.8 | 0 | 1 | 0 | 0 | 0 | [5 empty] | 1 | 0 | 1 | 0 | 0 | 1 | 0 | 14.7 | 0 | 763.8 |  | 648 | 924 |  |  | 10.1016/j.scriptamat.2018.10.043 | gao2018
30224 | 1 | 89 | 0 | 0 | 3 | 0 | 1 | 0 | 0 | 0 | 7 | 0 | 0 | 0 | 0 | 0 | 0 | 0 | 0 | 0 |  |  |  |  | 0 | 0 | 0 | 0 | 1 | 763.8 | 0 | 0 | 1 | 0 | 0 | [5 empty] | 1 | 0 | 1 | 0 | 0 | 1 | 0 | 14.7 | 0 | 763.8 |  | 1210 | 1245 |  |  | 10.1016/j.scriptamat.2018.10.043 | gao2018
30225 | 1 | 57 | 0 | 0 | 0 | 0 | 1 | 0 | 8 | 34 | 0 | 0 | 0 | 0 | 0 | 0 | 0 | 0 | 0 | 0 |  |  |  |  | 0 | 0 | 0 | 0 | 1 | 811.4 | 0 | 1 | 0 | 0 | 0 | [5 empty] | 1 | 0 | 1 | 0 | 0 | 0 | 0 | 12.42 | 1.333333 | 811.4 | 49 | 552 | 760 |  |  | 10.3390/ma14133467 | nocivin2021
30226 | 1 | 88 | 0 | 0 | 0 | 0 | 0 | 0 | 0 | 0 | 12 | 0 | 0 | 0 | 0 | 0 | 0 | 0 | 0 | 0 |  |  |  |  | 0 | 0 | 0 | 0 | 1 | 768 | 0 | 1 | 0 | 0 | 0 | [5 empty] | 1 | 0 | 1 | 0 | 0 | 1 | 0 | 12 | 0 | 768 | 84 | 480 | 974 |  |  | 10.1080/21663831.2017.1350211 | sun2017
30227 | 0 | 24 | 0 | 0 | 0 | 0 | 0 | 0 | 13 | 0 | 0 | 0 | 26 | 37 | 0 | 0 | 0 | 0 | 0 | 0 | 1 | 0 |  |  | 1 | 0 | 0 | 0 | 0 | [5 empty] | 0 | [5 empty] | 1 | 0 | 1 | 0 | 0 | 1 | 0 | 8.14 | 2.166667 | 792.3 | 79 | 1001 | 1001 |  | 381 | 10.1038/srep37901 | lin2016
30228 | 0 | 26 | 0 | 0 | 0 | 0 | 0 | 0 | 12 | 0 | 0 | 0 | 22 | 40 | 0 | 0 | 0 | 0 | 0 | 0 | 1 | 0 |  |  | 1 | 0 | 0 | 0 | 0 | [5 empty] | 0 | [5 empty] | 1 | 0 | 1 | 0 | 0 | 1 | 0 | 8.8 | 2 | 799.2 | 72 | 1132 | 1160 |  | 375 | 10.1038/srep37901 | lin2016
30229 | 0 | 27 | 0 | 0 | 0 | 0 | 0 | 0 | 10 | 0 | 0 | 0 | 18 | 45 | 0 | 0 | 0 | 0 | 0 | 0 | 1 | 0 |  |  | 1 | 0 | 0 | 0 | 0 | [5 empty] | 0 | [5 empty] | 1 | 0 | 1 | 0 | 0 | 1 | 0 | 9.9 | 1.666667 | 813 | 77 | 1114 | 1173 |  | 360 | 10.1038/srep37901 | lin2016
30230 | 1 | 85 | 3 | 10 | 0 | 0 | 2 | 0 | 0 | 0 | 0 | 0 | 0 | 0 | 0 | 0 | 0 | 0 | 0 | 0 |  |  |  |  | 0 | 0 | 0 | 0 | 1 | 739.5 | 0 | 0 | 1 | 0 | 0 | [5 empty] | 1 | 0 | 1 | 1 | 1 | 0 | 0 | 9.5 | 3 | 739.5 |  | 1050 | 1300 |  |  | 10.1179/174328408X385773 | neelakantan2009
30231 | 0 | 85 | 0 | 0 | 0 | 0 | 0 | 0 | 0 | 0 | 9 | 0 | 0 | 0 | 6 | 0 | 0 | 0 | 0 | 0 |  |  |  |  | 0 | 0 | 0 | 0 | 1 | 796.5 | 0 | 1 | 0 | 0 | 0 | [5 empty] | 1 | 0 | 1 | 0 | 0 | 1 | 0 | 11.64 | 0 | 796.5 |  | 692 | 1115 |  |  | 10.1038/s41598-018-25899-3 | gao2018b
30232 | 1 | 88 | 0 | 0 | 0 | 0 | 0 | 0 | 0 | 0 | 12 | 0 | 0 | 0 | 0 | 0 | 0 | 0 | 0 | 0 |  |  |  |  | 0 | 0 | 0 | 0 | 1 | 768 | 0 | 1 | 0 | 0 | 0 | [5 empty] | 1 | 0 | 1 | 0 | 0 | 1 | 0 | 12 | 0 | 768 |  | 400 | 550 |  |  | 10.1038/s41598-018-37865-0 | mantri2019
30233 | 0 | 95 | 0 | 0 | 0 | 0 | 0 | 5 | 0 | 0 | 0 | 0 | 0 | 0 | 0 | 0 | 0 | 0 | 0 | 0 | 1 | 0 |  |  | 1 | 0 | 0 | 0 | 0 | [5 empty] | 0 | [5 empty] | 1 | 1 | 0 | 0 | 0 | 0 | 1 | 0 | 0 | 882 | 115 | 791 | 890 |  | 318 | 10.1016/j.matdes.2013.10.050 | hayama2014
30234 | 0 | 95 | 0 | 0 | 0 | 0 | 0 | 5 | 0 | 0 | 0 | 0 | 0 | 0 | 0 | 0 | 0 | 0 | 0 | 0 |  |  |  |  | 0 | 0 | 0 | 0 | 1 | 882 | 0 | 0 | 0 | 1 | 0 | [5 empty] | 1 | 1 | 0 | 0 | 0 | 0 | 1 | 0 | 0 | 882 | 120 | 592 | 648 |  | 239 | 10.1016/j.matdes.2013.10.050 | hayama2014
30235 | 0 | 93 | 0 | 0 | 0 | 0 | 0 | 7 | 0 | 0 | 0 | 0 | 0 | 0 | 0 | 0 | 0 | 0 | 0 | 0 | 1 | 0 |  |  | 1 | 0 | 0 | 0 | 0 | [5 empty] | 0 | [5 empty] | 1 | 1 | 0 | 0 | 0 | 0 | 1 | 0 | 0 | 882 | 118 | 863 | 895 |  | 333 | 10.1016/j.matdes.2013.10.050 | hayama2014
30236 | 0 | 93 | 0 | 0 | 0 | 0 | 0 | 7 | 0 | 0 | 0 | 0 | 0 | 0 | 0 | 0 | 0 | 0 | 0 | 0 |  |  |  |  | 0 | 0 | 0 | 0 | 1 | 882 | 0 | 0 | 0 | 1 | 0 | [5 empty] | 1 | 1 | 0 | 0 | 0 | 0 | 1 | 0 | 0 | 882 | 112 | 522 | 660 |  | 224 | 10.1016/j.matdes.2013.10.050 | hayama2014
30237 | 0 | 85 | 0 | 0 | 0 | 0 | 0 | 15 | 0 | 0 | 0 | 0 | 0 | 0 | 0 | 0 | 0 | 0 | 0 | 0 | 1 | 0 |  |  | 1 | 0 | 0 | 0 | 0 | [5 empty] | 0 | [5 empty] | 1 | 1 | 0 | 0 | 0 | 0 | 1 | 0 | 0 | 882 | 120 | 666 | 666 |  | 382 | 10.1016/j.matdes.2013.10.050 | hayama2014
30238 | 0 | 85 | 0 | 0 | 0 | 0 | 0 | 15 | 0 | 0 | 0 | 0 | 0 | 0 | 0 | 0 | 0 | 0 | 0 | 0 |  |  |  |  | 0 | 0 | 0 | 0 | 1 | 882 | 0 | 0 | 0 | 1 | 0 | [5 empty] | 1 | 1 | 0 | 0 | 0 | 0 | 1 | 0 | 0 | 882 | 121 | 541 | 676 |  | 224 | 10.1016/j.matdes.2013.10.050 | hayama2014
30239 | 1 | 85 | 0 | 0 | 0 | 0 | 0 | 0 | 0 | 0 | 15 | 0 | 0 | 0 | 0 | 0 | 0 | 0 | 0 | 0 |  |  |  |  | 0 | 0 | 0 | 0 | 1 | 739.5 | 0 | 1 | 0 | 0 | 0 | [5 empty] | 1 | 0 | 1 | 0 | 0 | 1 | 0 | 15 | 0 | 739.5 |  | 439 | 714 |  |  | 10.1016/j.msea.2009.12.050 | min2010
30240 | 1 | 84 | 0 | 0 | 0 | 0 | 1 | 0 | 0 | 0 | 15 | 0 | 0 | 0 | 0 | 0 | 0 | 0 | 0 | 0 |  |  |  |  | 0 | 0 | 0 | 0 | 1 | 724.1 | 0 | 1 | 0 | 0 | 0 | [5 empty] | 1 | 0 | 1 | 0 | 0 | 1 | 0 | 17.9 | 0 | 724.1 |  | 837 | 837 |  |  | 10.1016/j.msea.2009.12.050 | min2010
30241 | 1 | 80 | 4 | 5 | 6 | 0 | 0 | 0 | 0 | 0 | 5 | 0 | 0 | 0 | 0 | 0 | 0 | 0 | 0 | 0 |  |  |  |  | 0 | 0 | 0 | 0 | 1 | 711.3 | 0 | 0 | 1 | 0 | 0 | [5 empty] | 1 | 0 | 1 | 0 | 0 | 0 | 0 | 13.95 | 4 | 711.3 |  | 873 | 875 |  |  | 10.1016/j.jallcom.2012.09.140 | li2013
30242 | 1 | 52 | 0 | 0 | 0 | 0 | 0 | 0 | 5 | 30 | 0 | 0 | 0 | 13 | 0 | 0 | 0 | 0 | 0 | 0 |  |  |  |  | 0 | 0 | 0 | 0 | 1 | 847.5 | 0 | 1 | 0 | 0 | 0 | [5 empty] | 1 | 0 | 1 | 0 | 0 | 0 | 0 | 11.26 | 0.8333333 | 847.5 | 61 | 521 | 554 |  | 175 | 10.1016/j.jmbbm.2012.01.011 | narita2012
30243 | 1 | 73 | 0 | 0 | 0 | 0 | 0 | 0 | 2 | 24 | 0 | 1 | 0 | 0 | 0 | 0 | 0 | 0 | 0 | 0 |  |  |  |  | 0 | 0 | 0 | 0 | 1 | 872.4 | 0 | 1 | 0 | 0 | 0 | [5 empty] | 1 | 0 | 1 | 0 | 1 | 0 | 0 | 6.72 | 0.6666667 | 872.4 | 75 | 499 | 646 |  |  | 10.1016/j.jmbbm.2013.07.007 | kent2013
30244 | 1 | 68 | 0 | 0 | 0 | 0 | 0 | 0 | 3 | 24 | 3 | 2 | 0 | 0 | 0 | 0 | 0 | 0 | 0 | 0 |  |  |  |  | 0 | 0 | 0 | 0 | 1 | 841.2 | 0 | 1 | 0 | 0 | 0 | [5 empty] | 1 | 0 | 1 | 0 | 0 | 0 | 0 | 9.72 | 1.166667 | 841.2 | 72 | 534 | 673 |  |  | 10.1016/j.jmbbm.2013.07.007 | kent2013
30245 | 1 | 65 | 0 | 0 | 0 | 0 | 0 | 0 | 3 | 25 | 5 | 2 | 0 | 0 | 0 | 0 | 0 | 0 | 0 | 0 |  |  |  |  | 0 | 0 | 0 | 0 | 1 | 822.2 | 0 | 1 | 0 | 0 | 0 | [5 empty] | 1 | 0 | 1 | 0 | 0 | 0 | 0 | 12 | 1.166667 | 822.2 | 68 | 491 | 618 |  |  | 10.1016/j.jmbbm.2013.07.007 | kent2013
30246 | 1 | 87 | 0 | 0 | 0 | 0 | 3 | 0 | 0 | 10 | 0 | 0 | 0 | 0 | 0 | 0 | 0 | 0 | 0 | 0 | 1 | 0 |  |  | 1 | 0 | 0 | 0 | 0 | [5 empty] | 0 | [5 empty] | 1 | 0 | 1 | 0 | 0 | 1 | 0 | 11.5 | 0 | 835.8 | 77 |  |  |  | 479 | 10.1016/j.jmbbm.2015.02.030 | chaves2015
30247 | 1 | 82 | 0 | 0 | 0 | 0 | 3 | 0 | 0 | 15 | 0 | 0 | 0 | 0 | 0 | 0 | 0 | 0 | 0 | 0 | 1 | 0 |  |  | 1 | 0 | 0 | 0 | 0 | [5 empty] | 0 | [5 empty] | 1 | 0 | 1 | 0 | 0 | 1 | 0 | 12.9 | 0 | 835.8 | 71 |  |  |  | 411 | 10.1016/j.jmbbm.2015.02.030 | chaves2015
30248 | 1 | 77 | 0 | 0 | 0 | 0 | 3 | 0 | 0 | 20 | 0 | 0 | 0 | 0 | 0 | 0 | 0 | 0 | 0 | 0 | 1 | 0 |  |  | 1 | 0 | 0 | 0 | 0 | [5 empty] | 0 | [5 empty] | 1 | 0 | 1 | 0 | 0 | 1 | 0 | 14.3 | 0 | 835.8 | 67 |  |  |  | 326 | 10.1016/j.jmbbm.2015.02.030 | chaves2015
30249 | 1 | 72 | 0 | 0 | 0 | 0 | 3 | 0 | 0 | 25 | 0 | 0 | 0 | 0 | 0 | 0 | 0 | 0 | 0 | 0 | 1 | 0 |  |  | 1 | 0 | 0 | 0 | 0 | [5 empty] | 0 | [5 empty] | 1 | 0 | 1 | 0 | 0 | 1 | 0 | 15.7 | 0 | 835.8 | 65 |  |  |  | 289 | 10.1016/j.jmbbm.2015.02.030 | chaves2015
30250 | 1 | 92 | 0 | 0 | 0 | 0 | 1 | 0 | 0 | 0 | 7 | 0 | 0 | 0 | 0 | 0 | 0 | 0 | 0 | 0 | 1 | 0 |  |  | 1 | 0 | 0 | 0 | 0 | [5 empty] | 0 | [5 empty] | 1 | 0 | 1 | 0 | 0 | 1 | 0 | 9.9 | 0 | 800.1 | 111 |  | 1902 |  | 435 | 10.1016/S0142-9612(01)00233-2 | lin2002
30251 | 1 | 90 | 0 | 0 | 0 | 0 | 3 | 0 | 0 | 0 | 7 | 0 | 0 | 0 | 0 | 0 | 0 | 0 | 0 | 0 | 1 | 0 |  |  | 1 | 0 | 0 | 0 | 0 | [5 empty] | 0 | [5 empty] | 1 | 0 | 1 | 0 | 0 | 1 | 0 | 15.7 | 0 | 769.3 | 85 |  | 2201 |  | 382 | 10.1016/S0142-9612(01)00233-2 | lin2002
30252 | 1 | 88 | 0 | 0 | 0 | 0 | 5 | 0 | 0 | 0 | 7 | 0 | 0 | 0 | 0 | 0 | 0 | 0 | 0 | 0 | 1 | 0 |  |  | 1 | 0 | 0 | 0 | 0 | [5 empty] | 0 | [5 empty] | 1 | 0 | 1 | 0 | 0 | 1 | 0 | 21.5 | 0 | 738.5 | 89 |  | 1994 |  | 347 | 10.1016/S0142-9612(01)00233-2 | lin2002
30253 | 1 | 86 | 0 | 0 | 0 | 0 | 7 | 0 | 0 | 0 | 7 | 0 | 0 | 0 | 0 | 0 | 0 | 0 | 0 | 0 | 1 | 0 |  |  | 1 | 0 | 0 | 0 | 0 | [5 empty] | 0 | [5 empty] | 1 | 0 | 1 | 0 | 0 | 1 | 0 | 27.3 | 0 | 707.7 | 98 |  | 1851 |  | 367 | 10.1016/S0142-9612(01)00233-2 | lin2002
30254 | 1 | 84 | 0 | 0 | 0 | 0 | 8 | 0 | 0 | 0 | 0 | 0 | 0 | 8 | 0 | 0 | 0 | 0 | 0 | 0 |  |  |  |  | 0 | 0 | 0 | 0 | 1 | 758.8 | 0 | 1 | 0 | 0 | 0 | [5 empty] | 1 | 0 | 1 | 0 | 0 | 0 | 0 | 24.96 | 0 | 758.8 |  | 914 | 1058 |  | 327 | 10.1016/j.msec.2005.04.004 | kuroda2005
30255 | 1 | 80 | 0 | 0 | 0 | 0 | 8 | 0 | 4 | 0 | 0 | 0 | 0 | 8 | 0 | 0 | 0 | 0 | 0 | 0 |  |  |  |  | 0 | 0 | 0 | 0 | 1 | 731.2 | 0 | 1 | 0 | 0 | 0 | [5 empty] | 1 | 0 | 1 | 0 | 0 | 0 | 0 | 24.96 | 0.6666667 | 731.2 |  | 934 | 1054 |  | 331 | 10.1016/j.msec.2005.04.004 | kuroda2005
30256 | 1 | 76 | 0 | 0 | 0 | 0 | 10 | 0 | 4 | 0 | 0 | 0 | 0 | 10 | 0 | 0 | 0 | 0 | 0 | 0 |  |  |  |  | 0 | 0 | 0 | 0 | 1 | 700.4 | 0 | 1 | 0 | 0 | 0 | [5 empty] | 1 | 0 | 1 | 0 | 0 | 0 | 0 | 31.2 | 0.6666667 | 700.4 |  | 966 | 1086 |  | 338 | 10.1016/j.msec.2005.04.004 | kuroda2005
30257 | 0 | 64.8 | 0 | 0 | 0 | 0 | 2 | 0 | 0 | 25 | 5 | 3 | 0 | 0 | 0 | 0 | 0 | 0 | 0.2 | 0 | 1 | 0 |  |  | 1 | 0 | 0 | 0 | 0 | [5 empty] | 0 | [5 empty] | 1 | 1 | 1 | 0 | 0 | 0 | 0 | 17.8 | 1.02 | 840.9 | 72 |  | 621 |  |  | 10.1002/adem.201901229 | manshadi2020
30258 | 0 | 64.7 | 0 | 0 | 0 | 0 | 2 | 0 | 0 | 25 | 5 | 3 | 0 | 0 | 0 | 0 | 0 | 0 | 0.3 | 0 | 1 | 0 |  |  | 1 | 0 | 0 | 0 | 0 | [5 empty] | 0 | [5 empty] | 1 | 1 | 1 | 0 | 0 | 0 | 0 | 17.8 | 1.03 | 853.2 | 75 |  | 682 |  |  | 10.1002/adem.201901229 | manshadi2020
30259 | 0 | 64.4 | 0 | 0 | 0 | 0 | 2 | 0 | 0 | 25 | 5 | 3 | 0 | 0 | 0 | 0 | 0 | 0 | 0.6 | 0 | 1 | 0 |  |  | 1 | 0 | 0 | 0 | 0 | [5 empty] | 0 | [5 empty] | 1 | 1 | 1 | 0 | 0 | 0 | 0 | 17.8 | 1.06 | 890.1 | 74 |  | 610 |  |  | 10.1002/adem.201901229 | manshadi2020
30260 | 0 | 81 | 3 | 0 | 0 | 0 | 0 | 0 | 0 | 0 | 15 | 0 | 0 | 0 | 0 | 0 | 0 | 0 | 1 | 0 |  |  |  |  | 0 | 0 | 0 | 0 | 1 | 868.8 | 0 | 0 | 1 | 0 | 0 | [5 empty] | 1 | 0 | 1 | 0 | 0 | 0 | 0 | 12 | 3.1 | 868.8 |  | 1203 |  |  | 376 | 10.1088/2053-1591/abcb3e | xu2020
30261 | 1 | 63 | 0 | 0 | 0 | 0 | 0 | 0 | 6 | 29 | 2 | 0 | 0 | 0 | 0 | 0 | 0 | 0 | 0 | 0 |  |  |  |  | 0 | 0 | 0 | 0 | 1 | 821.6 | 0 | 1 | 0 | 0 | 0 | [5 empty] | 1 | 0 | 1 | 0 | 1 | 0 | 0 | 10.12 | 1 | 821.6 | 79 |  |  |  | 297 | 10.1016/j.jallcom.2019.153078 | nunes2020
30262 | 1 | 85 | 0 | 0 | 0 | 0 | 0 | 0 | 0 | 3 | 12 | 0 | 0 | 0 | 0 | 0 | 0 | 0 | 0 | 0 |  |  |  |  | 0 | 0 | 0 | 0 | 1 | 768 | 0 | 1 | 0 | 0 | 0 | [5 empty] | 1 | 0 | 1 | 0 | 0 | 0 | 0 | 12.84 | 0 | 768 | 105 | 449 | 747 |  |  | 10.1016/j.jallcom.2011.11.035 | gabriel2012
30263 | 0 | 52.9 | 0 | 0 | 0 | 0 | 0 | 0 | 7 | 35 | 0 | 0 | 0 | 5 | 0 | 0 | 0 | 0 | 0.1 | 0 |  |  |  |  | 0 | 0 | 0 | 0 | 1 | 846 | 0 | 1 | 0 | 0 | 0 | [5 empty] | 1 | 0 | 1 | 0 | 0 | 0 | 0 | 10.9 | 1.176667 | 846 |  | 530 | 590 |  |  | 10.1007/s11837-004-0253-9 | qazi2004
30264 | 0 | 52.5 | 0 | 0 | 0 | 0 | 0 | 0 | 7 | 35 | 0 | 0 | 0 | 5 | 0 | 0 | 0 | 0 | 0.5 | 0 |  |  |  |  | 0 | 0 | 0 | 0 | 1 | 895.2 | 0 | 1 | 0 | 0 | 0 | [5 empty] | 1 | 0 | 1 | 0 | 0 | 0 | 0 | 10.9 | 1.216667 | 895.2 |  | 937 | 1014 |  |  | 10.1007/s11837-004-0253-9 | qazi2004
30265 | 0 | 52.3 | 0 | 0 | 0 | 0 | 0 | 0 | 7 | 35 | 0 | 0 | 0 | 5 | 0 | 0 | 0 | 0 | 0.7 | 0 |  |  |  |  | 0 | 0 | 0 | 0 | 1 | 919.8 | 0 | 1 | 0 | 0 | 0 | [5 empty] | 1 | 0 | 1 | 0 | 0 | 0 | 0 | 10.9 | 1.236667 | 919.8 |  | 1081 | 1097 |  |  | 10.1007/s11837-004-0253-9 | qazi2004
30266 | 1 | 65 | 0 | 0 | 0 | 0 | 0 | 0 | 30 | 0 | 5 | 0 | 0 | 0 | 0 | 0 | 0 | 0 | 0 | 0 |  |  |  |  | 0 | 0 | 0 | 0 | 1 | 627.5 | 0 | 1 | 0 | 0 | 0 | [5 empty] | 1 | 0 | 1 | 0 | 0 | 0 | 0 | 5 | 5 | 627.5 | 75 | 383 | 762 |  |  | 10.1016/j.jmbbm.2011.06.020 | zhao2011b
30267 | 1 | 64 | 0 | 0 | 0 | 0 | 0 | 0 | 30 | 0 | 6 | 0 | 0 | 0 | 0 | 0 | 0 | 0 | 0 | 0 |  |  |  |  | 0 | 0 | 0 | 0 | 1 | 618 | 0 | 1 | 0 | 0 | 0 | [5 empty] | 1 | 0 | 1 | 0 | 0 | 0 | 0 | 6 | 5 | 618 | 63 | 459 | 723 |  |  | 10.1016/j.jmbbm.2011.06.020 | zhao2011b
30268 | 1 | 63 | 0 | 0 | 0 | 0 | 0 | 0 | 30 | 0 | 7 | 0 | 0 | 0 | 0 | 0 | 0 | 0 | 0 | 0 |  |  |  |  | 0 | 0 | 0 | 0 | 1 | 608.5 | 0 | 1 | 0 | 0 | 0 | [5 empty] | 1 | 0 | 1 | 0 | 0 | 0 | 0 | 7 | 5 | 608.5 | 66 | 674 | 784 |  |  | 10.1016/j.jmbbm.2011.06.020 | zhao2011b
30269 | 1 | 59.4549 | 0 | 0 | 0 | 0 | 0 | 0 | 0 | 40.5451 | 0 | 0 | 0 | 0 | 0 | 0 | 0 | 0 | 0 | 0 | 1 | 0 |  |  | 1 | 0 | 0 | 0 | 0 | [5 empty] | 0 | [5 empty] | 1 | 0 | 1 | 0 | 1 | 0 | 0 | 11.35262 | 0 | 882 | 75 | 447 |  |  | 227 | 10.1016/j.jallcom.2019.152412 | li2020
30270 | 1 | 56.9291 | 0 | 0 | 0 | 0 | 0 | 0 | 0 | 39.901 | 3.1699 | 0 | 0 | 0 | 0 | 0 | 0 | 0 | 0 | 0 | 1 | 0 |  |  | 1 | 0 | 0 | 0 | 0 | [5 empty] | 0 | [5 empty] | 1 | 0 | 1 | 0 | 0 | 0 | 0 | 14.34215 | 0 | 851.8863 | 67 | 535 |  |  | 189 | 10.1016/j.jallcom.2019.152412 | li2020
30271 | 1 | 54.4823 | 0 | 0 | 0 | 0 | 0 | 0 | 0 | 39.2771 | 6.2406 | 0 | 0 | 0 | 0 | 0 | 0 | 0 | 0 | 0 | 1 | 0 |  |  | 1 | 0 | 0 | 0 | 0 | [5 empty] | 0 | [5 empty] | 1 | 0 | 1 | 0 | 0 | 0 | 0 | 17.23819 | 0 | 822.7143 | 64 | 621 |  |  | 211 | 10.1016/j.jallcom.2019.152412 | li2020
30272 | 1 | 52.1108 | 0 | 0 | 0 | 0 | 0 | 0 | 0 | 38.6724 | 9.2168 | 0 | 0 | 0 | 0 | 0 | 0 | 0 | 0 | 0 | 1 | 0 |  |  | 1 | 0 | 0 | 0 | 0 | [5 empty] | 0 | [5 empty] | 1 | 0 | 1 | 0 | 0 | 0 | 0 | 20.04505 | 0 | 794.4406 | 56 | 634 |  |  | 218 | 10.1016/j.jallcom.2019.152412 | li2020
30273 | 1 | 49.8113 | 0 | 0 | 0 | 0 | 0 | 0 | 0 | 38.086 | 12.1027 | 0 | 0 | 0 | 0 | 0 | 0 | 0 | 0 | 0 | 1 | 0 |  |  | 1 | 0 | 0 | 0 | 0 | [5 empty] | 0 | [5 empty] | 1 | 0 | 1 | 0 | 0 | 0 | 0 | 22.76679 | 0 | 767.0243 | 55 | 663 |  |  | 242 | 10.1016/j.jallcom.2019.152412 | li2020
30274 | 1 | 22.3386 | 13.3442 | 23.2051 | 0 | 0 | 0 | 0 | 0 | 41.112 | 0 | 0 | 0 | 0 | 0 | 0 | 0 | 0 | 0 | 0 |  |  |  |  | 0 | 0 | 0 | 0 | 1 | 636.2022 | 0 | 0 | 0 | 1 | 0 | [5 empty] | 1 | 0 | 1 | 0 | 0 | 0 | 0 | 13.71455 | 13.34425 | 636.2022 |  | 1020 | 1318 |  | 448 | 10.1016/j.matlet.2014.11.162 | stepanov2015
30275 | 0 | 11.661 | 0 | 0 | 0 | 0 | 0 | 0 | 22.2233 | 22.6332 | 0 | 0 | 43.4825 | 0 | 0 | 0 | 0 | 0 | 0 | 0 |  |  |  |  | 0 | 0 | 0 | 0 | 1 | 728.6589 | 0 | 0 | 0 | 1 | 0 | [5 empty] | 1 | 0 | 1 | 0 | 0 | 0 | 0 | 6.337287 | 3.703891 | 728.6589 |  | 879 | 969 |  |  | 10.1016/j.matlet.2014.05.134 | wu2014
30276 | 0 | 7.9567 | 0 | 0 | 0 | 0 | 0 | 0 | 16.3415 | 14.8398 | 0 | 0 | 30.8143 | 30.0477 | 0 | 0 | 0 | 0 | 0 | 0 |  |  |  |  | 0 | 0 | 0 | 0 | 1 | 769.2437 | 0 | 0 | 0 | 1 | 0 | [5 empty] | 1 | 0 | 1 | 0 | 0 | 0 | 0 | 10.76564 | 2.723581 | 769.2437 |  | 929 |  |  | 390 | 10.1016/j.jallcom.2011.02.171 | senkov2011
30277 | 1 | 77.4195 | 0 | 0 | 0 | 0 | 22.5805 | 0 | 0 | 0 | 0 | 0 | 0 | 0 | 0 | 0 | 0 | 0 | 0 | 0 | 1 | 0 |  |  | 1 | 0 | 0 | 0 | 0 | [5 empty] | 0 | [5 empty] | 1 | 1 | 1 | 0 | 0 | 0 | 0 | 65.48357 | 0 | 534.2597 |  | 1389 | 1566 |  | 484 | 10.1016/j.jallcom.2019.01.346 | li2019
30278 | 1 | 75.3722 | 0 | 0 | 0 | 0 | 22.2617 | 0 | 0 | 0 | 0 | 2.3661 | 0 | 0 | 0 | 0 | 0 | 0 | 0 | 0 | 1 | 0 |  |  | 1 | 0 | 0 | 0 | 0 | [5 empty] | 0 | [5 empty] | 1 | 1 | 1 | 0 | 0 | 0 | 0 | 64.55892 | 0.7887037 | 549.1075 |  | 1531 | 1679 |  | 495 | 10.1016/j.jallcom.2019.01.346 | li2019
30279 | 1 | 71.4463 | 0 | 0 | 0 | 0 | 21.6503 | 0 | 0 | 0 | 0 | 6.9034 | 0 | 0 | 0 | 0 | 0 | 0 | 0 | 0 | 1 | 0 |  |  | 1 | 0 | 0 | 0 | 0 | [5 empty] | 0 | [5 empty] | 1 | 1 | 1 | 0 | 0 | 0 | 1 | 62.78581 | 2.301126 | 577.5799 |  | 1574 | 1732 |  | 513 | 10.1016/j.jallcom.2019.01.346 | li2019
30280 | 1 | 67.7304 | 0 | 0 | 0 | 0 | 21.0715 | 0 | 0 | 0 | 0 | 11.1981 | 0 | 0 | 0 | 0 | 0 | 0 | 0 | 0 | 1 | 0 |  |  | 1 | 0 | 0 | 0 | 0 | [5 empty] | 0 | [5 empty] | 1 | 1 | 1 | 0 | 0 | 0 | 1 | 61.10749 | 3.732691 | 604.5301 |  | 1700 | 2332 |  | 558 | 10.1016/j.jallcom.2019.01.346 | li2019
30281 | 1 | 77.1142 | 0 | 0 | 0 | 0 | 10.7102 | 0 | 0 | 5.3455 | 0 | 6.8301 | 0 | 0 | 0 | 0 | 0 | 0 | 0 | 0 | 1 | 0 |  |  | 1 | 0 | 0 | 0 | 0 | [5 empty] | 0 | [5 empty] | 1 | 0 | 1 | 0 | 1 | 0 | 0 | 32.55643 | 2.276702 | 745.7487 |  | 1470 | 1950 |  |  | 10.1016/j.msea.2017.08.060 | zhao2017
30282 | 1 | 75.0485 | 0 | 0 | 0 | 0 | 12.8131 | 0 | 0 | 5.3292 | 0 | 6.8093 | 0 | 0 | 0 | 0 | 0 | 0 | 0 | 0 | 1 | 0 |  |  | 1 | 0 | 0 | 0 | 0 | [5 empty] | 0 | [5 empty] | 1 | 0 | 1 | 0 | 0 | 0 | 0 | 38.6501 | 2.269756 | 713.2775 |  | 1600 | 2080 |  |  | 10.1016/j.msea.2017.08.060 | zhao2017
30283 | 1 | 72.9954 | 0 | 0 | 0 | 0 | 14.9031 | 0 | 0 | 5.3129 | 0 | 6.7886 | 0 | 0 | 0 | 0 | 0 | 0 | 0 | 0 | 1 | 0 |  |  | 1 | 0 | 0 | 0 | 0 | [5 empty] | 0 | [5 empty] | 1 | 0 | 1 | 0 | 0 | 0 | 0 | 44.7067 | 2.262853 | 681.0037 |  | 1880 | 2400 |  |  | 10.1016/j.msea.2017.08.060 | zhao2017
Note on V1: wagon196-PC: One-Hot (1=铸态/粉末冶金/3D打印)
Note on W1: wagon196-PC: One-Hot (1=压力加工态)
Note on X1: wagon196-PC: Def_Temp: 变形温度 (℃) -> 缺失填 0
Note on Y1: wagon196-PC: 变形量 (%) -> 缺失填 0
Note on Z1: wagon196-PC: One-Hot (1=铸态/粉末冶金/3D打印)
Note on AA1: wagon196-PC: One-Hot (1=轧制)
Note on AB1: wagon196-PC: One-Hot (1=锻造)
Note on AC1: wagon196-PC: One-Hot (1=挤压)

## Xue
id | Activated | Ti | Al | V | Cr | Mn | Fe | Cu | Zr | Nb | Mo | Sn | Hf | Ta | W | Si | C | N | O | Sc | Is_Wrought | Def_Temp | Def_Strain | Def_Type_Casting | Def_Type_Rolling | Def_Type_Forging | Def_Type_Extrusion | HT1_Temp | HT1_Time | HT1_Quench | HT1_Air | HT1_Furnace | HT2_Temp | HT2_Time | HT2_Quench | HT2_Air | HT2_Furnace | Phase_Info | Phase_Alpha | Phase_Beta | Phase_Alpha_Prime | Phase_Alpha_Double_Prime | Phase_Omega | Phase_Intermetallic | Mo_eq | Al_eq | beta_transform_T | YM | YS | UTS | El | HV | doi | Reference
|  | 99.837 | 0 | 0 | 0 | 0 | 0 | 0 | 0 | 0 | 0 | 0 | 0 | 0 | 0 | 0 | 0 | 0 | 0 | 0 | 0 | 0 | 0 | 1 | 0 | 0 | 0 | 800 | 1 | 0 | 0 | 0 | 0 | 0 | 0 | 0 | 0 | 0 | 0 | 0 | 0 | 0 | 0 | 0 | 0 | 0 | 882 |  |  | 500 |  |  |  | Effects of oxygen content on Charpy impact properties and crack resistance of α titanium alloys
|  | 99.973 | 0 | 0 | 0 | 0 | 0 | 0 | 0 | 0 | 0 | 0 | 0 | 0 | 0 | 0 | 0 | 0 | 0 | 0 | 0 | 0 | 0 | 1 | 0 | 0 | 0 | 800 | 1 | 0 | 0 | 0 | 0 | 0 | 0 | 0 | 0 | 0 | 0 | 0 | 0 | 0 | 0 | 0 | 0 | 0 | 882 |  |  | 257 |  |  |  | Effects of oxygen content on Charpy impact properties and crack resistance of α titanium alloys
|  | 60.72 | 0 | 0 | 0 | 0 | 0 | 0 | 0 | 39.28 | 0 | 0 | 0 | 0 | 0 | 0 | 0 | 0 | 0 | 0 | 0 | 0 | 0 | 1 | 0 | 0 | 0 | 850 | 1 | 1 | 0 | 0 | 0 | 0 | 0 | 0 | 0 | 0 | 0 | 0 | 0 | 0 | 0 | 0 | 10.9984 | 0 | 882 |  |  | 581.4 | 22.32 |  |  | Influence of Zr content on phase transformation, microstructure and mechanical properties of Ti75−xNb25Zrx (x = 0–6) alloys
|  | 59.45 | 0 | 0 | 0 | 0 | 0 | 0 | 0 | 40.55 | 0 | 0 | 0 | 0 | 0 | 0 | 0 | 0 | 0 | 0 | 1 | 20 | 99 | 0 | 1 | 0 | 0 | 900 | 0.5 | 1 | 0 | 0 | 0 | 0 | 0 | 0 | 0 | 0 | 0 | 0 | 0 | 0 | 0 | 0 | 11.354 | 0 | 882 |  |  | 352 | 9.08 |  |  | Martensitic transformation, shape memory effect and superelasticity of Ti–Nb binary alloys
|  | 59.45 | 0 | 0 | 0 | 0 | 0 | 0 | 0 | 40.55 | 0 | 0 | 0 | 0 | 0 | 0 | 0 | 0 | 0 | 0 | 1 | 20 | 99 | 0 | 1 | 0 | 0 | 900 | 0.5 | 1 | 0 | 0 | 200 | 1 | 1 | 0 | 0 | 0 | 0 | 0 | 0 | 0 | 0 | 0 | 11.354 | 0 | 882 |  |  | 392 | 8.07 |  |  | Martensitic transformation, shape memory effect and superelasticity of Ti–Nb binary alloys
|  | 59.45 | 0 | 0 | 0 | 0 | 0 | 0 | 0 | 40.55 | 0 | 0 | 0 | 0 | 0 | 0 | 0 | 0 | 0 | 0 | 1 | 20 | 99 | 0 | 1 | 0 | 0 | 900 | 0.5 | 1 | 0 | 0 | 300 | 1 | 1 | 0 | 0 | 0 | 0 | 0 | 0 | 0 | 0 | 0 | 11.354 | 0 | 882 |  |  | 506 | 9.58 |  |  | Martensitic transformation, shape memory effect and superelasticity of Ti–Nb binary alloys
|  | 59.45 | 0 | 0 | 0 | 0 | 0 | 0 | 0 | 40.55 | 0 | 0 | 0 | 0 | 0 | 0 | 0 | 0 | 0 | 0 | 1 | 20 | 99 | 0 | 1 | 0 | 0 | 900 | 0.5 | 1 | 0 | 0 | 400 | 1 | 1 | 0 | 0 | 0 | 0 | 0 | 0 | 0 | 0 | 0 | 11.354 | 0 | 882 |  |  | 435 | 8.95 |  |  | Martensitic transformation, shape memory effect and superelasticity of Ti–Nb binary alloys
|  | 59.45 | 0 | 0 | 0 | 0 | 0 | 0 | 0 | 40.55 | 0 | 0 | 0 | 0 | 0 | 0 | 0 | 0 | 0 | 0 | 1 | 20 | 99 | 0 | 1 | 0 | 0 | 900 | 0.5 | 1 | 0 | 0 | 600 | 1 | 1 | 0 | 0 | 0 | 0 | 0 | 0 | 0 | 0 | 0 | 11.354 | 0 | 882 |  |  | 370 | 10.02 |  |  | Martensitic transformation, shape memory effect and superelasticity of Ti–Nb binary alloys
|  | 62 | 0 | 0 | 0 | 0 | 0 | 0 | 0 | 38 | 0 | 0 | 0 | 0 | 0 | 0 | 0 | 0 | 0 | 0 | 1 | 20 | 85 | 0 | 1 | 0 | 0 | 800 | 1 | 1 | 0 | 0 | 0 | 0 | 0 | 0 | 0 | 0 | 0 | 0 | 0 | 0 | 0 | 0 | 10.64 | 0 | 882 |  |  | 411 | 36.7 |  |  | Microstructure, Mechanical Properties, and Cytotoxicity of β-Type Ti-Nb-Cr Alloys Designed by Electron Paramete
|  | 67.33 | 0 | 0 | 0 | 0 | 0 | 0 | 0 | 32.67 | 0 | 0 | 0 | 0 | 0 | 0 | 0 | 0 | 0 | 0 | 1 | 20 | 90 | 0 | 1 | 0 | 0 | 0 | 0 | 0 | 0 | 0 | 0 | 0 | 0 | 0 | 0 | 0 | 0 | 0 | 0 | 0 | 0 | 0 | 9.1476 | 0 | 882 |  |  | 779 | 6.2 |  |  | In-situ investigation of stress-induced martensitic transformation in Ti–Nb binary alloys with low Young's modulus
|  | 67.33 | 0 | 0 | 0 | 0 | 0 | 0 | 0 | 32.67 | 0 | 0 | 0 | 0 | 0 | 0 | 0 | 0 | 0 | 0 | 1 | 20 | 90 | 0 | 1 | 0 | 0 | 750 | 1 | 1 | 0 | 0 | 0 | 0 | 0 | 0 | 0 | 0 | 0 | 0 | 0 | 0 | 0 | 0 | 9.1476 | 0 | 882 |  |  | 503 | 25.8 |  |  | In-situ investigation of stress-induced martensitic transformation in Ti–Nb binary alloys with low Young's modulus
|  | 67.33 | 0 | 0 | 0 | 0 | 0 | 0 | 0 | 32.67 | 0 | 0 | 0 | 0 | 0 | 0 | 0 | 0 | 0 | 0 | 1 | 20 | 90 | 0 | 1 | 0 | 0 | 850 | 1 | 1 | 0 | 0 | 0 | 0 | 0 | 0 | 0 | 0 | 0 | 0 | 0 | 0 | 0 | 0 | 9.1476 | 0 | 882 |  |  | 608 | 24.9 |  |  | In-situ investigation of stress-induced martensitic transformation in Ti–Nb binary alloys with low Young's modulus
|  | 67.33 | 0 | 0 | 0 | 0 | 0 | 0 | 0 | 32.67 | 0 | 0 | 0 | 0 | 0 | 0 | 0 | 0 | 0 | 0 | 1 | 20 | 90 | 0 | 1 | 0 | 0 | 950 | 1 | 1 | 0 | 0 | 0 | 0 | 0 | 0 | 0 | 0 | 0 | 0 | 0 | 0 | 0 | 0 | 9.1476 | 0 | 882 |  |  | 623 | 16.9 |  |  | In-situ investigation of stress-induced martensitic transformation in Ti–Nb binary alloys with low Young's modulus
|  | 54.59 | 0 | 0 | 0 | 0 | 0 | 0 | 0 | 45.41 | 0 | 0 | 0 | 0 | 0 | 0 | 0 | 0 | 0 | 0 | 1 | 20 | 90 | 0 | 1 | 0 | 0 | 0 | 0 | 0 | 0 | 0 | 0 | 0 | 0 | 0 | 0 | 0 | 0 | 0 | 0 | 0 | 0 | 0 | 12.7148 | 0 | 882 |  |  | 561 | 3.5 |  |  | In-situ investigation of stress-induced martensitic transformation in Ti–Nb binary alloys with low Young's modulus
|  | 54.59 | 0 | 0 | 0 | 0 | 0 | 0 | 0 | 45.41 | 0 | 0 | 0 | 0 | 0 | 0 | 0 | 0 | 0 | 0 | 1 | 20 | 90 | 0 | 1 | 0 | 0 | 750 | 1 | 1 | 0 | 0 | 0 | 0 | 0 | 0 | 0 | 0 | 0 | 0 | 0 | 0 | 0 | 0 | 12.7148 | 0 | 882 |  |  | 449 | 24 |  |  | In-situ investigation of stress-induced martensitic transformation in Ti–Nb binary alloys with low Young's modulus
|  | 54.59 | 0 | 0 | 0 | 0 | 0 | 0 | 0 | 45.41 | 0 | 0 | 0 | 0 | 0 | 0 | 0 | 0 | 0 | 0 | 1 | 20 | 90 | 0 | 1 | 0 | 0 | 850 | 1 | 1 | 0 | 0 | 0 | 0 | 0 | 0 | 0 | 0 | 0 | 0 | 0 | 0 | 0 | 0 | 12.7148 | 0 | 882 |  |  | 493 | 21.1 |  |  | In-situ investigation of stress-induced martensitic transformation in Ti–Nb binary alloys with low Young's modulus
|  | 54.59 | 0 | 0 | 0 | 0 | 0 | 0 | 0 | 45.41 | 0 | 0 | 0 | 0 | 0 | 0 | 0 | 0 | 0 | 0 | 1 | 20 | 90 | 0 | 1 | 0 | 0 | 950 | 1 | 1 | 0 | 0 | 0 | 0 | 0 | 0 | 0 | 0 | 0 | 0 | 0 | 0 | 0 | 0 | 12.7148 | 0 | 882 |  |  | 587 | 17.1 |  |  | In-situ investigation of stress-induced martensitic transformation in Ti–Nb binary alloys with low Young's modulus
|  | 87 | 0 | 0 | 0 | 0 | 0 | 0 | 0 | 13 | 0 | 0 | 0 | 0 | 0 | 0 | 0 | 0 | 0 | 0 | 0 | 0 | 0 | 1 | 0 | 0 | 0 | 0 | 0 | 0 | 0 | 0 | 0 | 0 | 0 | 0 | 0 | 0 | 0 | 0 | 0 | 0 | 0 | 0 | 3.64 | 0 | 882 |  | 672.97 | 799.98 | 5.11 |  |  | Effect of Nb content on the microstructure and mechanical properties of binary Ti-Nb alloys
|  | 72 | 0 | 0 | 0 | 0 | 0 | 0 | 0 | 28 | 0 | 0 | 0 | 0 | 0 | 0 | 0 | 0 | 0 | 0 | 0 | 0 | 0 | 1 | 0 | 0 | 0 | 0 | 0 | 0 | 0 | 0 | 0 | 0 | 0 | 0 | 0 | 0 | 0 | 0 | 0 | 0 | 0 | 0 | 7.84 | 0 | 882 |  | 616.5 | 778.33 | 3.03 |  |  | Effect of Nb content on the microstructure and mechanical properties of binary Ti-Nb alloys
|  | 85 | 0 | 0 | 0 | 0 | 0 | 0 | 0 | 15 | 0 | 0 | 0 | 0 | 0 | 0 | 0 | 0 | 0 | 0 | 1 | 20 | 85 | 0 | 1 | 0 | 0 | 900 | 0.5 | 1 | 0 | 0 | 0 | 0 | 0 | 0 | 0 | 0 | 0 | 0 | 0 | 0 | 0 | 0 | 4.2 | 0 | 882 | 56 | 462 | 648 | 16 | 241 |  | The roles of oxygen content on microstructural transformation, mechanical properties and corrosion resistance of Ti-Nb-based biomedical alloys with different <a6><c2> stabilities
|  | 68 | 0 | 0 | 0 | 0 | 0 | 0 | 0 | 32 | 0 | 0 | 0 | 0 | 0 | 0 | 0 | 0 | 0 | 0 | 1 | 20 | 85 | 0 | 1 | 0 | 0 | 900 | 0.5 | 1 | 0 | 0 | 0 | 0 | 0 | 0 | 0 | 0 | 0 | 0 | 0 | 0 | 0 | 0 | 8.96 | 0 | 882 | 65 | 325 | 550 | 22 | 158 |  | The roles of oxygen content on microstructural transformation, mechanical properties and corrosion resistance of Ti-Nb-based biomedical alloys with different <a6><c3> stabilities
|  | 62 | 0 | 0 | 0 | 0 | 0 | 0 | 0 | 38 | 0 | 0 | 0 | 0 | 0 | 0 | 0 | 0 | 0 | 0 | 1 | 20 | 85 | 0 | 1 | 0 | 0 | 900 | 0.5 | 1 | 0 | 0 | 0 | 0 | 0 | 0 | 0 | 0 | 0 | 0 | 0 | 0 | 0 | 0 | 10.64 | 0 | 882 | 60 | 220 | 479 | 41 | 167 |  | The roles of oxygen content on microstructural transformation, mechanical properties and corrosion resistance of Ti-Nb-based biomedical alloys with different <a6><c4> stabilities
|  | 81.84 | 0 | 0 | 0 | 0 | 0 | 0 | 0 | 18.16 | 0 | 0 | 0 | 0 | 0 | 0 | 0 | 0 | 0 | 0 | 1 | 0 | 0 | 0 | 1 | 0 | 0 | 0 | 0 | 1 | 0 | 0 | 0 | 0 | 0 | 0 | 0 | 0 | 0 | 0 | 0 | 0 | 0 | 0 | 5.0848 | 0 | 882 | 79 | 348 |  |  |  | 10.1016/j.jallcom.2009.07.006 | A compilation of experimental dataon the mechanical properties and microstructural features of Ti-alloys
|  | 76 | 0 | 0 | 0 | 0 | 0 | 0 | 0 | 24 | 0 | 0 | 0 | 0 | 0 | 0 | 0 | 0 | 0 | 0 | 1 | 0 | 0 | 0 | 1 | 0 | 0 | 0 | 0 | 1 | 0 | 0 | 0 | 0 | 0 | 0 | 0 | 0 | 0 | 0 | 0 | 0 | 0 | 0 | 6.72 | 0 | 882 | 56 | 203 |  |  |  | 10.1016/j.actamat.2006.01.019 | A compilation of experimental dataon the mechanical properties and microstructural features of Ti-alloys
|  | 76 | 0 | 0 | 0 | 0 | 0 | 0 | 0 | 24 | 0 | 0 | 0 | 0 | 0 | 0 | 0 | 0 | 0 | 0 | 1 | 0 | 0 | 0 | 1 | 0 | 0 | 0 | 0 | 1 | 0 | 0 | 0 | 0 | 0 | 0 | 0 | 0 | 0 | 0 | 0 | 0 | 0 | 0 | 6.72 | 0 | 882 | 58 | 301 |  |  |  | 10.1016/j.actamat.2006.01.019 | A compilation of experimental dataon the mechanical properties and microstructural features of Ti-alloys
|  | 76 | 0 | 0 | 0 | 0 | 0 | 0 | 0 | 24 | 0 | 0 | 0 | 0 | 0 | 0 | 0 | 0 | 0 | 0 | 1 | 0 | 0 | 0 | 1 | 0 | 0 | 0 | 0 | 1 | 0 | 0 | 0 | 0 | 0 | 0 | 0 | 0 | 0 | 0 | 0 | 0 | 0 | 0 | 6.72 | 0 | 882 | 62 | 575 |  |  |  | 10.1016/j.actamat.2006.01.019 | A compilation of experimental dataon the mechanical properties and microstructural features of Ti-alloys
|  | 76 | 0 | 0 | 0 | 0 | 0 | 0 | 0 | 24 | 0 | 0 | 0 | 0 | 0 | 0 | 0 | 0 | 0 | 0 | 1 | 0 | 0 | 0 | 1 | 0 | 0 | 0 | 0 | 1 | 0 | 0 | 0 | 0 | 0 | 0 | 0 | 0 | 0 | 0 | 0 | 0 | 0 | 0 | 6.72 | 0 | 882 | 60 | 300 |  |  |  | 10.1016/j.actamat.2006.01.019 | A compilation of experimental dataon the mechanical properties and microstructural features of Ti-alloys
|  | 91.67 | 0 | 0 | 0 | 0 | 0 | 0 | 0 | 8.33 | 0 | 0 | 0 | 0 | 0 | 0 | 0 | 0 | 0 | 0 | 1 | 0 | 0 | 0 | 1 | 0 | 0 | 0 | 0 | 0 | 0 | 1 | 0 | 0 | 0 | 0 | 0 | 0 | 0 | 0 | 0 | 0 | 0 | 0 | 2.3324 | 0 | 882 | 96 | 558 |  |  |  | 10.1016/j.actamat.2006.01.019 | A compilation of experimental dataon the mechanical properties and microstructural features of Ti-alloys
|  | 91.67 | 0 | 0 | 0 | 0 | 0 | 0 | 0 | 8.33 | 0 | 0 | 0 | 0 | 0 | 0 | 0 | 0 | 0 | 0 | 1 | 0 | 0 | 0 | 1 | 0 | 0 | 0 | 0 | 0 | 0 | 1 | 0 | 0 | 0 | 0 | 0 | 0 | 0 | 0 | 0 | 0 | 0 | 0 | 2.3324 | 0 | 882 | 103 | 744 |  |  |  | 10.1007/s11665-022-06586-x | A compilation of experimental dataon the mechanical properties and microstructural features of Ti-alloys
|  | 91.67 | 0 | 0 | 0 | 0 | 0 | 0 | 0 | 8.33 | 0 | 0 | 0 | 0 | 0 | 0 | 0 | 0 | 0 | 0 | 1 | 0 | 0 | 0 | 1 | 0 | 0 | 0 | 0 | 0 | 0 | 1 | 0 | 0 | 0 | 0 | 0 | 0 | 0 | 0 | 0 | 0 | 0 | 0 | 2.3324 | 0 | 882 | 102 | 962 |  |  |  | 10.1016/j.msea.2015.11.005 | A compilation of experimental dataon the mechanical properties and microstructural features of Ti-alloys
|  | 90.15 | 0 | 0 | 0 | 0 | 0 | 0 | 0 | 9.85 | 0 | 0 | 0 | 0 | 0 | 0 | 0 | 0 | 0 | 0 | 1 | 0 | 0 | 0 | 1 | 0 | 0 | 0 | 0 | 0 | 0 | 1 | 0 | 0 | 0 | 0 | 0 | 0 | 0 | 0 | 0 | 0 | 0 | 0 | 2.758 | 0 | 882 | 89 | 628 |  |  |  | 10.1016/j.msea.2015.11.005 | A compilation of experimental dataon the mechanical properties and microstructural features of Ti-alloys
|  | 90.15 | 0 | 0 | 0 | 0 | 0 | 0 | 0 | 9.85 | 0 | 0 | 0 | 0 | 0 | 0 | 0 | 0 | 0 | 0 | 1 | 0 | 0 | 0 | 1 | 0 | 0 | 0 | 0 | 0 | 0 | 1 | 0 | 0 | 0 | 0 | 0 | 0 | 0 | 0 | 0 | 0 | 0 | 0 | 2.758 | 0 | 882 | 91 | 822 |  |  |  | 10.1016/j.msea.2015.11.005 | A compilation of experimental dataon the mechanical properties and microstructural features of Ti-alloys
|  | 90.15 | 0 | 0 | 0 | 0 | 0 | 0 | 0 | 9.85 | 0 | 0 | 0 | 0 | 0 | 0 | 0 | 0 | 0 | 0 | 1 | 0 | 0 | 0 | 1 | 0 | 0 | 0 | 0 | 0 | 0 | 1 | 0 | 0 | 0 | 0 | 0 | 0 | 0 | 0 | 0 | 0 | 0 | 0 | 2.758 | 0 | 882 | 92 | 893 |  |  |  | 10.1016/j.msea.2015.11.005 | A compilation of experimental dataon the mechanical properties and microstructural features of Ti-alloys
|  | 88.59 | 0 | 0 | 0 | 0 | 0 | 0 | 0 | 11.41 | 0 | 0 | 0 | 0 | 0 | 0 | 0 | 0 | 0 | 0 | 1 | 0 | 0 | 0 | 1 | 0 | 0 | 0 | 0 | 0 | 0 | 1 | 0 | 0 | 0 | 0 | 0 | 0 | 0 | 0 | 0 | 0 | 0 | 0 | 3.1948 | 0 | 882 | 89 | 655 |  |  |  | 10.1016/j.msea.2015.11.005 | A compilation of experimental dataon the mechanical properties and microstructural features of Ti-alloys
|  | 88.59 | 0 | 0 | 0 | 0 | 0 | 0 | 0 | 11.41 | 0 | 0 | 0 | 0 | 0 | 0 | 0 | 0 | 0 | 0 | 1 | 0 | 0 | 0 | 1 | 0 | 0 | 0 | 0 | 0 | 0 | 1 | 0 | 0 | 0 | 0 | 0 | 0 | 0 | 0 | 0 | 0 | 0 | 0 | 3.1948 | 0 | 882 | 87 | 818 |  |  |  | 10.1016/j.msea.2015.11.005 | A compilation of experimental dataon the mechanical properties and microstructural features of Ti-alloys
|  | 88.59 | 0 | 0 | 0 | 0 | 0 | 0 | 0 | 11.41 | 0 | 0 | 0 | 0 | 0 | 0 | 0 | 0 | 0 | 0 | 1 | 0 | 0 | 0 | 1 | 0 | 0 | 0 | 0 | 0 | 0 | 1 | 0 | 0 | 0 | 0 | 0 | 0 | 0 | 0 | 0 | 0 | 0 | 0 | 3.1948 | 0 | 882 | 94 | 906 |  |  |  | 10.1016/j.msea.2015.11.005 | A compilation of experimental dataon the mechanical properties and microstructural features of Ti-alloys
|  | 86.99 | 0 | 0 | 0 | 0 | 0 | 0 | 0 | 13.01 | 0 | 0 | 0 | 0 | 0 | 0 | 0 | 0 | 0 | 0 | 1 | 0 | 0 | 0 | 1 | 0 | 0 | 0 | 0 | 0 | 0 | 1 | 0 | 0 | 0 | 0 | 0 | 0 | 0 | 0 | 0 | 0 | 0 | 0 | 3.6428 | 0 | 882 | 89 | 734 |  |  |  | 10.1016/j.msea.2015.11.005 | A compilation of experimental dataon the mechanical properties and microstructural features of Ti-alloys
|  | 86.99 | 0 | 0 | 0 | 0 | 0 | 0 | 0 | 13.01 | 0 | 0 | 0 | 0 | 0 | 0 | 0 | 0 | 0 | 0 | 1 | 0 | 0 | 0 | 1 | 0 | 0 | 0 | 0 | 0 | 0 | 1 | 0 | 0 | 0 | 0 | 0 | 0 | 0 | 0 | 0 | 0 | 0 | 0 | 3.6428 | 0 | 882 | 99 | 854 |  |  |  | 10.1016/j.matpr.2020.05.315 | A compilation of experimental dataon the mechanical properties and microstructural features of Ti-alloys
|  | 86.99 | 0 | 0 | 0 | 0 | 0 | 0 | 0 | 13.01 | 0 | 0 | 0 | 0 | 0 | 0 | 0 | 0 | 0 | 0 | 1 | 0 | 0 | 0 | 1 | 0 | 0 | 0 | 0 | 0 | 0 | 1 | 0 | 0 | 0 | 0 | 0 | 0 | 0 | 0 | 0 | 0 | 0 | 0 | 3.6428 | 0 | 882 | 100 | 930 |  |  |  | 10.1016/j.matpr.2020.05.316 | A compilation of experimental dataon the mechanical properties and microstructural features of Ti-alloys
|  | 78.28 | 0 | 0 | 0 | 0 | 0 | 0 | 0 | 21.72 | 0 | 0 | 0 | 0 | 0 | 0 | 0 | 0 | 0 | 0 | 1 | 0 | 0 | 0 | 1 | 0 | 0 | 0 | 0 | 1 | 0 | 0 | 0 | 0 | 0 | 0 | 0 | 0 | 0 | 0 | 0 | 0 | 0 | 0 | 6.0816 | 0 | 882 | 73.9 | 289 |  |  |  | 10.1016/j.matchar.2021.111122 | A compilation of experimental dataon the mechanical properties and microstructural features of Ti-alloys
|  | 78.28 | 0 | 0 | 0 | 0 | 0 | 0 | 0 | 21.72 | 0 | 0 | 0 | 0 | 0 | 0 | 0 | 0 | 0 | 0 | 1 | 0 | 0 | 0 | 1 | 0 | 0 | 0 | 0 | 1 | 0 | 0 | 0 | 0 | 0 | 0 | 0 | 0 | 0 | 0 | 0 | 0 | 0 | 0 | 6.0816 | 0 | 882 | 85 | 338 |  |  |  | 10.1016/j.matchar.2021.111123 | A compilation of experimental dataon the mechanical properties and microstructural features of Ti-alloys
|  | 78.28 | 0 | 0 | 0 | 0 | 0 | 0 | 0 | 21.72 | 0 | 0 | 0 | 0 | 0 | 0 | 0 | 0 | 0 | 0 | 1 | 0 | 0 | 0 | 1 | 0 | 0 | 0 | 0 | 1 | 0 | 0 | 0 | 0 | 0 | 0 | 0 | 0 | 0 | 0 | 0 | 0 | 0 | 0 | 6.0816 | 0 | 882 | 72 | 382 |  |  |  | 10.1016/j.matchar.2021.111124 | A compilation of experimental dataon the mechanical properties and microstructural features of Ti-alloys
|  | 85.34 | 0 | 0 | 0 | 0 | 0 | 0 | 0 | 14.66 | 0 | 0 | 0 | 0 | 0 | 0 | 0 | 0 | 0 | 0 | 1 | 0 | 0 | 0 | 1 | 0 | 0 | 0 | 0 | 1 | 0 | 0 | 0 | 0 | 0 | 0 | 0 | 0 | 0 | 0 | 0 | 0 | 0 | 0 | 4.1048 | 0 | 882 | 64 | 456 |  |  |  |  | A compilation of experimental dataon the mechanical properties and microstructural features of Ti-alloys
|  | 81.91 | 0 | 0 | 0 | 0 | 0 | 0 | 0 | 18.09 | 0 | 0 | 0 | 0 | 0 | 0 | 0 | 0 | 0 | 0 | 1 | 0 | 0 | 0 | 1 | 0 | 0 | 0 | 0 | 1 | 0 | 0 | 0 | 0 | 0 | 0 | 0 | 0 | 0 | 0 | 0 | 0 | 0 | 0 | 5.0652 | 0 | 882 | 79 | 327 |  |  |  |  | A compilation of experimental dataon the mechanical properties and microstructural features of Ti-alloys
|  | 78 | 0 | 0 | 0 | 0 | 0 | 0 | 0 | 22 | 0 | 0 | 0 | 0 | 0 | 0 | 0 | 0 | 0 | 0 | 1 | 0 | 0 | 0 | 1 | 0 | 0 | 0 | 0 | 1 | 0 | 0 | 0 | 0 | 0 | 0 | 0 | 0 | 0 | 0 | 0 | 0 | 0 | 0 | 6.16 | 0 | 882 | 73 | 405 |  |  |  |  | A compilation of experimental dataon the mechanical properties and microstructural features of Ti-alloys
|  | 74 | 0 | 0 | 0 | 0 | 0 | 0 | 0 | 26 | 0 | 0 | 0 | 0 | 0 | 0 | 0 | 0 | 0 | 0 | 1 | 0 | 0 | 0 | 1 | 0 | 0 | 0 | 0 | 1 | 0 | 0 | 0 | 0 | 0 | 0 | 0 | 0 | 0 | 0 | 0 | 0 | 0 | 0 | 7.28 | 0 | 882 | 50 | 290 |  |  |  |  | A compilation of experimental dataon the mechanical properties and microstructural features of Ti-alloys
|  | 74 | 0 | 0 | 0 | 0 | 0 | 0 | 0 | 26 | 0 | 0 | 0 | 0 | 0 | 0 | 0 | 0 | 0 | 0 | 0 | 0 | 0 | 1 | 0 | 0 | 0 | 0 | 0 | 0 | 0 | 0 | 0 | 0 | 0 | 0 | 0 | 0 | 0 | 0 | 0 | 0 | 0 | 0 | 7.28 | 0 | 882 | 75 | 447 |  |  |  |  | A compilation of experimental dataon the mechanical properties and microstructural features of Ti-alloys
|  | 76 | 0 | 0 | 0 | 0 | 0 | 0 | 0 | 24 | 0 | 0 | 0 | 0 | 0 | 0 | 0 | 0 | 0 | 0 | 0 | 0 | 0 | 1 | 0 | 0 | 0 | 0 | 0 | 0 | 0 | 0 | 0 | 0 | 0 | 0 | 0 | 0 | 0 | 0 | 0 | 0 | 0 | 0 | 6.72 | 0 | 882 | 66.7
|  | 92.85 | 0 | 0 | 0 | 0 | 0 | 0 | 0 | 7.15 | 0 | 0 | 0 | 0 | 0 | 0 | 0 | 0 | 0 | 0 | 0 | 0 | 0 | 1 | 0 | 0 | 0 | 0 | 0 | 0 | 0 | 0 | 0 | 0 | 0 | 0 | 0 | 0 | 0 | 0 | 0 | 0 | 0 | 0 | 2.002 | 0 | 882 | 81.25
|  | 83.31 | 0 | 0 | 0 | 0 | 0 | 0 | 0 | 16.69 | 0 | 0 | 0 | 0 | 0 | 0 | 0 | 0 | 0 | 0 | 0 | 0 | 0 | 1 | 0 | 0 | 0 | 0 | 0 | 0 | 0 | 0 | 0 | 0 | 0 | 0 | 0 | 0 | 0 | 0 | 0 | 0 | 0 | 0 | 4.6732 | 0 | 882 | 80.99
|  | 90.9 | 0 | 0 | 0 | 0 | 0 | 0 | 0 | 9.1 | 0 | 0 | 0 | 0 | 0 | 0 | 0 | 0 | 0 | 0 | 0 | 0 | 0 | 1 | 0 | 0 | 0 | 0 | 0 | 0 | 0 | 0 | 0 | 0 | 0 | 0 | 0 | 0 | 0 | 0 | 0 | 0 | 0 | 0 | 2.548 | 0 | 882 | 92.7
|  | 90.8 | 0 | 0 | 0 | 0 | 0 | 0 | 0 | 9.2 | 0 | 0 | 0 | 0 | 0 | 0 | 0 | 0 | 0 | 0 | 0 | 0 | 0 | 1 | 0 | 0 | 0 | 0 | 0 | 0 | 0 | 0 | 0 | 0 | 0 | 0 | 0 | 0 | 0 | 0 | 0 | 0 | 0 | 0 | 2.576 | 0 | 882 | 93.11
|  | 82.65 | 0 | 0 | 0 | 0 | 0 | 0 | 0 | 17.35 | 0 | 0 | 0 | 0 | 0 | 0 | 0 | 0 | 0 | 0 | 0 | 0 | 0 | 1 | 0 | 0 | 0 | 0 | 0 | 0 | 0 | 0 | 0 | 0 | 0 | 0 | 0 | 0 | 0 | 0 | 0 | 0 | 0 | 0 | 4.858 | 0 | 882 | 98.88
|  | 72.5 | 0 | 0 | 0 | 0 | 0 | 0 | 0 | 27.5 | 0 | 0 | 0 | 0 | 0 | 0 | 0 | 0 | 0 | 0 | 0 | 0 | 0 | 1 | 0 | 0 | 0 | 0 | 0 | 0 | 0 | 0 | 0 | 0 | 0 | 0 | 0 | 0 | 0 | 0 | 0 | 0 | 0 | 0 | 7.7 | 0 | 882 | 77.31
|  | 71.35 | 0 | 0 | 0 | 0 | 0 | 0 | 0 | 28.65 | 0 | 0 | 0 | 0 | 0 | 0 | 0 | 0 | 0 | 0 | 0 | 0 | 0 | 1 | 0 | 0 | 0 | 0 | 0 | 0 | 0 | 0 | 0 | 0 | 0 | 0 | 0 | 0 | 0 | 0 | 0 | 0 | 0 | 0 | 8.022 | 0 | 882 | 95.22
|  | 98.7 | 0 | 0 | 0 | 0 | 0 | 0 | 0 | 1.3 | 0 | 0 | 0 | 0 | 0 | 0 | 0 | 0 | 0 | 0 | 0 | 0 | 0 | 1 | 0 | 0 | 0 | 0 | 0 | 0 | 0 | 0 | 0 | 0 | 0 | 0 | 0 | 0 | 0 | 0 | 0 | 0 | 0 | 0 | 0.364 | 0 | 882 | 112.5
|  | 97.9 | 0 | 0 | 0 | 0 | 0 | 0 | 0 | 2.1 | 0 | 0 | 0 | 0 | 0 | 0 | 0 | 0 | 0 | 0 | 0 | 0 | 0 | 1 | 0 | 0 | 0 | 0 | 0 | 0 | 0 | 0 | 0 | 0 | 0 | 0 | 0 | 0 | 0 | 0 | 0 | 0 | 0 | 0 | 0.588 | 0 | 882 | 108
|  | 94.59 | 0 | 0 | 0 | 0 | 0 | 0 | 0 | 5.41 | 0 | 0 | 0 | 0 | 0 | 0 | 0 | 0 | 0 | 0 | 0 | 0 | 0 | 1 | 0 | 0 | 0 | 0 | 0 | 0 | 0 | 0 | 0 | 0 | 0 | 0 | 0 | 0 | 0 | 0 | 0 | 0 | 0 | 0 | 1.5148 | 0 | 882 | 78.5
|  | 91.67 | 0 | 0 | 0 | 0 | 0 | 0 | 0 | 8.33 | 0 | 0 | 0 | 0 | 0 | 0 | 0 | 0 | 0 | 0 | 0 | 0 | 0 | 1 | 0 | 0 | 0 | 0 | 0 | 0 | 0 | 0 | 0 | 0 | 0 | 0 | 0 | 0 | 0 | 0 | 0 | 0 | 0 | 0 | 2.3324 | 0 | 882 | 66.5
|  | 90.45 | 0 | 0 | 0 | 0 | 0 | 0 | 0 | 9.55 | 0 | 0 | 0 | 0 | 0 | 0 | 0 | 0 | 0 | 0 | 0 | 0 | 0 | 1 | 0 | 0 | 0 | 0 | 0 | 0 | 0 | 0 | 0 | 0 | 0 | 0 | 0 | 0 | 0 | 0 | 0 | 0 | 0 | 0 | 2.674 | 0 | 882 | 66
|  | 88.59 | 0 | 0 | 0 | 0 | 0 | 0 | 0 | 11.41 | 0 | 0 | 0 | 0 | 0 | 0 | 0 | 0 | 0 | 0 | 0 | 0 | 0 | 1 | 0 | 0 | 0 | 0 | 0 | 0 | 0 | 0 | 0 | 0 | 0 | 0 | 0 | 0 | 0 | 0 | 0 | 0 | 0 | 0 | 3.1948 | 0 | 882 | 78.5
|  | 81.91 | 0 | 0 | 0 | 0 | 0 | 0 | 0 | 18.09 | 0 | 0 | 0 | 0 | 0 | 0 | 0 | 0 | 0 | 0 | 0 | 0 | 0 | 1 | 0 | 0 | 0 | 0 | 0 | 0 | 0 | 0 | 0 | 0 | 0 | 0 | 0 | 0 | 0 | 0 | 0 | 0 | 0 | 0 | 5.0652 | 0 | 882 | 93.5
|  | 74.43 | 0 | 0 | 0 | 0 | 0 | 0 | 0 | 25.57 | 0 | 0 | 0 | 0 | 0 | 0 | 0 | 0 | 0 | 0 | 0 | 0 | 0 | 1 | 0 | 0 | 0 | 0 | 0 | 0 | 0 | 0 | 0 | 0 | 0 | 0 | 0 | 0 | 0 | 0 | 0 | 0 | 0 | 0 | 7.1596 | 0 | 882 | 67
|  | 70.35 | 0 | 0 | 0 | 0 | 0 | 0 | 0 | 29.65 | 0 | 0 | 0 | 0 | 0 | 0 | 0 | 0 | 0 | 0 | 0 | 0 | 0 | 1 | 0 | 0 | 0 | 0 | 0 | 0 | 0 | 0 | 0 | 0 | 0 | 0 | 0 | 0 | 0 | 0 | 0 | 0 | 0 | 0 | 8.302 | 0 | 882 | 67.5
|  | 66 | 0 | 0 | 0 | 0 | 0 | 0 | 0 | 34 | 0 | 0 | 0 | 0 | 0 | 0 | 0 | 0 | 0 | 0 | 0 | 0 | 0 | 1 | 0 | 0 | 0 | 0 | 0 | 0 | 0 | 0 | 0 | 0 | 0 | 0 | 0 | 0 | 0 | 0 | 0 | 0 | 0 | 0 | 9.52 | 0 | 882 | 74.5
|  | 56.41 | 0 | 0 | 0 | 0 | 0 | 0 | 0 | 43.59 | 0 | 0 | 0 | 0 | 0 | 0 | 0 | 0 | 0 | 0 | 0 | 0 | 0 | 1 | 0 | 0 | 0 | 0 | 0 | 0 | 0 | 0 | 0 | 0 | 0 | 0 | 0 | 0 | 0 | 0 | 0 | 0 | 0 | 0 | 12.2052 | 0 | 882 | 84
|  | 77.53 | 0 | 0 | 0 | 0 | 0 | 0 | 0 | 22.47 | 0 | 0 | 0 | 0 | 0 | 0 | 0 | 0 | 0 | 0 | 0 | 0 | 0 | 1 | 0 | 0 | 0 | 0 | 0 | 0 | 0 | 0 | 0 | 0 | 0 | 0 | 0 | 0 | 0 | 0 | 0 | 0 | 0 | 0 | 6.2916 | 0 | 882 | 72
|  | 74.43 | 0 | 0 | 0 | 0 | 0 | 0 | 0 | 25.57 | 0 | 0 | 0 | 0 | 0 | 0 | 0 | 0 | 0 | 0 | 0 | 0 | 0 | 1 | 0 | 0 | 0 | 0 | 0 | 0 | 0 | 0 | 0 | 0 | 0 | 0 | 0 | 0 | 0 | 0 | 0 | 0 | 0 | 0 | 7.1596 | 0 | 882 | 61
|  | 72.83 | 0 | 0 | 0 | 0 | 0 | 0 | 0 | 27.17 | 0 | 0 | 0 | 0 | 0 | 0 | 0 | 0 | 0 | 0 | 0 | 0 | 0 | 1 | 0 | 0 | 0 | 0 | 0 | 0 | 0 | 0 | 0 | 0 | 0 | 0 | 0 | 0 | 0 | 0 | 0 | 0 | 0 | 0 | 7.6076 | 0 | 882 | 62
|  | 70.25 | 0 | 0 | 0 | 0 | 0 | 0 | 0 | 29.75 | 0 | 0 | 0 | 0 | 0 | 0 | 0 | 0 | 0 | 0 | 0 | 0 | 0 | 1 | 0 | 0 | 0 | 0 | 0 | 0 | 0 | 0 | 0 | 0 | 0 | 0 | 0 | 0 | 0 | 0 | 0 | 0 | 0 | 0 | 8.33 | 0 | 882 | 65
|  | 70.18 | 0 | 0 | 0 | 0 | 0 | 0 | 0 | 29.82 | 0 | 0 | 0 | 0 | 0 | 0 | 0 | 0 | 0 | 0 | 0 | 0 | 0 | 1 | 0 | 0 | 0 | 0 | 0 | 0 | 0 | 0 | 0 | 0 | 0 | 0 | 0 | 0 | 0 | 0 | 0 | 0 | 0 | 0 | 8.3496 | 0 | 882 | 64.3
|  | 80 | 0 | 0 | 0 | 0 | 0 | 0 | 0 | 20 | 0 | 0 | 0 | 0 | 0 | 0 | 0 | 0 | 0 | 0 | 0 | 0 | 0 | 1 | 0 | 0 | 0 | 0 | 0 | 0 | 0 | 0 | 0 | 0 | 0 | 0 | 0 | 0 | 0 | 0 | 0 | 0 | 0 | 0 | 5.6 | 0 | 882 | 61.4
|  | 74.49 | 0 | 0 | 0 | 0 | 0 | 0 | 0 | 25.51 | 0 | 0 | 0 | 0 | 0 | 0 | 0 | 0 | 0 | 0 | 0 | 0 | 0 | 1 | 0 | 0 | 0 | 0 | 0 | 0 | 0 | 0 | 0 | 0 | 0 | 0 | 0 | 0 | 0 | 0 | 0 | 0 | 0 | 0 | 7.1428 | 0 | 882 | 65
|  | 43.59 | 0 | 0 | 0 | 0 | 0 | 0 | 0 | 56.41 | 0 | 0 | 0 | 0 | 0 | 0 | 0 | 0 | 0 | 0 | 0 | 0 | 0 | 1 | 0 | 0 | 0 | 0 | 0 | 0 | 0 | 0 | 0 | 0 | 0 | 0 | 0 | 0 | 0 | 0 | 0 | 0 | 0 | 0 | 15.7948 | 0 | 882 | 54
|  | 73 | 0 | 0 | 0 | 0 | 0 | 0 | 0 | 27 | 0 | 0 | 0 | 0 | 0 | 0 | 0 | 0 | 0 | 0 | 0 | 0 | 0 | 1 | 0 | 0 | 0 | 0 | 0 | 0 | 0 | 0 | 0 | 0 | 0 | 0 | 0 | 0 | 0 | 0 | 0 | 0 | 0 | 0 | 7.56 | 0 | 882 | 67.1
|  | 72.74 | 0 | 0 | 0 | 0 | 0 | 0 | 0 | 27.26 | 0 | 0 | 0 | 0 | 0 | 0 | 0 | 0 | 0 | 0 | 0 | 0 | 0 | 1 | 0 | 0 | 0 | 0 | 0 | 0 | 0 | 0 | 0 | 0 | 0 | 0 | 0 | 0 | 0 | 0 | 0 | 0 | 0 | 0 | 7.6328 | 0 | 882 | 55
|  | 76.85 | 0 | 0 | 0 | 0 | 0 | 0 | 0 | 23.15 | 0 | 0 | 0 | 0 | 0 | 0 | 0 | 0 | 0 | 0 | 0 | 0 | 0 | 1 | 0 | 0 | 0 | 0 | 0 | 0 | 0 | 0 | 0 | 0 | 0 | 0 | 0 | 0 | 0 | 0 | 0 | 0 | 0 | 0 | 6.482 | 0 | 882 | 65
|  | 71.18 | 0 | 0 | 0 | 0 | 0 | 0 | 0 | 28.82 | 0 | 0 | 0 | 0 | 0 | 0 | 0 | 0 | 0 | 0 | 0 | 0 | 0 | 1 | 0 | 0 | 0 | 0 | 0 | 0 | 0 | 0 | 0 | 0 | 0 | 0 | 0 | 0 | 0 | 0 | 0 | 0 | 0 | 0 | 8.0696 | 0 | 882 | 62
|  | 78.28 | 0 | 0 | 0 | 0 | 0 | 0 | 0 | 21.72 | 0 | 0 | 0 | 0 | 0 | 0 | 0 | 0 | 0 | 0 | 0 | 0 | 0 | 1 | 0 | 0 | 0 | 0 | 0 | 0 | 0 | 0 | 0 | 0 | 0 | 0 | 0 | 0 | 0 | 0 | 0 | 0 | 0 | 0 | 6.0816 | 0 | 882 | 69
|  | 76.85 | 0 | 0 | 0 | 0 | 0 | 0 | 0 | 23.15 | 0 | 0 | 0 | 0 | 0 | 0 | 0 | 0 | 0 | 0 | 0 | 0 | 0 | 1 | 0 | 0 | 0 | 0 | 0 | 0 | 0 | 0 | 0 | 0 | 0 | 0 | 0 | 0 | 0 | 0 | 0 | 0 | 0 | 0 | 6.482 | 0 | 882 | 65
|  | 70 | 0 | 0 | 0 | 0 | 0 | 0 | 0 | 0 | 0 | 0 | 0 | 30 | 0 | 0 | 0 | 0 | 0 | 0 | 0 | 0 | 0 | 1 | 0 | 0 | 0 | 950 | 1 | 1 | 0 | 0 | 0 | 0 | 0 | 0 | 0 | 0 | 0 | 0 | 0 | 0 | 0 | 0 | 6.6 | 0 | 882 |  |  | 587 | 20.97 |  |  | Decomposition of martensite α″ during aging treatments and resulting mechanical properties of Ti−Ta alloys
|  | 70 | 0 | 0 | 0 | 0 | 0 | 0 | 0 | 0 | 0 | 0 | 0 | 30 | 0 | 0 | 0 | 0 | 0 | 0 | 0 | 0 | 0 | 1 | 0 | 0 | 0 | 950 | 1 | 1 | 0 | 0 | 500 | 72 | 1 | 0 | 0 | 0 | 0 | 0 | 0 | 0 | 0 | 0 | 6.6 | 0 | 882 |  |  | 891 | 9.32 |  |  | Decomposition of martensite α″ during aging treatments and resulting mechanical properties of Ti−Ta alloys
|  | 70 | 0 | 0 | 0 | 0 | 0 | 0 | 0 | 0 | 0 | 0 | 0 | 30 | 0 | 0 | 0 | 0 | 0 | 0 | 0 | 0 | 0 | 1 | 0 | 0 | 0 | 950 | 1 | 1 | 0 | 0 | 600 | 72 | 1 | 0 | 0 | 0 | 0 | 0 | 0 | 0 | 0 | 0 | 6.6 | 0 | 882 |  |  | 761 | 11.93 |  |  | Decomposition of martensite α″ during aging treatments and resulting mechanical properties of Ti−Ta alloys
|  | 50 | 0 | 0 | 0 | 0 | 0 | 0 | 0 | 0 | 0 | 0 | 0 | 50 | 0 | 0 | 0 | 0 | 0 | 0 | 0 | 0 | 0 | 1 | 0 | 0 | 0 | 950 | 1 | 1 | 0 | 0 | 0 | 0 | 0 | 0 | 0 | 0 | 0 | 0 | 0 | 0 | 0 | 0 | 11 | 0 | 882 |  |  | 582 | 22.97 |  |  | Decomposition of martensite α″ during aging treatments and resulting mechanical properties of Ti−Ta alloys
|  | 50 | 0 | 0 | 0 | 0 | 0 | 0 | 0 | 0 | 0 | 0 | 0 | 50 | 0 | 0 | 0 | 0 | 0 | 0 | 0 | 0 | 0 | 1 | 0 | 0 | 0 | 950 | 1 | 1 | 0 | 0 | 500 | 72 | 1 | 0 | 0 | 0 | 0 | 0 | 0 | 0 | 0 | 0 | 11 | 0 | 882 |  |  | 1029 | 10.38 |  |  | Decomposition of martensite α″ during aging treatments and resulting mechanical properties of Ti−Ta alloys
|  | 50 | 0 | 0 | 0 | 0 | 0 | 0 | 0 | 0 | 0 | 0 | 0 | 50 | 0 | 0 | 0 | 0 | 0 | 0 | 0 | 0 | 0 | 1 | 0 | 0 | 0 | 950 | 1 | 1 | 0 | 0 | 600 | 72 | 1 | 0 | 0 | 0 | 0 | 0 | 0 | 0 | 0 | 0 | 11 | 0 | 882 |  |  | 988 | 10.63 |  |  | Decomposition of martensite α″ during aging treatments and resulting mechanical properties of Ti−Ta alloys
|  | 97.14 | 0 | 0 | 0 | 0 | 0 | 0 | 0 | 0 | 0 | 0 | 0 | 2.86 | 0 | 0 | 0 | 0 | 0 | 0 | 1 | 0 | 0 | 0 | 1 | 0 | 0 | 0 | 0 | 1 | 0 | 0 | 0 | 0 | 0 | 0 | 0 | 0 | 0 | 0 | 0 | 0 | 0 | 0 | 0.6292 | 0 | 882 | 100 | 396 |  |  |  |  | A compilation of experimental dataon the mechanical properties and microstructural features of Ti-alloys
|  | 89.82 | 0 | 0 | 0 | 0 | 0 | 0 | 0 | 0 | 0 | 0 | 0 | 10.18 | 0 | 0 | 0 | 0 | 0 | 0 | 1 | 0 | 0 | 0 | 1 | 0 | 0 | 0 | 0 | 1 | 0 | 0 | 0 | 0 | 0 | 0 | 0 | 0 | 0 | 0 | 0 | 0 | 0 | 0 | 2.2396 | 0 | 882 | 69 | 441 |  |  |  |  | A compilation of experimental dataon the mechanical properties and microstructural features of Ti-alloys
|  | 79.08 | 0 | 0 | 0 | 0 | 0 | 0 | 0 | 0 | 0 | 0 | 0 | 20.92 | 0 | 0 | 0 | 0 | 0 | 0 | 1 | 0 | 0 | 0 | 1 | 0 | 0 | 0 | 0 | 1 | 0 | 0 | 0 | 0 | 0 | 0 | 0 | 0 | 0 | 0 | 0 | 0 | 0 | 0 | 4.6024 | 0 | 882 | 88 | 379 |  |  |  |  | A compilation of experimental dataon the mechanical properties and microstructural features of Ti-alloys
|  | 61.83 | 0 | 0 | 0 | 0 | 0 | 0 | 0 | 0 | 0 | 0 | 0 | 38.17 | 0 | 0 | 0 | 0 | 0 | 0 | 1 | 0 | 0 | 0 | 1 | 0 | 0 | 0 | 0 | 1 | 0 | 0 | 0 | 0 | 0 | 0 | 0 | 0 | 0 | 0 | 0 | 0 | 0 | 0 | 8.3974 | 0 | 882 | 67 | 373 |  |  |  |  | A compilation of experimental dataon the mechanical properties and microstructural features of Ti-alloys
|  | 86.02 | 0 | 0 | 0 | 0 | 0 | 0 | 0 | 0 | 13.98 | 0 | 0 | 0 | 0 | 0 | 0 | 0 | 0 | 0 | 0 | 0 | 0 | 1 | 0 | 0 | 0 | 900 | 0.0167 | 1 | 0 | 0 | 0 | 0 | 0 | 0 | 0 | 0 | 0 | 0 | 0 | 0 | 0 | 0 | 13.98 | 0 | 749.19 |  |  | 1153 | 8.18 |  |  | Effect of Solution Treatment Time on Structure and Mechanical Properties of Fast-Cooled Ti–7.5Mo Alloy
|  | 86.02 | 0 | 0 | 0 | 0 | 0 | 0 | 0 | 0 | 13.98 | 0 | 0 | 0 | 0 | 0 | 0 | 0 | 0 | 0 | 0 | 0 | 0 | 1 | 0 | 0 | 0 | 900 | 0.05 | 1 | 0 | 0 | 0 | 0 | 0 | 0 | 0 | 0 | 0 | 0 | 0 | 0 | 0 | 0 | 13.98 | 0 | 749.19 |  |  | 938 | 27.2 |  |  | Effect of Solution Treatment Time on Structure and Mechanical Properties of Fast-Cooled Ti–7.5Mo Alloy
|  | 86.02 | 0 | 0 | 0 | 0 | 0 | 0 | 0 | 0 | 13.98 | 0 | 0 | 0 | 0 | 0 | 0 | 0 | 0 | 0 | 0 | 0 | 0 | 1 | 0 | 0 | 0 | 900 | 0.083 | 1 | 0 | 0 | 0 | 0 | 0 | 0 | 0 | 0 | 0 | 0 | 0 | 0 | 0 | 0 | 13.98 | 0 | 749.19 |  |  | 924 | 28.2 |  |  | Effect of Solution Treatment Time on Structure and Mechanical Properties of Fast-Cooled Ti–7.5Mo Alloy
|  | 86.02 | 0 | 0 | 0 | 0 | 0 | 0 | 0 | 0 | 13.98 | 0 | 0 | 0 | 0 | 0 | 0 | 0 | 0 | 0 | 0 | 0 | 0 | 1 | 0 | 0 | 0 | 900 | 0.167 | 1 | 0 | 0 | 0 | 0 | 0 | 0 | 0 | 0 | 0 | 0 | 0 | 0 | 0 | 0 | 13.98 | 0 | 749.19 |  |  | 921 | 21.78 |  |  | Effect of Solution Treatment Time on Structure and Mechanical Properties of Fast-Cooled Ti–7.5Mo Alloy
|  | 86.02 | 0 | 0 | 0 | 0 | 0 | 0 | 0 | 0 | 13.98 | 0 | 0 | 0 | 0 | 0 | 0 | 0 | 0 | 0 | 0 | 0 | 0 | 1 | 0 | 0 | 0 | 900 | 0.5 | 1 | 0 | 0 | 0 | 0 | 0 | 0 | 0 | 0 | 0 | 0 | 0 | 0 | 0 | 0 | 13.98 | 0 | 749.19 |  |  | 940 | 17.4 |  |  | Effect of Solution Treatment Time on Structure and Mechanical Properties of Fast-Cooled Ti–7.5Mo Alloy
|  | 85 | 0 | 0 | 0 | 0 | 0 | 0 | 0 | 0 | 15 | 0 | 0 | 0 | 0 | 0 | 0 | 0 | 0 | 0 | 1 | 1000 | 70 | 0 | 1 | 0 | 0 | 850 | 1 | 1 | 0 | 0 | 0 | 0 | 0 | 0 | 0 | 0 | 0 | 0 | 0 | 0 | 0 | 0 | 15 | 0 | 739.5 |  |  | 669 | 45.52 |  |  | Beta type Ti–Mo alloys with changeable Young’s modulus for spinal fixation applications
|  | 84 | 0 | 0 | 0 | 0 | 0 | 0 | 0 | 0 | 16 | 0 | 0 | 0 | 0 | 0 | 0 | 0 | 0 | 0 | 1 | 1000 | 70 | 0 | 1 | 0 | 0 | 850 | 1 | 1 | 0 | 0 | 0 | 0 | 0 | 0 | 0 | 0 | 0 | 0 | 0 | 0 | 0 | 0 | 16 | 0 | 730 |  |  | 687 | 38.42 |  |  | Beta type Ti–Mo alloys with changeable Young’s modulus for spinal fixation applications
|  | 83 | 0 | 0 | 0 | 0 | 0 | 0 | 0 | 0 | 17 | 0 | 0 | 0 | 0 | 0 | 0 | 0 | 0 | 0 | 1 | 1000 | 70 | 0 | 1 | 0 | 0 | 850 | 1 | 1 | 0 | 0 | 0 | 0 | 0 | 0 | 0 | 0 | 0 | 0 | 0 | 0 | 0 | 0 | 17 | 0 | 720.5 |  |  | 722 | 23.86 |  |  | Beta type Ti–Mo alloys with changeable Young’s modulus for spinal fixation applications
|  | 82 | 0 | 0 | 0 | 0 | 0 | 0 | 0 | 0 | 18 | 0 | 0 | 0 | 0 | 0 | 0 | 0 | 0 | 0 | 1 | 1000 | 70 | 0 | 1 | 0 | 0 | 850 | 1 | 1 | 0 | 0 | 0 | 0 | 0 | 0 | 0 | 0 | 0 | 0 | 0 | 0 | 0 | 0 | 18 | 0 | 711 |  |  | 778 | 15.5 |  |  | Beta type Ti–Mo alloys with changeable Young’s modulus for spinal fixation applications
|  | 92.5 | 0 | 0 | 0 | 0 | 0 | 0 | 0 | 0 | 7.5 | 0 | 0 | 0 | 0 | 0 | 0 | 0 | 0 | 0 | 1 | 0 | 0 | 0 | 1 | 0 | 0 | 0 | 0 | 0 | 0 | 0 | 0 | 0 | 0 | 0 | 0 | 0 | 0 | 0 | 0 | 0 | 0 | 0 | 7.5 | 0 | 810.75 | 70 | 737 | 1019 | 16 |  |  | A comparison of tensile properties and corrosion behavior of cast Ti<a8>C7.5Mo with c.p. Ti, Ti<a8>C15Mo and Ti<a8>C6Al<a8>C4V alloys
|  | 85 | 0 | 0 | 0 | 0 | 0 | 0 | 0 | 0 | 15 | 0 | 0 | 0 | 0 | 0 | 0 | 0 | 0 | 0 | 1 | 0 | 0 | 0 | 1 | 0 | 0 | 0 | 0 | 0 | 0 | 0 | 0 | 0 | 0 | 0 | 0 | 0 | 0 | 0 | 0 | 0 | 0 | 0 | 15 | 0 | 739.5 | 84 | 745 | 921 | 25 |  |  | A comparison of tensile properties and corrosion behavior of cast Ti<a8>C7.5Mo with c.p. Ti, Ti<a8>C15Mo and Ti<a8>C6Al<a8>C5V alloys
|  | 92 | 0 | 0 | 0 | 0 | 0 | 0 | 0 | 0 | 8 | 0 | 0 | 0 | 0 | 0 | 0 | 0 | 0 | 0 | 1 | 20 | 94 | 0 | 1 | 0 | 0 | 900 | 0.5 | 1 | 0 | 0 | 0 | 0 | 0 | 0 | 0 | 0 | 0 | 0 | 0 | 0 | 0 | 0 | 8 | 0 | 806 | 58.6 | 322 | 743 | 31.71 |  |  | Superelastic metastable Ti-Mo-Sn alloys with high elastic admissible strain for potential bio-implant applications
|  | 89.8 | 0 | 0 | 0 | 0 | 0 | 0 | 0 | 0 | 10.2 | 0 | 0 | 0 | 0 | 0 | 0 | 0 | 0 | 0 | 1 | 0 | 0 | 0 | 1 | 0 | 0 | 0 | 0 | 0 | 0 | 0 | 0 | 0 | 0 | 0 | 0 | 0 | 0 | 0 | 0 | 0 | 0 | 0 | 10.2 | 0 | 785.1 |  | 741.07 | 662.99 | 0.71 | 113 |  | The effect of molybdenum content on the microstructural evolution and tensile properties of as-cast Ti-Mo alloys
|  | 89.17 | 0 | 0 | 0 | 0 | 0 | 0 | 0 | 0 | 10.83 | 0 | 0 | 0 | 0 | 0 | 0 | 0 | 0 | 0 | 1 | 0 | 0 | 0 | 1 | 0 | 0 | 0 | 0 | 0 | 0 | 0 | 0 | 0 | 0 | 0 | 0 | 0 | 0 | 0 | 0 | 0 | 0 | 0 | 10.83 | 0 | 779.115 |  |  | 885.45 | 0.35 | 105.17 |  | The effect of molybdenum content on the microstructural evolution and tensile properties of as-cast Ti-Mo alloys
|  | 87.11 | 0 | 0 | 0 | 0 | 0 | 0 | 0 | 0 | 12.89 | 0 | 0 | 0 | 0 | 0 | 0 | 0 | 0 | 0 | 1 | 0 | 0 | 0 | 1 | 0 | 0 | 0 | 0 | 0 | 0 | 0 | 0 | 0 | 0 | 0 | 0 | 0 | 0 | 0 | 0 | 0 | 0 | 0 | 12.89 | 0 | 759.545 |  |  | 643.1 | 0.09 | 104.47 | 10.1016/j.msea.2004.05.084 | The effect of molybdenum content on the microstructural evolution and tensile properties of as-cast Ti-Mo alloys
|  | 84.95 | 0 | 0 | 0 | 0 | 0 | 0 | 0 | 0 | 15.05 | 0 | 0 | 0 | 0 | 0 | 0 | 0 | 0 | 0 | 1 | 0 | 0 | 0 | 1 | 0 | 0 | 0 | 0 | 0 | 0 | 0 | 0 | 0 | 0 | 0 | 0 | 0 | 0 | 0 | 0 | 0 | 0 | 0 | 15.05 | 0 | 739.025 |  | 542.47 | 593.48 | 0.14 | 70.48 | 10.1016/j.msea.2004.05.084 | The effect of molybdenum content on the microstructural evolution and tensile properties of as-cast Ti-Mo alloys
|  | 85 | 0 | 0 | 0 | 0 | 0 | 0 | 0 | 0 | 15 | 0 | 0 | 0 | 0 | 0 | 0 | 0 | 0 | 0 | 1 | 1000 | 70 | 0 | 1 | 0 | 0 | 850 | 1 | 1 | 0 | 0 | 0 | 0 | 0 | 0 | 0 | 0 | 0 | 0 | 0 | 0 | 0 | 0 | 15 | 0 | 739.5 |  |  | 669 | 45.57 |  | 10.1016/j.msea.2004.05.084 | Beta type Ti<a8>CMo alloys with changeable Young<a1><af>s modulus for spinal fixation applications
|  | 84 | 0 | 0 | 0 | 0 | 0 | 0 | 0 | 0 | 16 | 0 | 0 | 0 | 0 | 0 | 0 | 0 | 0 | 0 | 1 | 1000 | 70 | 0 | 1 | 0 | 0 | 850 | 1 | 1 | 0 | 0 | 0 | 0 | 0 | 0 | 0 | 0 | 0 | 0 | 0 | 0 | 0 | 0 | 16 | 0 | 730 |  |  | 687 | 38.55 |  | 10.1016/j.msea.2004.05.084 | Beta type Ti<a8>CMo alloys with changeable Young<a2><af>s modulus for spinal fixation applications
|  | 83 | 0 | 0 | 0 | 0 | 0 | 0 | 0 | 0 | 17 | 0 | 0 | 0 | 0 | 0 | 0 | 0 | 0 | 0 | 1 | 1000 | 70 | 0 | 1 | 0 | 0 | 850 | 1 | 1 | 0 | 0 | 0 | 0 | 0 | 0 | 0 | 0 | 0 | 0 | 0 | 0 | 0 | 0 | 17 | 0 | 720.5 |  |  | 722 | 23.82 |  | 10.1016/j.msea.2004.05.084 | Beta type Ti<a8>CMo alloys with changeable Young<a3><af>s modulus for spinal fixation applications
|  | 82 | 0 | 0 | 0 | 0 | 0 | 0 | 0 | 0 | 18 | 0 | 0 | 0 | 0 | 0 | 0 | 0 | 0 | 0 | 1 | 1000 | 70 | 0 | 1 | 0 | 0 | 850 | 1 | 1 | 0 | 0 | 0 | 0 | 0 | 0 | 0 | 0 | 0 | 0 | 0 | 0 | 0 | 0 | 18 | 0 | 711 |  |  | 778 | 15.54 |  | 10.1016/j.msea.2004.05.084 | Beta type Ti<a8>CMo alloys with changeable Young<a4><af>s modulus for spinal fixation applications
|  | 95.35 | 0 | 0 | 0 | 0 | 0 | 0 | 0 | 0 | 4.65 | 0 | 0 | 0 | 0 | 0 | 0 | 0 | 0 | 0 | 1 | 0 | 0 | 0 | 1 | 0 | 0 | 0 | 0 | 1 | 0 | 0 | 0 | 0 | 0 | 0 | 0 | 0 | 0 | 0 | 0 | 0 | 0 | 0 | 4.65 | 0 | 837.825 | 91 | 537 |  |  |  |  | A compilation of experimental dataon the mechanical properties and microstructural features of Ti-alloys
|  | 94.61 | 0 | 0 | 0 | 0 | 0 | 0 | 0 | 0 | 5.39 | 0 | 0 | 0 | 0 | 0 | 0 | 0 | 0 | 0 | 1 | 0 | 0 | 0 | 1 | 0 | 0 | 0 | 0 | 1 | 0 | 0 | 0 | 0 | 0 | 0 | 0 | 0 | 0 | 0 | 0 | 0 | 0 | 0 | 5.39 | 0 | 830.795 | 93 | 731 |  |  |  |  | A compilation of experimental dataon the mechanical properties and microstructural features of Ti-alloys
|  | 89.24 | 0 | 0 | 0 | 0 | 0 | 0 | 0 | 0 | 10.76 | 0 | 0 | 0 | 0 | 0 | 0 | 0 | 0 | 0 | 1 | 0 | 0 | 0 | 1 | 0 | 0 | 0 | 0 | 1 | 0 | 0 | 0 | 0 | 0 | 0 | 0 | 0 | 0 | 0 | 0 | 0 | 0 | 0 | 10.76 | 0 | 779.78 | 75 | 823 |  |  |  |  | A compilation of experimental dataon the mechanical properties and microstructural features of Ti-alloys
|  | 94.75 | 0 | 0 | 0 | 0 | 0 | 0 | 0 | 0 | 5.25 | 0 | 0 | 0 | 0 | 0 | 0 | 0 | 0 | 0 | 1 | 0 | 0 | 0 | 1 | 0 | 0 | 0 | 0 | 0 | 0 | 1 | 0 | 0 | 0 | 0 | 0 | 0 | 0 | 0 | 0 | 0 | 0 | 0 | 5.25 | 0 | 832.125 | 77.6 | 862 |  |  |  | 10.1002/adem.201300281 | A compilation of experimental dataon the mechanical properties and microstructural features of Ti-alloys
|  | 93.63 | 0 | 0 | 0 | 0 | 0 | 0 | 0 | 0 | 6.37 | 0 | 0 | 0 | 0 | 0 | 0 | 0 | 0 | 0 | 1 | 0 | 0 | 0 | 1 | 0 | 0 | 0 | 0 | 1 | 0 | 0 | 0 | 0 | 0 | 0 | 0 | 0 | 0 | 0 | 0 | 0 | 0 | 0 | 6.37 | 0 | 821.485 | 90 | 550 |  |  |  | 10.1002/adem.201300281 | A compilation of experimental dataon the mechanical properties and microstructural features of Ti-alloys
|  | 93.75 | 0 | 0 | 0 | 0 | 0 | 0 | 0 | 0 | 6.25 | 0 | 0 | 0 | 0 | 0 | 0 | 0 | 0 | 0 | 0 | 0 | 0 | 1 | 0 | 0 | 0 | 0 | 0 | 0 | 0 | 0 | 0 | 0 | 0 | 0 | 0 | 0 | 0 | 0 | 0 | 0 | 0 | 0 | 6.25 | 0 | 822.625 | 116 |  |  |  |  | 10.1002/adem.201300281
|  | 91.9 | 0 | 0 | 0 | 0 | 0 | 0 | 0 | 0 | 8.1 | 0 | 0 | 0 | 0 | 0 | 0 | 0 | 0 | 0 | 0 | 0 | 0 | 1 | 0 | 0 | 0 | 0 | 0 | 0 | 0 | 0 | 0 | 0 | 0 | 0 | 0 | 0 | 0 | 0 | 0 | 0 | 0 | 0 | 8.1 | 0 | 805.05 | 78 |  |  |  |  | 10.1002/adem.201300281
|  | 77.8 | 0 | 0 | 0 | 0 | 0 | 0 | 0 | 0 | 22.2 | 0 | 0 | 0 | 0 | 0 | 0 | 0 | 0 | 0 | 0 | 0 | 0 | 1 | 0 | 0 | 0 | 0 | 0 | 0 | 0 | 0 | 0 | 0 | 0 | 0 | 0 | 0 | 0 | 0 | 0 | 0 | 0 | 0 | 22.2 | 0 | 671.1 | 99 |  |  |  |  | 10.1002/adem.201300281
|  | 88.2 | 0 | 0 | 0 | 0 | 0 | 0 | 0 | 0 | 11.8 | 0 | 0 | 0 | 0 | 0 | 0 | 0 | 0 | 0 | 0 | 0 | 0 | 1 | 0 | 0 | 0 | 0 | 0 | 0 | 0 | 0 | 0 | 0 | 0 | 0 | 0 | 0 | 0 | 0 | 0 | 0 | 0 | 0 | 11.8 | 0 | 769.9 | 116 |  |  |  |  | 10.1016/j.actbio.2012.02.004
|  | 96.11 | 0 | 0 | 0 | 0 | 0 | 0 | 0 | 0 | 3.89 | 0 | 0 | 0 | 0 | 0 | 0 | 0 | 0 | 0 | 0 | 0 | 0 | 1 | 0 | 0 | 0 | 0 | 0 | 0 | 0 | 0 | 0 | 0 | 0 | 0 | 0 | 0 | 0 | 0 | 0 | 0 | 0 | 0 | 3.89 | 0 | 845.045 | 70 |  |  |  |  | 10.1016/j.actbio.2012.02.004
|  | 91.91 | 0 | 0 | 0 | 0 | 0 | 0 | 0 | 0 | 8.09 | 0 | 0 | 0 | 0 | 0 | 0 | 0 | 0 | 0 | 0 | 0 | 0 | 1 | 0 | 0 | 0 | 0 | 0 | 0 | 0 | 0 | 0 | 0 | 0 | 0 | 0 | 0 | 0 | 0 | 0 | 0 | 0 | 0 | 8.09 | 0 | 805.145 | 84 |  |  |  |  | 10.1016/j.actbio.2012.02.004
|  | 96.8 | 0 | 0 | 0 | 0 | 0 | 0 | 0 | 0 | 3.2 | 0 | 0 | 0 | 0 | 0 | 0 | 0 | 0 | 0 | 0 | 0 | 0 | 1 | 0 | 0 | 0 | 0 | 0 | 0 | 0 | 0 | 0 | 0 | 0 | 0 | 0 | 0 | 0 | 0 | 0 | 0 | 0 | 0 | 3.2 | 0 | 851.6 | 83.73 |  |  |  |  | 10.1016/j.actbio.2012.02.004
|  | 95.5 | 0 | 0 | 0 | 0 | 0 | 0 | 0 | 0 | 4.5 | 0 | 0 | 0 | 0 | 0 | 0 | 0 | 0 | 0 | 0 | 0 | 0 | 1 | 0 | 0 | 0 | 0 | 0 | 0 | 0 | 0 | 0 | 0 | 0 | 0 | 0 | 0 | 0 | 0 | 0 | 0 | 0 | 0 | 4.5 | 0 | 839.25 | 88.36 |  |  |  |  | 10.1016/j.jallcom.2007.10.054
|  | 94 | 0 | 0 | 0 | 0 | 0 | 0 | 0 | 0 | 6 | 0 | 0 | 0 | 0 | 0 | 0 | 0 | 0 | 0 | 0 | 0 | 0 | 1 | 0 | 0 | 0 | 0 | 0 | 0 | 0 | 0 | 0 | 0 | 0 | 0 | 0 | 0 | 0 | 0 | 0 | 0 | 0 | 0 | 6 | 0 | 825 | 111.7 |  |  |  |  | 10.1016/j.jallcom.2007.10.055
|  | 93 | 0 | 0 | 0 | 0 | 0 | 0 | 0 | 0 | 7 | 0 | 0 | 0 | 0 | 0 | 0 | 0 | 0 | 0 | 0 | 0 | 0 | 1 | 0 | 0 | 0 | 0 | 0 | 0 | 0 | 0 | 0 | 0 | 0 | 0 | 0 | 0 | 0 | 0 | 0 | 0 | 0 | 0 | 7 | 0 | 815.5 | 99.55 |  |  |  |  | 10.1016/j.jmst.2023.01.061
|  | 92 | 0 | 0 | 0 | 0 | 0 | 0 | 0 | 0 | 8 | 0 | 0 | 0 | 0 | 0 | 0 | 0 | 0 | 0 | 0 | 0 | 0 | 1 | 0 | 0 | 0 | 0 | 0 | 0 | 0 | 0 | 0 | 0 | 0 | 0 | 0 | 0 | 0 | 0 | 0 | 0 | 0 | 0 | 8 | 0 | 806 | 82.84 |  |  |  |  | 10.1016/j.mtcomm.2021.102347
|  | 88 | 0 | 0 | 0 | 0 | 0 | 0 | 0 | 0 | 12 | 0 | 0 | 0 | 0 | 0 | 0 | 0 | 0 | 0 | 0 | 0 | 0 | 1 | 0 | 0 | 0 | 0 | 0 | 0 | 0 | 0 | 0 | 0 | 0 | 0 | 0 | 0 | 0 | 0 | 0 | 0 | 0 | 0 | 12 | 0 | 768 | 89.7 |  |  |  |  | 10.1016/j.mtcomm.2021.102348
|  | 94.74 | 0 | 0 | 0 | 0 | 0 | 0 | 0 | 0 | 5.26 | 0 | 0 | 0 | 0 | 0 | 0 | 0 | 0 | 0 | 0 | 0 | 0 | 1 | 0 | 0 | 0 | 0 | 0 | 0 | 0 | 0 | 0 | 0 | 0 | 0 | 0 | 0 | 0 | 0 | 0 | 0 | 0 | 0 | 5.26 | 0 | 832.03 | 113 |  |  |  |  | 10.1016/j.mtcomm.2021.102349
|  | 94.29 | 0 | 0 | 0 | 0 | 0 | 0 | 0 | 0 | 5.71 | 0 | 0 | 0 | 0 | 0 | 0 | 0 | 0 | 0 | 0 | 0 | 0 | 1 | 0 | 0 | 0 | 0 | 0 | 0 | 0 | 0 | 0 | 0 | 0 | 0 | 0 | 0 | 0 | 0 | 0 | 0 | 0 | 0 | 5.71 | 0 | 827.755 | 105.17 |  |  |  |  | 10.1016/j.mtcomm.2021.102350
|  | 93.13 | 0 | 0 | 0 | 0 | 0 | 0 | 0 | 0 | 6.87 | 0 | 0 | 0 | 0 | 0 | 0 | 0 | 0 | 0 | 0 | 0 | 0 | 1 | 0 | 0 | 0 | 0 | 0 | 0 | 0 | 0 | 0 | 0 | 0 | 0 | 0 | 0 | 0 | 0 | 0 | 0 | 0 | 0 | 6.87 | 0 | 816.735 | 104.47 |  |  |  |  | 10.1016/j.actbio.2012.02.004
|  | 91.88 | 0 | 0 | 0 | 0 | 0 | 0 | 0 | 0 | 8.12 | 0 | 0 | 0 | 0 | 0 | 0 | 0 | 0 | 0 | 0 | 0 | 0 | 1 | 0 | 0 | 0 | 0 | 0 | 0 | 0 | 0 | 0 | 0 | 0 | 0 | 0 | 0 | 0 | 0 | 0 | 0 | 0 | 0 | 8.12 | 0 | 804.86 | 70.48 |  |  |  |  | 10.1016/j.actbio.2012.02.005
|  | 90 | 0 | 0 | 10 | 0 | 0 | 0 | 0 | 0 | 0 | 0 | 0 | 0 | 0 | 0 | 0 | 0 | 0 | 0 | 1 | 1000 | 70 | 0 | 1 | 0 | 0 | 850 | 1 | 1 | 0 | 0 | 0 | 0 | 0 | 0 | 0 | 0 | 0 | 0 | 0 | 0 | 0 | 0 | 16 | 0 | 761 |  |  | 863 | 18.97 |  | 10.1016/j.actbio.2012.02.006 | Optimization of Cr content of metastable β-type Ti–Cr alloys with changeable Young’s modulus for spinal fixation applications
|  | 89 | 0 | 0 | 11 | 0 | 0 | 0 | 0 | 0 | 0 | 0 | 0 | 0 | 0 | 0 | 0 | 0 | 0 | 0 | 1 | 1000 | 70 | 0 | 1 | 0 | 0 | 850 | 1 | 1 | 0 | 0 | 0 | 0 | 0 | 0 | 0 | 0 | 0 | 0 | 0 | 0 | 0 | 0 | 17.6 | 0 | 748.9 |  |  | 833 | 16.83 |  | 10.1016/j.actbio.2012.02.007 | Optimization of Cr content of metastable β-type Ti–Cr alloys with changeable Young’s modulus for spinal fixation applications
|  | 88 | 0 | 0 | 12 | 0 | 0 | 0 | 0 | 0 | 0 | 0 | 0 | 0 | 0 | 0 | 0 | 0 | 0 | 0 | 1 | 1000 | 70 | 0 | 1 | 0 | 0 | 850 | 1 | 1 | 0 | 0 | 0 | 0 | 0 | 0 | 0 | 0 | 0 | 0 | 0 | 0 | 0 | 0 | 19.2 | 0 | 736.8 |  |  | 753 | 13.27 |  |  | Optimization of Cr content of metastable β-type Ti–Cr alloys with changeable Young’s modulus for spinal fixation applications
|  | 87 | 0 | 0 | 13 | 0 | 0 | 0 | 0 | 0 | 0 | 0 | 0 | 0 | 0 | 0 | 0 | 0 | 0 | 0 | 1 | 1000 | 70 | 0 | 1 | 0 | 0 | 850 | 1 | 1 | 0 | 0 | 0 | 0 | 0 | 0 | 0 | 0 | 0 | 0 | 0 | 0 | 0 | 0 | 20.8 | 0 | 724.7 |  |  | 785 | 12.6 |  |  | Optimization of Cr content of metastable β-type Ti–Cr alloys with changeable Young’s modulus for spinal fixation applications
|  | 86 | 0 | 0 | 14 | 0 | 0 | 0 | 0 | 0 | 0 | 0 | 0 | 0 | 0 | 0 | 0 | 0 | 0 | 0 | 1 | 1000 | 70 | 0 | 1 | 0 | 0 | 850 | 1 | 1 | 0 | 0 | 0 | 0 | 0 | 0 | 0 | 0 | 0 | 0 | 0 | 0 | 0 | 0 | 22.4 | 0 | 712.6 |  |  | 789 | 13.52 |  |  | Optimization of Cr content of metastable β-type Ti–Cr alloys with changeable Young’s modulus for spinal fixation applications
|  | 88 | 0 | 0 | 12 | 0 | 0 | 0 | 0 | 0 | 0 | 0 | 0 | 0 | 0 | 0 | 0 | 0 | 0 | 0 | 1 | 1000 | 70 | 0 | 1 | 0 | 0 | 850 | 1 | 1 | 0 | 0 | 0 | 0 | 0 | 0 | 0 | 0 | 0 | 0 | 0 | 0 | 0 | 0 | 19.2 | 0 | 736.8 |  |  | 754 | 13.31 |  |  | Self-adjustment of Young's modulus in biomedical titanium alloys during orthopaedic operation
|  | 90 | 0 | 0 | 10 | 0 | 0 | 0 | 0 | 0 | 0 | 0 | 0 | 0 | 0 | 0 | 0 | 0 | 0 | 0 | 1 | 1000 | 70 | 0 | 1 | 0 | 0 | 850 | 1 | 1 | 0 | 0 | 0 | 0 | 0 | 0 | 0 | 0 | 0 | 0 | 0 | 0 | 0 | 0 | 16 | 0 | 761 |  |  | 863 | 18.99 |  |  | Optimization of Cr content of metastable <a6><c2>-type Ti<a8>CCr alloys with changeable Young<a1><af>s modulus for spinal fixation applications
|  | 89 | 0 | 0 | 11 | 0 | 0 | 0 | 0 | 0 | 0 | 0 | 0 | 0 | 0 | 0 | 0 | 0 | 0 | 0 | 1 | 1000 | 70 | 0 | 1 | 0 | 0 | 850 | 1 | 1 | 0 | 0 | 0 | 0 | 0 | 0 | 0 | 0 | 0 | 0 | 0 | 0 | 0 | 0 | 17.6 | 0 | 748.9 |  |  | 833 | 16.84 |  |  | Optimization of Cr content of metastable <a6><c2>-type Ti<a8>CCr alloys with changeable Young<a2><af>s modulus for spinal fixation applications
|  | 88 | 0 | 0 | 12 | 0 | 0 | 0 | 0 | 0 | 0 | 0 | 0 | 0 | 0 | 0 | 0 | 0 | 0 | 0 | 1 | 1000 | 70 | 0 | 1 | 0 | 0 | 850 | 1 | 1 | 0 | 0 | 0 | 0 | 0 | 0 | 0 | 0 | 0 | 0 | 0 | 0 | 0 | 0 | 19.2 | 0 | 736.8 |  |  | 753 | 13.29 |  |  | Optimization of Cr content of metastable <a6><c2>-type Ti<a8>CCr alloys with changeable Young<a3><af>s modulus for spinal fixation applications
|  | 87 | 0 | 0 | 13 | 0 | 0 | 0 | 0 | 0 | 0 | 0 | 0 | 0 | 0 | 0 | 0 | 0 | 0 | 0 | 1 | 1000 | 70 | 0 | 1 | 0 | 0 | 850 | 1 | 1 | 0 | 0 | 0 | 0 | 0 | 0 | 0 | 0 | 0 | 0 | 0 | 0 | 0 | 0 | 20.8 | 0 | 724.7 |  |  | 785 | 12.58 |  |  | Optimization of Cr content of metastable <a6><c2>-type Ti<a8>CCr alloys with changeable Young<a4><af>s modulus for spinal fixation applications
|  | 86 | 0 | 0 | 14 | 0 | 0 | 0 | 0 | 0 | 0 | 0 | 0 | 0 | 0 | 0 | 0 | 0 | 0 | 0 | 1 | 1000 | 70 | 0 | 1 | 0 | 0 | 850 | 1 | 1 | 0 | 0 | 0 | 0 | 0 | 0 | 0 | 0 | 0 | 0 | 0 | 0 | 0 | 0 | 22.4 | 0 | 712.6 |  |  | 789 | 13.49 |  |  | Optimization of Cr content of metastable <a6><c2>-type Ti<a8>CCr alloys with changeable Young<a5><af>s modulus for spinal fixation applications
|  | 94.129 | 5.73 | 0 | 0 | 0 | 0 | 0 | 0 | 0 | 0 | 0 | 0 | 0 | 0 | 0 | 0 | 0 | 0 | 0 | 0 | 0 | 0 | 1 | 0 | 0 | 0 | 1000 | 1 | 0 | 0 | 0 | 0 | 0 | 0 | 0 | 0 | 0 | 0 | 0 | 0 | 0 | 0 | 0 | -5.73 | 5.73 | 894.033 |  |  | 932 |  |  |  | Effects of oxygen content on Charpy impact properties and crack resistance of α titanium alloys
|  | 94.208 | 5.73 | 0 | 0 | 0 | 0 | 0 | 0 | 0 | 0 | 0 | 0 | 0 | 0 | 0 | 0 | 0 | 0 | 0 | 0 | 0 | 0 | 1 | 0 | 0 | 0 | 1000 | 1 | 0 | 0 | 0 | 0 | 0 | 0 | 0 | 0 | 0 | 0 | 0 | 0 | 0 | 0 | 0 | -5.73 | 5.73 | 894.033 |  |  | 695 |  |  |  | Effects of oxygen content on Charpy impact properties and crack resistance of α titanium alloys
|  | 93.06 | 0 | 0 | 0 | 0 | 6.94 | 0 | 0 | 0 | 0 | 0 | 0 | 0 | 0 | 0 | 0 | 0 | 0 | 0 | 0 | 0 | 0 | 1 | 0 | 0 | 0 | 0 | 0 | 0 | 0 | 0 | 0 | 0 | 0 | 0 | 0 | 0 | 0 | 0 | 0 | 0 | 0 | 0 | 20.126 | 0 | 775.124 | 129 | 1560 |  |  |  |  | A compilation of experimental dataon the mechanical properties and microstructural features of Ti-alloys
|  | 93.94 | 0 | 0 | 0 | 0 | 6.06 | 0 | 0 | 0 | 0 | 0 | 0 | 0 | 0 | 0 | 0 | 0 | 0 | 0 | 0 | 0 | 0 | 1 | 0 | 0 | 0 | 0 | 0 | 0 | 0 | 0 | 0 | 0 | 0 | 0 | 0 | 0 | 0 | 0 | 0 | 0 | 0 | 0 | 17.574 | 0 | 788.676 | 130 | 1847 |  |  |  |  | A compilation of experimental dataon the mechanical properties and microstructural features of Ti-alloys
|  | 30 | 0 | 0 | 0 | 0 | 0 | 0 | 70 | 0 | 0 | 0 | 0 | 0 | 0 | 0 | 0 | 0 | 0 | 0 | 0 | 0 | 0 | 1 | 0 | 0 | 0 | 0 | 0 | 0 | 0 | 0 | 0 | 0 | 0 | 0 | 0 | 0 | 0 | 0 | 0 | 0 | 0 | 0 | 0 | 11.66667 | 399 | 74.7
|  | 91.53 | 0 | 0 | 0 | 0 | 0 | 0 | 8.47 | 0 | 0 | 0 | 0 | 0 | 0 | 0 | 0 | 0 | 0 | 0 | 0 | 0 | 0 | 1 | 0 | 0 | 0 | 0 | 0 | 0 | 0 | 0 | 0 | 0 | 0 | 0 | 0 | 0 | 0 | 0 | 0 | 0 | 0 | 0 | 0 | 1.411667 | 823.557 | 110.5
|  | 72.5 | 0 | 0 | 0 | 0 | 0 | 0 | 27.5 | 0 | 0 | 0 | 0 | 0 | 0 | 0 | 0 | 0 | 0 | 0 | 0 | 0 | 0 | 1 | 0 | 0 | 0 | 0 | 0 | 0 | 0 | 0 | 0 | 0 | 0 | 0 | 0 | 0 | 0 | 0 | 0 | 0 | 0 | 0 | 0 | 4.583333 | 692.25 | 94.61
|  | 59.47 | 0 | 0 | 0 | 0 | 0 | 0 | 1.53 | 39 | 0 | 0 | 0 | 0 | 0 | 0 | 0 | 0 | 0 | 0 | 0 | 0 | 0 | 1 | 0 | 0 | 0 | 850 | 1 | 1 | 0 | 0 | 0 | 0 | 0 | 0 | 0 | 0 | 0 | 0 | 0 | 0 | 0 | 0 | 10.92 | 0.255 | 871.443 |  |  | 598.7 | 21.88 |  |  | Influence of Zr content on phase transformation, microstructure and mechanical properties of Ti75−xNb25Zrx (x = 0–6) alloys
|  | 58.24 | 0 | 0 | 0 | 0 | 0 | 0 | 3.04 | 38.72 | 0 | 0 | 0 | 0 | 0 | 0 | 0 | 0 | 0 | 0 | 0 | 0 | 0 | 1 | 0 | 0 | 0 | 850 | 1 | 1 | 0 | 0 | 0 | 0 | 0 | 0 | 0 | 0 | 0 | 0 | 0 | 0 | 0 | 0 | 10.8416 | 0.5066667 | 861.024 |  |  | 667.1 | 11.03 |  |  | Influence of Zr content on phase transformation, microstructure and mechanical properties of Ti75−xNb25Zrx (x = 0–6) alloys
|  | 57.03 | 0 | 0 | 0 | 0 | 0 | 0 | 4.53 | 38.44 | 0 | 0 | 0 | 0 | 0 | 0 | 0 | 0 | 0 | 0 | 0 | 0 | 0 | 1 | 0 | 0 | 0 | 850 | 1 | 1 | 0 | 0 | 0 | 0 | 0 | 0 | 0 | 0 | 0 | 0 | 0 | 0 | 0 | 0 | 10.7632 | 0.755 | 850.743 |  |  | 768.2 | 5.26 |  |  | Influence of Zr content on phase transformation, microstructure and mechanical properties of Ti75−xNb25Zrx (x = 0–6) alloys
|  | 55.84 | 0 | 0 | 0 | 0 | 0 | 0 | 6 | 38.16 | 0 | 0 | 0 | 0 | 0 | 0 | 0 | 0 | 0 | 0 | 0 | 0 | 0 | 1 | 0 | 0 | 0 | 850 | 1 | 1 | 0 | 0 | 0 | 0 | 0 | 0 | 0 | 0 | 0 | 0 | 0 | 0 | 0 | 0 | 10.6848 | 1 | 840.6 |  |  | 746.6 | 3.88 |  |  | Influence of Zr content on phase transformation, microstructure and mechanical properties of Ti75−xNb25Zrx (x = 0–6) alloys
|  | 53.5 | 0 | 0 | 0 | 0 | 0 | 0 | 8.87 | 37.63 | 0 | 0 | 0 | 0 | 0 | 0 | 0 | 0 | 0 | 0 | 0 | 0 | 0 | 1 | 0 | 0 | 0 | 850 | 1 | 1 | 0 | 0 | 0 | 0 | 0 | 0 | 0 | 0 | 0 | 0 | 0 | 0 | 0 | 0 | 10.5364 | 1.478333 | 820.797 |  |  | 655.3 | 8.05 |  | 10.1016/j.actbio.2012.02.010 | Influence of Zr content on phase transformation, microstructure and mechanical properties of Ti75−xNb25Zrx (x = 0–6) alloys
|  | 62.04 | 0 | 0 | 0 | 0 | 0 | 0 | 3.11 | 34.85 | 0 | 0 | 0 | 0 | 0 | 0 | 0 | 0 | 0 | 0 | 1 | 20 | 95 | 0 | 1 | 0 | 0 | 900 | 0.5 | 1 | 0 | 0 | 0 | 0 | 0 | 0 | 0 | 0 | 0 | 0 | 0 | 0 | 0 | 0 | 9.758 | 0.5183333 | 860.541 |  |  | 459 | 38.22 |  | 10.1016/j.actbio.2012.02.010 | Shape memory characteristics of Ti–22Nb–(2–8)Zr(at.%) biomedical alloys
|  | 59.52 | 0 | 0 | 0 | 0 | 0 | 0 | 6.13 | 34.35 | 0 | 0 | 0 | 0 | 0 | 0 | 0 | 0 | 0 | 0 | 1 | 20 | 95 | 0 | 1 | 0 | 0 | 900 | 0.5 | 1 | 0 | 0 | 0 | 0 | 0 | 0 | 0 | 0 | 0 | 0 | 0 | 0 | 0 | 0 | 9.618 | 1.021667 | 839.703 |  |  | 468 | 40.65 |  | 10.1016/j.actbio.2012.02.010 | Shape memory characteristics of Ti–22Nb–(2–9)Zr(at.%) biomedical alloys
|  | 57.08 | 0 | 0 | 0 | 0 | 0 | 0 | 9.07 | 33.85 | 0 | 0 | 0 | 0 | 0 | 0 | 0 | 0 | 0 | 0 | 1 | 20 | 95 | 0 | 1 | 0 | 0 | 900 | 0.5 | 1 | 0 | 0 | 0 | 0 | 0 | 0 | 0 | 0 | 0 | 0 | 0 | 0 | 0 | 0 | 9.478 | 1.511667 | 819.417 |  |  | 456 | 28.57 |  | 10.1016/j.actbio.2012.02.010 | Shape memory characteristics of Ti–22Nb–(2–10)Zr(at.%) biomedical alloys
|  | 54.71 | 0 | 0 | 0 | 0 | 0 | 0 | 11.92 | 33.37 | 0 | 0 | 0 | 0 | 0 | 0 | 0 | 0 | 0 | 0 | 1 | 20 | 95 | 0 | 1 | 0 | 0 | 900 | 0.5 | 1 | 0 | 0 | 0 | 0 | 0 | 0 | 0 | 0 | 0 | 0 | 0 | 0 | 0 | 0 | 9.3436 | 1.986667 | 799.752 |  |  | 480 | 27.6 |  | 10.1016/j.actbio.2012.02.010 | Shape memory characteristics of Ti–22Nb–(2–11)Zr(at.%) biomedical alloys
|  | 74 | 0 | 0 | 0 | 0 | 0 | 0 | 13 | 13 | 0 | 0 | 0 | 0 | 0 | 0 | 0 | 0 | 0 | 0 | 1 | 800 | 35 | 0 | 1 | 0 | 0 | 800 | 1 | 0 | 0 | 1 | 0 | 0 | 0 | 0 | 0 | 0 | 0 | 0 | 0 | 0 | 0 | 0 | 3.64 | 2.166667 | 792.3 |  |  | 732 | 16.25 |  | 10.1016/j.matlet.2010.11.006 | The role of heat treatment on microstructure and mechanical properties of Ti–13Zr–13Nb alloy for biomedical load bearing applications
|  | 74 | 0 | 0 | 0 | 0 | 0 | 0 | 13 | 13 | 0 | 0 | 0 | 0 | 0 | 0 | 0 | 0 | 0 | 0 | 1 | 800 | 35 | 0 | 1 | 0 | 0 | 800 | 1 | 0 | 1 | 0 | 0 | 0 | 0 | 0 | 0 | 0 | 0 | 0 | 0 | 0 | 0 | 0 | 3.64 | 2.166667 | 792.3 |  |  | 773 | 12.24 |  | 10.1016/j.actbio.2012.02.010 | The role of heat treatment on microstructure and mechanical properties of Ti–13Zr–13Nb alloy for biomedical load bearing applications
|  | 74 | 0 | 0 | 0 | 0 | 0 | 0 | 13 | 13 | 0 | 0 | 0 | 0 | 0 | 0 | 0 | 0 | 0 | 0 | 1 | 800 | 35 | 0 | 1 | 0 | 0 | 800 | 1 | 1 | 0 | 0 | 0 | 0 | 0 | 0 | 0 | 0 | 0 | 0 | 0 | 0 | 0 | 0 | 3.64 | 2.166667 | 792.3 |  |  | 743 | 20.23 |  | 10.1016/j.actbio.2012.02.011 | The role of heat treatment on microstructure and mechanical properties of Ti–13Zr–13Nb alloy for biomedical load bearing applications
|  | 74 | 0 | 0 | 0 | 0 | 0 | 0 | 13 | 13 | 0 | 0 | 0 | 0 | 0 | 0 | 0 | 0 | 0 | 0 | 1 | 800 | 35 | 0 | 1 | 0 | 0 | 800 | 1 | 1 | 0 | 0 | 500 | 5 | 1 | 0 | 0 | 0 | 0 | 0 | 0 | 0 | 0 | 0 | 3.64 | 2.166667 | 792.3 |  |  | 1047 | 4.26 |  | 10.1016/j.actbio.2012.02.012 | The role of heat treatment on microstructure and mechanical properties of Ti–13Zr–13Nb alloy for biomedical load bearing applications
|  | 74 | 0 | 0 | 0 | 0 | 0 | 0 | 13 | 13 | 0 | 0 | 0 | 0 | 0 | 0 | 0 | 0 | 0 | 0 | 1 | 800 | 35 | 0 | 1 | 0 | 0 | 650 | 1 | 0 | 0 | 1 | 0 | 0 | 0 | 0 | 0 | 0 | 0 | 0 | 0 | 0 | 0 | 0 | 3.64 | 2.166667 | 792.3 |  |  | 791 | 11.11 |  | 10.1016/j.actbio.2012.02.013 | The role of heat treatment on microstructure and mechanical properties of Ti–13Zr–13Nb alloy for biomedical load bearing applications
|  | 74 | 0 | 0 | 0 | 0 | 0 | 0 | 13 | 13 | 0 | 0 | 0 | 0 | 0 | 0 | 0 | 0 | 0 | 0 | 1 | 800 | 35 | 0 | 1 | 0 | 0 | 650 | 1 | 0 | 1 | 0 | 0 | 0 | 0 | 0 | 0 | 0 | 0 | 0 | 0 | 0 | 0 | 0 | 3.64 | 2.166667 | 792.3 |  |  | 871 | 11.15 |  | 10.1016/j.actbio.2012.02.014 | The role of heat treatment on microstructure and mechanical properties of Ti–13Zr–13Nb alloy for biomedical load bearing applications
|  | 74 | 0 | 0 | 0 | 0 | 0 | 0 | 13 | 13 | 0 | 0 | 0 | 0 | 0 | 0 | 0 | 0 | 0 | 0 | 1 | 800 | 35 | 0 | 1 | 0 | 0 | 650 | 1 | 1 | 0 | 0 | 0 | 0 | 0 | 0 | 0 | 0 | 0 | 0 | 0 | 0 | 0 | 0 | 3.64 | 2.166667 | 792.3 |  |  | 807 | 16.99 |  |  | The role of heat treatment on microstructure and mechanical properties of Ti–13Zr–13Nb alloy for biomedical load bearing applications
|  | 74 | 0 | 0 | 0 | 0 | 0 | 0 | 13 | 13 | 0 | 0 | 0 | 0 | 0 | 0 | 0 | 0 | 0 | 0 | 1 | 800 | 35 | 0 | 1 | 0 | 0 | 650 | 1 | 1 | 0 | 0 | 500 | 5 | 1 | 0 | 0 | 0 | 0 | 0 | 0 | 0 | 0 | 0 | 3.64 | 2.166667 | 792.3 |  |  | 881 | 8.34 |  |  | The role of heat treatment on microstructure and mechanical properties of Ti–13Zr–13Nb alloy for biomedical load bearing applications
|  | 74 | 0 | 0 | 0 | 0 | 0 | 0 | 13 | 13 | 0 | 0 | 0 | 0 | 0 | 0 | 0 | 0 | 0 | 0 | 1 | 650 | 35 | 0 | 1 | 0 | 0 | 700 | 1 | 0 | 0 | 1 | 0 | 0 | 0 | 0 | 0 | 0 | 0 | 0 | 0 | 0 | 0 | 0 | 3.64 | 2.166667 | 792.3 |  |  | 814 | 19.49 |  |  | The role of heat treatment on microstructure and mechanical properties of Ti–13Zr–13Nb alloy for biomedical load bearing applications
|  | 74 | 0 | 0 | 0 | 0 | 0 | 0 | 13 | 13 | 0 | 0 | 0 | 0 | 0 | 0 | 0 | 0 | 0 | 0 | 1 | 650 | 35 | 0 | 1 | 0 | 0 | 700 | 1 | 0 | 1 | 0 | 0 | 0 | 0 | 0 | 0 | 0 | 0 | 0 | 0 | 0 | 0 | 0 | 3.64 | 2.166667 | 792.3 |  |  | 876 | 15.45 |  |  | The role of heat treatment on microstructure and mechanical properties of Ti–13Zr–13Nb alloy for biomedical load bearing applications
|  | 74 | 0 | 0 | 0 | 0 | 0 | 0 | 13 | 13 | 0 | 0 | 0 | 0 | 0 | 0 | 0 | 0 | 0 | 0 | 1 | 650 | 35 | 0 | 1 | 0 | 0 | 700 | 1 | 1 | 0 | 0 | 0 | 0 | 0 | 0 | 0 | 0 | 0 | 0 | 0 | 0 | 0 | 0 | 3.64 | 2.166667 | 792.3 |  |  | 804 | 20.2 |  |  | The role of heat treatment on microstructure and mechanical properties of Ti–13Zr–13Nb alloy for biomedical load bearing applications
|  | 74 | 0 | 0 | 0 | 0 | 0 | 0 | 13 | 13 | 0 | 0 | 0 | 0 | 0 | 0 | 0 | 0 | 0 | 0 | 1 | 650 | 35 | 0 | 1 | 0 | 0 | 700 | 1 | 1 | 0 | 0 | 500 | 5 | 1 | 0 | 0 | 0 | 0 | 0 | 0 | 0 | 0 | 0 | 3.64 | 2.166667 | 792.3 |  |  | 1000 | 11.83 |  |  | The role of heat treatment on microstructure and mechanical properties of Ti–13Zr–13Nb alloy for biomedical load bearing applications
|  | 74 | 0 | 0 | 0 | 0 | 0 | 0 | 13 | 13 | 0 | 0 | 0 | 0 | 0 | 0 | 0 | 0 | 0 | 0 | 1 | 650 | 35 | 0 | 1 | 0 | 0 | 700 | 1 | 0 | 0 | 1 | 0 | 0 | 0 | 0 | 0 | 0 | 0 | 0 | 0 | 0 | 0 | 0 | 3.64 | 2.166667 | 792.3 |  |  | 687 | 16.06 |  |  | The role of heat treatment on microstructure and mechanical properties of Ti–13Zr–13Nb alloy for biomedical load bearing applications
|  | 74 | 0 | 0 | 0 | 0 | 0 | 0 | 13 | 13 | 0 | 0 | 0 | 0 | 0 | 0 | 0 | 0 | 0 | 0 | 1 | 650 | 35 | 0 | 1 | 0 | 0 | 700 | 1 | 0 | 1 | 0 | 0 | 0 | 0 | 0 | 0 | 0 | 0 | 0 | 0 | 0 | 0 | 0 | 3.64 | 2.166667 | 792.3 |  |  | 850 | 19.93 |  |  | The role of heat treatment on microstructure and mechanical properties of Ti–13Zr–13Nb alloy for biomedical load bearing applications
|  | 74 | 0 | 0 | 0 | 0 | 0 | 0 | 13 | 13 | 0 | 0 | 0 | 0 | 0 | 0 | 0 | 0 | 0 | 0 | 1 | 650 | 35 | 0 | 1 | 0 | 0 | 650 | 1 | 1 | 0 | 0 | 0 | 0 | 0 | 0 | 0 | 0 | 0 | 0 | 0 | 0 | 0 | 0 | 3.64 | 2.166667 | 792.3 |  |  | 761 | 13.08 |  |  | The role of heat treatment on microstructure and mechanical properties of Ti–13Zr–13Nb alloy for biomedical load bearing applications
|  | 74 | 0 | 0 | 0 | 0 | 0 | 0 | 13 | 13 | 0 | 0 | 0 | 0 | 0 | 0 | 0 | 0 | 0 | 0 | 1 | 650 | 35 | 0 | 1 | 0 | 0 | 650 | 1 | 1 | 0 | 0 | 500 | 5 | 1 | 0 | 0 | 0 | 0 | 0 | 0 | 0 | 0 | 0 | 3.64 | 2.166667 | 792.3 |  |  | 853 | 14.65 |  | 10.1016/j.jallcom.2009.07.006 | The role of heat treatment on microstructure and mechanical properties of Ti–13Zr–13Nb alloy for biomedical load bearing applications
|  | 74 | 0 | 0 | 0 | 0 | 0 | 0 | 13 | 13 | 0 | 0 | 0 | 0 | 0 | 0 | 0 | 0 | 0 | 0 | 1 | 20 | 75 | 0 | 1 | 0 | 0 | 844 | 0.5 | 0 | 0 | 1 | 0 | 0 | 0 | 0 | 0 | 0 | 0 | 0 | 0 | 0 | 0 | 0 | 3.64 | 2.166667 | 792.3 |  |  | 847 | 19.6 |  | 10.1016/j.jallcom.2009.07.006 | Design and mechanical properties of new β type titanium alloys for implant materials
|  | 74 | 0 | 0 | 0 | 0 | 0 | 0 | 13 | 13 | 0 | 0 | 0 | 0 | 0 | 0 | 0 | 0 | 0 | 0 | 1 | 20 | 75 | 0 | 1 | 0 | 0 | 844 | 0.5 | 0 | 0 | 1 | 400 | 3 | 0 | 0 | 1 | 0 | 0 | 0 | 0 | 0 | 0 | 0 | 3.64 | 2.166667 | 792.3 |  |  | 1003 | 14.69 |  | 10.1016/j.jallcom.2009.07.006 | Design and mechanical properties of new β type titanium alloys for implant materials
|  | 41 | 0 | 0 | 0 | 0 | 0 | 0 | 25 | 34 | 0 | 0 | 0 | 0 | 0 | 0 | 0 | 0 | 0 | 0 | 1 | 20 | 0 | 0 | 1 | 0 | 0 | 0 | 0 | 0 | 0 | 0 | 0 | 0 | 0 | 0 | 0 | 0 | 0 | 0 | 0 | 0 | 0 | 0 | 9.52 | 4.166667 | 709.5 |  |  | 839 | 15 |  | 10.1016/j.jallcom.2009.07.006 | Cold rolling deformation and annealing behavior of a <a6><c2>-type Ti<a8>C34Nb<a8>C25Zr titanium alloy for biomedical applications
|  | 41 | 0 | 0 | 0 | 0 | 0 | 0 | 25 | 34 | 0 | 0 | 0 | 0 | 0 | 0 | 0 | 0 | 0 | 0 | 1 | 20 | 0 | 0 | 1 | 0 | 0 | 890 | 1 | 1 | 0 | 0 | 0 | 0 | 0 | 0 | 0 | 0 | 0 | 0 | 0 | 0 | 0 | 0 | 9.52 | 4.166667 | 709.5 |  |  | 747 | 12 |  | 10.1016/j.msea.2005.05.050 | Cold rolling deformation and annealing behavior of a <a6><c2>-type Ti<a8>C34Nb<a8>C26Zr titanium alloy for biomedical applications
|  | 41 | 0 | 0 | 0 | 0 | 0 | 0 | 25 | 34 | 0 | 0 | 0 | 0 | 0 | 0 | 0 | 0 | 0 | 0 | 1 | 20 | 20 | 0 | 1 | 0 | 0 | 890 | 1 | 1 | 0 | 0 | 0 | 0 | 0 | 0 | 0 | 0 | 0 | 0 | 0 | 0 | 0 | 0 | 9.52 | 4.166667 | 709.5 |  |  | 788 | 8 |  | 10.1016/j.msea.2005.05.050 | Cold rolling deformation and annealing behavior of a <a6><c2>-type Ti<a8>C34Nb<a8>C27Zr titanium alloy for biomedical applications
|  | 41 | 0 | 0 | 0 | 0 | 0 | 0 | 25 | 34 | 0 | 0 | 0 | 0 | 0 | 0 | 0 | 0 | 0 | 0 | 1 | 20 | 56 | 0 | 1 | 0 | 0 | 890 | 1 | 1 | 0 | 0 | 0 | 0 | 0 | 0 | 0 | 0 | 0 | 0 | 0 | 0 | 0 | 0 | 9.52 | 4.166667 | 709.5 |  |  | 895 | 7 |  | 10.1016/j.msea.2005.05.050 | Cold rolling deformation and annealing behavior of a <a6><c2>-type Ti<a8>C34Nb<a8>C28Zr titanium alloy for biomedical applications
|  | 41 | 0 | 0 | 0 | 0 | 0 | 0 | 25 | 34 | 0 | 0 | 0 | 0 | 0 | 0 | 0 | 0 | 0 | 0 | 1 | 20 | 76 | 0 | 1 | 0 | 0 | 890 | 1 | 1 | 0 | 0 | 0 | 0 | 0 | 0 | 0 | 0 | 0 | 0 | 0 | 0 | 0 | 0 | 9.52 | 4.166667 | 709.5 |  |  | 1015 | 10 |  | 10.1016/j.msea.2005.05.050 | Cold rolling deformation and annealing behavior of a <a6><c2>-type Ti<a8>C34Nb<a8>C29Zr titanium alloy for biomedical applications
|  | 41 | 0 | 0 | 0 | 0 | 0 | 0 | 25 | 34 | 0 | 0 | 0 | 0 | 0 | 0 | 0 | 0 | 0 | 0 | 1 | 20 | 86 | 0 | 1 | 0 | 0 | 890 | 1 | 1 | 0 | 0 | 0 | 0 | 0 | 0 | 0 | 0 | 0 | 0 | 0 | 0 | 0 | 0 | 9.52 | 4.166667 | 709.5 |  |  | 1071 | 8 |  | 10.1016/j.jmbbm.2011.03.023 | Cold rolling deformation and annealing behavior of a <a6><c2>-type Ti<a8>C34Nb<a8>C30Zr titanium alloy for biomedical applications
|  | 57.23 | 0 | 0 | 0 | 0 | 0 | 0 | 18.31 | 24.45 | 0 | 0 | 0 | 0 | 0 | 0 | 0 | 0 | 0 | 0 | 0 | 0 | 0 | 1 | 0 | 0 | 0 | 0 | 0 | 0 | 0 | 0 | 0 | 0 | 0 | 0 | 0 | 0 | 0 | 0 | 0 | 0 | 0 | 0 | 6.846 | 3.051667 | 755.661 | 62 | 810 |  |  |  | 10.1016/j.jmbbm.2011.03.023 | A compilation of experimental dataon the mechanical properties and microstructural features of Ti-alloys
|  | 54.09 | 0 | 0 | 0 | 0 | 0 | 0 | 23.9 | 22 | 0 | 0 | 0 | 0 | 0 | 0 | 0 | 0 | 0 | 0 | 0 | 0 | 0 | 1 | 0 | 0 | 0 | 0 | 0 | 0 | 0 | 0 | 0 | 0 | 0 | 0 | 0 | 0 | 0 | 0 | 0 | 0 | 0 | 0 | 6.16 | 3.983333 | 717.09 | 65 | 782 |  |  |  | 10.1016/j.jmbbm.2011.03.023 | A compilation of experimental dataon the mechanical properties and microstructural features of Ti-alloys
|  | 52.59 | 0 | 0 | 0 | 0 | 0 | 0 | 26.69 | 20.73 | 0 | 0 | 0 | 0 | 0 | 0 | 0 | 0 | 0 | 0 | 0 | 0 | 0 | 1 | 0 | 0 | 0 | 0 | 0 | 0 | 0 | 0 | 0 | 0 | 0 | 0 | 0 | 0 | 0 | 0 | 0 | 0 | 0 | 0 | 5.8044 | 4.448333 | 697.839 | 64 | 729 |  |  |  | 10.1016/j.jmbbm.2011.03.023 | A compilation of experimental dataon the mechanical properties and microstructural features of Ti-alloys
|  | 50.27 | 0 | 0 | 0 | 0 | 0 | 0 | 31.12 | 18.62 | 0 | 0 | 0 | 0 | 0 | 0 | 0 | 0 | 0 | 0 | 0 | 0 | 0 | 1 | 0 | 0 | 0 | 0 | 0 | 0 | 0 | 0 | 0 | 0 | 0 | 0 | 0 | 0 | 0 | 0 | 0 | 0 | 0 | 0 | 5.2136 | 5.186667 | 667.272 | 63 | 682 |  |  |  | 10.1016/j.jmbbm.2011.03.023 | A compilation of experimental dataon the mechanical properties and microstructural features of Ti-alloys
|  | 84.16 | 0 | 0 | 0 | 0 | 0 | 0 | 7.92 | 7.92 | 0 | 0 | 0 | 0 | 0 | 0 | 0 | 0 | 0 | 0 | 1 | 0 | 0 | 0 | 1 | 0 | 0 | 0 | 0 | 1 | 0 | 0 | 0 | 0 | 0 | 0 | 0 | 0 | 0 | 0 | 0 | 0 | 0 | 0 | 2.2176 | 1.32 | 827.352 | 66 | 501 |  |  |  | 10.1016/j.jmbbm.2011.03.023 | A compilation of experimental dataon the mechanical properties and microstructural features of Ti-alloys
|  | 77 | 0 | 0 | 0 | 0 | 0 | 0 | 1 | 22 | 0 | 0 | 0 | 0 | 0 | 0 | 0 | 0 | 0 | 0 | 1 | 0 | 0 | 0 | 1 | 0 | 0 | 0 | 0 | 1 | 0 | 0 | 0 | 0 | 0 | 0 | 0 | 0 | 0 | 0 | 0 | 0 | 0 | 0 | 6.16 | 0.1666667 | 875.1 | 68 | 370 |  |  |  | 10.1016/j.jmbbm.2011.03.023 | A compilation of experimental dataon the mechanical properties and microstructural features of Ti-alloys
|  | 74 | 0 | 0 | 0 | 0 | 0 | 0 | 2 | 24 | 0 | 0 | 0 | 0 | 0 | 0 | 0 | 0 | 0 | 0 | 1 | 0 | 0 | 0 | 1 | 0 | 0 | 0 | 0 | 1 | 0 | 0 | 0 | 0 | 0 | 0 | 0 | 0 | 0 | 0 | 0 | 0 | 0 | 0 | 6.72 | 0.3333333 | 868.2 | 59 | 249 |  |  |  | 10.1016/j.jmbbm.2011.03.023 | A compilation of experimental dataon the mechanical properties and microstructural features of Ti-alloys
|  | 72 | 0 | 0 | 0 | 0 | 0 | 0 | 4 | 24 | 0 | 0 | 0 | 0 | 0 | 0 | 0 | 0 | 0 | 0 | 1 | 0 | 0 | 0 | 1 | 0 | 0 | 0 | 0 | 1 | 0 | 0 | 0 | 0 | 0 | 0 | 0 | 0 | 0 | 0 | 0 | 0 | 0 | 0 | 6.72 | 0.6666667 | 854.4 | 60 | 417 |  |  |  | 10.1016/j.jmbbm.2011.03.023 | A compilation of experimental dataon the mechanical properties and microstructural features of Ti-alloys
|  | 76.32 | 0 | 0 | 0 | 0 | 0 | 0 | 4.81 | 18.87 | 0 | 0 | 0 | 0 | 0 | 0 | 0 | 0 | 0 | 0 | 0 | 0 | 0 | 1 | 0 | 0 | 0 | 0 | 0 | 0 | 0 | 0 | 0 | 0 | 0 | 0 | 0 | 0 | 0 | 0 | 0 | 0 | 0 | 0 | 5.2836 | 0.8016667 | 848.811 | 65 |  |  |  |  | 10.1016/j.jmbbm.2011.03.023
|  | 68 | 0 | 0 | 0 | 0 | 0 | 0 | 12 | 20 | 0 | 0 | 0 | 0 | 0 | 0 | 0 | 0 | 0 | 0 | 0 | 0 | 0 | 1 | 0 | 0 | 0 | 0 | 0 | 0 | 0 | 0 | 0 | 0 | 0 | 0 | 0 | 0 | 0 | 0 | 0 | 0 | 0 | 0 | 5.6 | 2 | 799.2 | 54.8 |  |  |  |  | 10.1016/j.jmbbm.2011.03.023
|  | 62 | 0 | 0 | 0 | 0 | 0 | 0 | 21 | 17 | 0 | 0 | 0 | 0 | 0 | 0 | 0 | 0 | 0 | 0 | 0 | 0 | 0 | 1 | 0 | 0 | 0 | 0 | 0 | 0 | 0 | 0 | 0 | 0 | 0 | 0 | 0 | 0 | 0 | 0 | 0 | 0 | 0 | 0 | 4.76 | 3.5 | 737.1 | 52.4 |  |  |  |  | 10.1016/j.jmbbm.2011.03.023
|  | 51 | 0 | 0 | 0 | 0 | 0 | 0 | 38 | 11 | 0 | 0 | 0 | 0 | 0 | 0 | 0 | 0 | 0 | 0 | 0 | 0 | 0 | 1 | 0 | 0 | 0 | 0 | 0 | 0 | 0 | 0 | 0 | 0 | 0 | 0 | 0 | 0 | 0 | 0 | 0 | 0 | 0 | 0 | 3.08 | 6.333333 | 619.8 | 48.8 |  |  |  |  | 10.1016/j.jmbbm.2011.03.023
|  | 41 | 0 | 0 | 0 | 0 | 0 | 0 | 53 | 6 | 0 | 0 | 0 | 0 | 0 | 0 | 0 | 0 | 0 | 0 | 0 | 0 | 0 | 1 | 0 | 0 | 0 | 0 | 0 | 0 | 0 | 0 | 0 | 0 | 0 | 0 | 0 | 0 | 0 | 0 | 0 | 0 | 0 | 0 | 1.68 | 8.833333 | 516.3 | 48 |  |  |  |  | 10.1016/j.jmbbm.2011.03.023
|  | 84.55 | 0 | 0 | 0 | 0 | 0 | 0 | 7.79 | 7.66 | 0 | 0 | 0 | 0 | 0 | 0 | 0 | 0 | 0 | 0 | 0 | 0 | 0 | 1 | 0 | 0 | 0 | 0 | 0 | 0 | 0 | 0 | 0 | 0 | 0 | 0 | 0 | 0 | 0 | 0 | 0 | 0 | 0 | 0 | 2.1448 | 1.298333 | 828.249 | 91.2 |  |  |  |  | 10.1016/j.jmbbm.2011.03.023
|  | 52.8 | 0 | 0 | 0 | 0 | 0 | 0 | 29.5 | 17.7 | 0 | 0 | 0 | 0 | 0 | 0 | 0 | 0 | 0 | 0 | 0 | 0 | 0 | 1 | 0 | 0 | 0 | 0 | 0 | 0 | 0 | 0 | 0 | 0 | 0 | 0 | 0 | 0 | 0 | 0 | 0 | 0 | 0 | 0 | 4.956 | 4.916667 | 678.45 | 68.2 |  |  |  |  | 10.1016/j.jmbbm.2011.03.023
|  | 54 | 0 | 0 | 0 | 0 | 0 | 0 | 20 | 26 | 0 | 0 | 0 | 0 | 0 | 0 | 0 | 0 | 0 | 0 | 0 | 0 | 0 | 1 | 0 | 0 | 0 | 0 | 0 | 0 | 0 | 0 | 0 | 0 | 0 | 0 | 0 | 0 | 0 | 0 | 0 | 0 | 0 | 0 | 7.28 | 3.333333 | 744 | 59.07 |  |  |  |  | 10.1016/S0921-5093(97)00808-3
|  | 53.1 | 0 | 0 | 0 | 0 | 0 | 0 | 10.4 | 36.5 | 0 | 0 | 0 | 0 | 0 | 0 | 0 | 0 | 0 | 0 | 0 | 0 | 0 | 1 | 0 | 0 | 0 | 0 | 0 | 0 | 0 | 0 | 0 | 0 | 0 | 0 | 0 | 0 | 0 | 0 | 0 | 0 | 0 | 0 | 10.22 | 1.733333 | 810.24 | 92.18 |  |  |  |  | 10.1016/S0921-5093(97)00808-3
|  | 84.09 | 0 | 0 | 0 | 0 | 0 | 0 | 8.12 | 7.79 | 0 | 0 | 0 | 0 | 0 | 0 | 0 | 0 | 0 | 0 | 0 | 0 | 0 | 1 | 0 | 0 | 0 | 0 | 0 | 0 | 0 | 0 | 0 | 0 | 0 | 0 | 0 | 0 | 0 | 0 | 0 | 0 | 0 | 0 | 2.1812 | 1.353333 | 825.972 | 80 |  |  |  |  | 10.1016/j.msea.2006.06.013
|  | 67.53 | 0 | 0 | 0 | 0 | 0 | 0 | 4.86 | 27.61 | 0 | 0 | 0 | 0 | 0 | 0 | 0 | 0 | 0 | 0 | 0 | 0 | 0 | 1 | 0 | 0 | 0 | 0 | 0 | 0 | 0 | 0 | 0 | 0 | 0 | 0 | 0 | 0 | 0 | 0 | 0 | 0 | 0 | 0 | 7.7308 | 0.81 | 848.466 | 65 |  |  |  |  | 10.1016/j.jmrt.2019.12.062
|  | 72 | 0 | 0 | 0 | 0 | 0 | 0 | 3 | 25 | 0 | 0 | 0 | 0 | 0 | 0 | 0 | 0 | 0 | 0 | 0 | 0 | 0 | 1 | 0 | 0 | 0 | 0 | 0 | 0 | 0 | 0 | 0 | 0 | 0 | 0 | 0 | 0 | 0 | 0 | 0 | 0 | 0 | 0 | 7 | 0.5 | 861.3 | 66 |  |  |  |  | 10.1016/j.jmrt.2019.12.063
|  | 71 | 0 | 0 | 0 | 0 | 0 | 0 | 4 | 25 | 0 | 0 | 0 | 0 | 0 | 0 | 0 | 0 | 0 | 0 | 0 | 0 | 0 | 1 | 0 | 0 | 0 | 0 | 0 | 0 | 0 | 0 | 0 | 0 | 0 | 0 | 0 | 0 | 0 | 0 | 0 | 0 | 0 | 0 | 7 | 0.6666667 | 854.4 | 69 |  |  |  |  | 10.1016/j.jmrt.2019.12.064
|  | 69 | 0 | 0 | 0 | 0 | 0 | 0 | 6 | 25 | 0 | 0 | 0 | 0 | 0 | 0 | 0 | 0 | 0 | 0 | 0 | 0 | 0 | 1 | 0 | 0 | 0 | 0 | 0 | 0 | 0 | 0 | 0 | 0 | 0 | 0 | 0 | 0 | 0 | 0 | 0 | 0 | 0 | 0 | 7 | 1 | 840.6 | 68 |  |  |  |  | 10.1016/j.jmrt.2019.12.065
|  | 57.23 | 0 | 0 | 0 | 0 | 0 | 0 | 18.32 | 24.45 | 0 | 0 | 0 | 0 | 0 | 0 | 0 | 0 | 0 | 0 | 0 | 0 | 0 | 1 | 0 | 0 | 0 | 0 | 0 | 0 | 0 | 0 | 0 | 0 | 0 | 0 | 0 | 0 | 0 | 0 | 0 | 0 | 0 | 0 | 6.846 | 3.053333 | 755.592 | 62 |  |  |  |  | 10.1016/j.jmrt.2019.12.066
|  | 75 | 0 | 0 | 0 | 0 | 0 | 0 | 5 | 20 | 0 | 0 | 0 | 0 | 0 | 0 | 0 | 0 | 0 | 0 | 0 | 0 | 0 | 1 | 0 | 0 | 0 | 0 | 0 | 0 | 0 | 0 | 0 | 0 | 0 | 0 | 0 | 0 | 0 | 0 | 0 | 0 | 0 | 0 | 5.6 | 0.8333333 | 847.5 | 51.3 |  |  |  |  | 10.1016/j.jmrt.2019.12.067
|  | 60 | 0 | 0 | 0 | 0 | 0 | 0 | 20 | 20 | 0 | 0 | 0 | 0 | 0 | 0 | 0 | 0 | 0 | 0 | 0 | 0 | 0 | 1 | 0 | 0 | 0 | 0 | 0 | 0 | 0 | 0 | 0 | 0 | 0 | 0 | 0 | 0 | 0 | 0 | 0 | 0 | 0 | 0 | 5.6 | 3.333333 | 744 | 47.3
|  | 50 | 0 | 0 | 0 | 0 | 0 | 0 | 30 | 20 | 0 | 0 | 0 | 0 | 0 | 0 | 0 | 0 | 0 | 0 | 0 | 0 | 0 | 1 | 0 | 0 | 0 | 0 | 0 | 0 | 0 | 0 | 0 | 0 | 0 | 0 | 0 | 0 | 0 | 0 | 0 | 0 | 0 | 0 | 5.6 | 5 | 675 | 52.7
|  | 40 | 0 | 0 | 0 | 0 | 0 | 0 | 40 | 20 | 0 | 0 | 0 | 0 | 0 | 0 | 0 | 0 | 0 | 0 | 0 | 0 | 0 | 1 | 0 | 0 | 0 | 0 | 0 | 0 | 0 | 0 | 0 | 0 | 0 | 0 | 0 | 0 | 0 | 0 | 0 | 0 | 0 | 0 | 5.6 | 6.666667 | 606 | 50.5
|  | 21.12 | 0 | 0 | 0 | 0 | 0 | 0 | 39.08 | 39.8 | 0 | 0 | 0 | 0 | 0 | 0 | 0 | 0 | 0 | 0 | 0 | 0 | 0 | 1 | 0 | 0 | 0 | 0 | 0 | 0 | 0 | 0 | 0 | 0 | 0 | 0 | 0 | 0 | 0 | 0 | 0 | 0 | 0 | 0 | 11.144 | 6.513333 | 612.348 | 78
|  | 11.5 | 0 | 0 | 0 | 0 | 0 | 0 | 43.85 | 44.65 | 0 | 0 | 0 | 0 | 0 | 0 | 0 | 0 | 0 | 0 | 0 | 0 | 0 | 1 | 0 | 0 | 0 | 0 | 0 | 0 | 0 | 0 | 0 | 0 | 0 | 0 | 0 | 0 | 0 | 0 | 0 | 0 | 0 | 0 | 12.502 | 7.308333 | 579.435 | 75
|  | 57.24 | 0 | 0 | 0 | 0 | 0 | 0 | 18.31 | 24.45 | 0 | 0 | 0 | 0 | 0 | 0 | 0 | 0 | 0 | 0 | 0 | 0 | 0 | 1 | 0 | 0 | 0 | 0 | 0 | 0 | 0 | 0 | 0 | 0 | 0 | 0 | 0 | 0 | 0 | 0 | 0 | 0 | 0 | 0 | 6.846 | 3.051667 | 755.661 | 62
|  | 54.1 | 0 | 0 | 0 | 0 | 0 | 0 | 23.9 | 22 | 0 | 0 | 0 | 0 | 0 | 0 | 0 | 0 | 0 | 0 | 0 | 0 | 0 | 1 | 0 | 0 | 0 | 0 | 0 | 0 | 0 | 0 | 0 | 0 | 0 | 0 | 0 | 0 | 0 | 0 | 0 | 0 | 0 | 0 | 6.16 | 3.983333 | 717.09 | 65
|  | 52.58 | 0 | 0 | 0 | 0 | 0 | 0 | 26.69 | 20.73 | 0 | 0 | 0 | 0 | 0 | 0 | 0 | 0 | 0 | 0 | 0 | 0 | 0 | 1 | 0 | 0 | 0 | 0 | 0 | 0 | 0 | 0 | 0 | 0 | 0 | 0 | 0 | 0 | 0 | 0 | 0 | 0 | 0 | 0 | 5.8044 | 4.448333 | 697.839 | 64
|  | 50.26 | 0 | 0 | 0 | 0 | 0 | 0 | 31.12 | 18.62 | 0 | 0 | 0 | 0 | 0 | 0 | 0 | 0 | 0 | 0 | 0 | 0 | 0 | 1 | 0 | 0 | 0 | 0 | 0 | 0 | 0 | 0 | 0 | 0 | 0 | 0 | 0 | 0 | 0 | 0 | 0 | 0 | 0 | 0 | 5.2136 | 5.186667 | 667.272 | 63
|  | 38 | 0 | 0 | 0 | 0 | 0 | 0 | 32 | 30 | 0 | 0 | 0 | 0 | 0 | 0 | 0 | 0 | 0 | 0 | 0 | 0 | 0 | 1 | 0 | 0 | 0 | 0 | 0 | 0 | 0 | 0 | 0 | 0 | 0 | 0 | 0 | 0 | 0 | 0 | 0 | 0 | 0 | 0 | 8.4 | 5.333333 | 661.2 | 65
|  | 41 | 0 | 0 | 0 | 0 | 0 | 0 | 25 | 34 | 0 | 0 | 0 | 0 | 0 | 0 | 0 | 0 | 0 | 0 | 0 | 0 | 0 | 1 | 0 | 0 | 0 | 0 | 0 | 0 | 0 | 0 | 0 | 0 | 0 | 0 | 0 | 0 | 0 | 0 | 0 | 0 | 0 | 0 | 9.52 | 4.166667 | 709.5 | 62
|  | 55 | 0 | 0 | 0 | 0 | 0 | 0 | 10 | 35 | 0 | 0 | 0 | 0 | 0 | 0 | 0 | 0 | 0 | 0 | 0 | 0 | 0 | 1 | 0 | 0 | 0 | 0 | 0 | 0 | 0 | 0 | 0 | 0 | 0 | 0 | 0 | 0 | 0 | 0 | 0 | 0 | 0 | 0 | 9.8 | 1.666667 | 813 | 58.8
|  | 60 | 0 | 0 | 0 | 0 | 0 | 0 | 5 | 35 | 0 | 0 | 0 | 0 | 0 | 0 | 0 | 0 | 0 | 0 | 0 | 0 | 0 | 1 | 0 | 0 | 0 | 0 | 0 | 0 | 0 | 0 | 0 | 0 | 0 | 0 | 0 | 0 | 0 | 0 | 0 | 0 | 0 | 0 | 9.8 | 0.8333333 | 847.5 | 59.8
|  | 57 | 0 | 0 | 0 | 0 | 0 | 0 | 6 | 37 | 0 | 0 | 0 | 0 | 0 | 0 | 0 | 0 | 0 | 0 | 0 | 0 | 0 | 1 | 0 | 0 | 0 | 0 | 0 | 0 | 0 | 0 | 0 | 0 | 0 | 0 | 0 | 0 | 0 | 0 | 0 | 0 | 0 | 0 | 10.36 | 1 | 840.6 | 60
|  | 60 | 0 | 0 | 0 | 0 | 0 | 0 | 3 | 37 | 0 | 0 | 0 | 0 | 0 | 0 | 0 | 0 | 0 | 0 | 0 | 0 | 0 | 1 | 0 | 0 | 0 | 0 | 0 | 0 | 0 | 0 | 0 | 0 | 0 | 0 | 0 | 0 | 0 | 0 | 0 | 0 | 0 | 0 | 10.36 | 0.5 | 861.3 | 58
|  | 67.53 | 0 | 0 | 0 | 0 | 0 | 0 | 4.86 | 27.61 | 0 | 0 | 0 | 0 | 0 | 0 | 0 | 0 | 0 | 0 | 0 | 0 | 0 | 1 | 0 | 0 | 0 | 0 | 0 | 0 | 0 | 0 | 0 | 0 | 0 | 0 | 0 | 0 | 0 | 0 | 0 | 0 | 0 | 0 | 7.7308 | 0.81 | 848.466 | 64.9
|  | 80.38 | 0 | 0 | 0 | 0 | 0 | 0 | 7.44 | 12.18 | 0 | 0 | 0 | 0 | 0 | 0 | 0 | 0 | 0 | 0 | 0 | 0 | 0 | 1 | 0 | 0 | 0 | 0 | 0 | 0 | 0 | 0 | 0 | 0 | 0 | 0 | 0 | 0 | 0 | 0 | 0 | 0 | 0 | 0 | 3.4104 | 1.24 | 830.664 | 55
|  | 73.59 | 0 | 0 | 0 | 0 | 0 | 0 | 3.27 | 23.14 | 0 | 0 | 0 | 0 | 0 | 0 | 0 | 0 | 0 | 0 | 0 | 0 | 0 | 1 | 0 | 0 | 0 | 0 | 0 | 0 | 0 | 0 | 0 | 0 | 0 | 0 | 0 | 0 | 0 | 0 | 0 | 0 | 0 | 0 | 6.4792 | 0.545 | 859.437 | 76
|  | 74.3 | 0 | 0 | 0 | 0 | 0 | 0 | 9.75 | 15.95 | 0 | 0 | 0 | 0 | 0 | 0 | 0 | 0 | 0 | 0 | 0 | 0 | 0 | 1 | 0 | 0 | 0 | 0 | 0 | 0 | 0 | 0 | 0 | 0 | 0 | 0 | 0 | 0 | 0 | 0 | 0 | 0 | 0 | 0 | 4.466 | 1.625 | 814.725 | 75
|  | 90 | 0 | 0 | 8.5 | 0 | 0 | 0 | 0 | 0 | 0 | 1.5 | 0 | 0 | 0 | 0 | 0 | 0 | 0 | 0 | 1 | 20 | 95 | 0 | 1 | 0 | 0 | 900 | 0.5 | 1 | 0 | 0 | 0 | 0 | 0 | 0 | 0 | 0 | 0 | 0 | 0 | 0 | 0 | 0 | 13.6 | 0.5 | 785.45 |  |  | 1264 | 36.05 |  |  | A β-titanium alloy with extra high strain-hardening rate: Design and mechanical properties
|  | 90 | 0 | 0 | 8.52 | 0 | 0 | 0 | 0 | 0 | 0 | 1.48 | 0 | 0 | 0 | 0 | 0 | 0 | 0 | 0 | 1 | 0 | 0 | 0 | 1 | 0 | 0 | 890 | 0.5 | 1 | 0 | 0 | 760 | 0.5 | 1 | 0 | 0 | 0 | 0 | 0 | 0 | 0 | 0 | 0 | 13.632 | 0.4933333 | 785.124 |  | 428.2 | 806.3 | 44.8 |  |  | Charpy impact behaviors of metastable β-Ti alloys: Transformation induce plasticity versus twining induce plasticity
|  | 90 | 0 | 0 | 8.5 | 0 | 0 | 0 | 0 | 0 | 0 | 1.5 | 0 | 0 | 0 | 0 | 0 | 0 | 0 | 0 | 1 | 0 | 0 | 0 | 1 | 0 | 0 | 780 | 0.1666667 | 1 | 0 | 0 | 0 | 0 | 0 | 0 | 0 | 0 | 0 | 0 | 0 | 0 | 0 | 0 | 13.6 | 0.5 | 785.45 |  | 356.5 | 835.9 | 56 |  |  | Coupling effect of loading mode and temperature on the deformation behaviors of TWIP β Ti alloy: From superior tensile strength-ductility synergy to low Charpy impact toughness
|  | 90 | 0 | 0 | 8.5 | 0 | 0 | 0 | 0 | 0 | 0 | 1.5 | 0 | 0 | 0 | 0 | 0 | 0 | 0 | 0 | 0 | 0 | 0 | 1 | 0 | 0 | 0 | 780 | 0.1666667 | 1 | 0 | 0 | 0 | 0 | 0 | 0 | 0 | 0 | 0 | 0 | 0 | 0 | 0 | 0 | 13.6 | 0.5 | 785.45 |  | 1019.2 | 1577.8 | 38.6 |  |  | Coupling effect of loading mode and temperature on the deformation behaviors of TWIP β Ti alloy: From superior tensile strength-ductility synergy to low Charpy impact toughness
|  | 91.44 | 0 | 0 | 7.95 | 0 | 0 | 0 | 0 | 0 | 0 | 0.61 | 0 | 0 | 0 | 0 | 0 | 0 | 0 | 0 | 1 | 0 | 0 | 0 | 1 | 0 | 0 | 0 | 0 | 1 | 0 | 0 | 0 | 0 | 0 | 0 | 0 | 0 | 0 | 0 | 0 | 0 | 0 | 0 | 12.72 | 0.2033333 | 788.367 | 83 | 554 |  |  |  |  | A compilation of experimental dataon the mechanical properties and microstructural features of Ti-alloys
|  | 90 | 0 | 0 | 3 | 0 | 0 | 0 | 0 | 0 | 7 | 0 | 0 | 0 | 0 | 0 | 0 | 0 | 0 | 0 | 1 | 20 | 60 | 0 | 1 | 0 | 0 | 850 | 0.33 | 0 | 1 | 0 | 0 | 0 | 0 | 0 | 0 | 0 | 0 | 0 | 0 | 0 | 0 | 0 | 11.8 | 0 | 779.2 |  |  | 958.4 | 1.1 |  |  | ω phase strengthened 1.2GPa metastable β titanium alloy with high ductility
|  | 90 | 0 | 0 | 3 | 0 | 0 | 0 | 0 | 0 | 7 | 0 | 0 | 0 | 0 | 0 | 0 | 0 | 0 | 0 | 1 | 20 | 60 | 0 | 1 | 0 | 0 | 850 | 0.33 | 1 | 0 | 0 | 0 | 0 | 0 | 0 | 0 | 0 | 0 | 0 | 0 | 0 | 0 | 0 | 11.8 | 0 | 779.2 |  |  | 886.4 | 46.37 |  |  | ω phase strengthened 1.2GPa metastable β titanium alloy with high ductility
|  | 77 | 0 | 0 | 0 | 0 | 0 | 0 | 0 | 22 | 1 | 0 | 0 | 0 | 0 | 0 | 0 | 0 | 0 | 0 | 1 | 0 | 0 | 0 | 1 | 0 | 0 | 0 | 0 | 1 | 0 | 0 | 0 | 0 | 0 | 0 | 0 | 0 | 0 | 0 | 0 | 0 | 0 | 0 | 7.16 | 0 | 872.5 | 87 | 452 |  |  |  |  | A compilation of experimental dataon the mechanical properties and microstructural features of Ti-alloys
|  | 91.86 | 0 | 0 | 0 | 0 | 0 | 0 | 0 | 1.67 | 6.47 | 0 | 0 | 0 | 0 | 0 | 0 | 0 | 0 | 0 | 1 | 0 | 0 | 0 | 1 | 0 | 0 | 0 | 0 | 1 | 0 | 0 | 0 | 0 | 0 | 0 | 0 | 0 | 0 | 0 | 0 | 0 | 0 | 0 | 6.9376 | 0 | 820.535 | 105 | 449 |  |  |  |  | A compilation of experimental dataon the mechanical properties and microstructural features of Ti-alloys
|  | 72 | 0 | 0 | 0 | 0 | 0 | 0 | 0 | 26 | 2 | 0 | 0 | 0 | 0 | 0 | 0 | 0 | 0 | 0 | 0 | 0 | 0 | 1 | 0 | 0 | 0 | 0 | 0 | 0 | 0 | 0 | 0 | 0 | 0 | 0 | 0 | 0 | 0 | 0 | 0 | 0 | 0 | 0 | 9.28 | 0 | 863 | 67 | 535 |  |  |  |  | A compilation of experimental dataon the mechanical properties and microstructural features of Ti-alloys
|  | 70 | 0 | 0 | 0 | 0 | 0 | 0 | 0 | 26 | 4 | 0 | 0 | 0 | 0 | 0 | 0 | 0 | 0 | 0 | 0 | 0 | 0 | 1 | 0 | 0 | 0 | 0 | 0 | 0 | 0 | 0 | 0 | 0 | 0 | 0 | 0 | 0 | 0 | 0 | 0 | 0 | 0 | 0 | 11.28 | 0 | 844 | 64 | 621 |  |  |  |  | A compilation of experimental dataon the mechanical properties and microstructural features of Ti-alloys
|  | 68 | 0 | 0 | 0 | 0 | 0 | 0 | 0 | 26 | 6 | 0 | 0 | 0 | 0 | 0 | 0 | 0 | 0 | 0 | 0 | 0 | 0 | 1 | 0 | 0 | 0 | 0 | 0 | 0 | 0 | 0 | 0 | 0 | 0 | 0 | 0 | 0 | 0 | 0 | 0 | 0 | 0 | 0 | 13.28 | 0 | 825 | 56 | 634 |  |  |  |  | A compilation of experimental dataon the mechanical properties and microstructural features of Ti-alloys
|  | 66 | 0 | 0 | 0 | 0 | 0 | 0 | 0 | 26 | 8 | 0 | 0 | 0 | 0 | 0 | 0 | 0 | 0 | 0 | 0 | 0 | 0 | 1 | 0 | 0 | 0 | 0 | 0 | 0 | 0 | 0 | 0 | 0 | 0 | 0 | 0 | 0 | 0 | 0 | 0 | 0 | 0 | 0 | 15.28 | 0 | 806 | 55 | 663 |  |  |  |  | A compilation of experimental dataon the mechanical properties and microstructural features of Ti-alloys
|  | 87.5 | 0 | 0 | 0 | 0 | 0 | 0 | 0 | 6.25 | 6.25 | 0 | 0 | 0 | 0 | 0 | 0 | 0 | 0 | 0 | 0 | 0 | 0 | 1 | 0 | 0 | 0 | 0 | 0 | 0 | 0 | 0 | 0 | 0 | 0 | 0 | 0 | 0 | 0 | 0 | 0 | 0 | 0 | 0 | 8 | 0 | 822.625 | 92
|  | 90.1 | 0 | 0 | 0 | 0 | 0 | 0 | 0 | 1.7 | 8.2 | 0 | 0 | 0 | 0 | 0 | 0 | 0 | 0 | 0 | 0 | 0 | 0 | 1 | 0 | 0 | 0 | 0 | 0 | 0 | 0 | 0 | 0 | 0 | 0 | 0 | 0 | 0 | 0 | 0 | 0 | 0 | 0 | 0 | 8.676 | 0 | 804.1 | 82
|  | 78 | 0 | 0 | 0 | 0 | 0 | 0 | 0 | 10.8 | 11.2 | 0 | 0 | 0 | 0 | 0 | 0 | 0 | 0 | 0 | 0 | 0 | 0 | 1 | 0 | 0 | 0 | 0 | 0 | 0 | 0 | 0 | 0 | 0 | 0 | 0 | 0 | 0 | 0 | 0 | 0 | 0 | 0 | 0 | 14.224 | 0 | 775.6 | 92
|  | 70.4 | 0 | 0 | 0 | 0 | 0 | 0 | 0 | 19.5 | 10.1 | 0 | 0 | 0 | 0 | 0 | 0 | 0 | 0 | 0 | 0 | 0 | 0 | 1 | 0 | 0 | 0 | 0 | 0 | 0 | 0 | 0 | 0 | 0 | 0 | 0 | 0 | 0 | 0 | 0 | 0 | 0 | 0 | 0 | 15.56 | 0 | 786.05 | 83
|  | 64.1 | 0 | 0 | 0 | 0 | 0 | 0 | 0 | 26.7 | 9.2 | 0 | 0 | 0 | 0 | 0 | 0 | 0 | 0 | 0 | 0 | 0 | 0 | 1 | 0 | 0 | 0 | 0 | 0 | 0 | 0 | 0 | 0 | 0 | 0 | 0 | 0 | 0 | 0 | 0 | 0 | 0 | 0 | 0 | 16.676 | 0 | 794.6 | 73
|  | 82.35 | 0 | 0 | 0 | 0 | 0 | 0 | 0 | 11.77 | 5.88 | 0 | 0 | 0 | 0 | 0 | 0 | 0 | 0 | 0 | 0 | 0 | 0 | 1 | 0 | 0 | 0 | 0 | 0 | 0 | 0 | 0 | 0 | 0 | 0 | 0 | 0 | 0 | 0 | 0 | 0 | 0 | 0 | 0 | 9.1756 | 0 | 826.14 | 83
|  | 88.83 | 0 | 0 | 0 | 0 | 0 | 0 | 0 | 2.86 | 8.31 | 0 | 0 | 0 | 0 | 0 | 0 | 0 | 0 | 0 | 0 | 0 | 0 | 1 | 0 | 0 | 0 | 0 | 0 | 0 | 0 | 0 | 0 | 0 | 0 | 0 | 0 | 0 | 0 | 0 | 0 | 0 | 0 | 0 | 9.1108 | 0 | 803.055 | 78
|  | 90.35 | 0 | 0 | 0 | 0 | 0 | 0 | 0 | 2.82 | 6.83 | 0 | 0 | 0 | 0 | 0 | 0 | 0 | 0 | 0 | 0 | 0 | 0 | 1 | 0 | 0 | 0 | 0 | 0 | 0 | 0 | 0 | 0 | 0 | 0 | 0 | 0 | 0 | 0 | 0 | 0 | 0 | 0 | 0 | 7.6196 | 0 | 817.115 | 89
|  | 63.75 | 0 | 0 | 0.9 | 0 | 0 | 0 | 0 | 35.35 | 0 | 0 | 0 | 0 | 0 | 0 | 0 | 0 | 0 | 0 | 1 | 20 | 85 | 0 | 1 | 0 | 0 | 800 | 1 | 1 | 0 | 0 | 0 | 0 | 0 | 0 | 0 | 0 | 0 | 0 | 0 | 0 | 0 | 0 | 11.338 | 0 | 871.11 |  |  | 503 | 35.8 |  |  | Microstructure, Mechanical Properties, and Cytotoxicity of β-Type Ti-Nb-Cr Alloys Designed by Electron Paramete
|  | 65.55 | 0 | 0 | 1.83 | 0 | 0 | 0 | 0 | 32.62 | 0 | 0 | 0 | 0 | 0 | 0 | 0 | 0 | 0 | 0 | 1 | 20 | 85 | 0 | 1 | 0 | 0 | 800 | 1 | 1 | 0 | 0 | 0 | 0 | 0 | 0 | 0 | 0 | 0 | 0 | 0 | 0 | 0 | 0 | 12.0616 | 0 | 859.857 |  |  | 474 | 28.5 |  | 10.1016/j.scriptamat.2015.11.020 | Microstructure, Mechanical Properties, and Cytotoxicity of β-Type Ti-Nb-Cr Alloys Designed by Electron Paramete
|  | 67.41 | 0 | 0 | 2.78 | 0 | 0 | 0 | 0 | 29.81 | 0 | 0 | 0 | 0 | 0 | 0 | 0 | 0 | 0 | 0 | 1 | 20 | 85 | 0 | 1 | 0 | 0 | 800 | 1 | 1 | 0 | 0 | 0 | 0 | 0 | 0 | 0 | 0 | 0 | 0 | 0 | 0 | 0 | 0 | 12.7948 | 0 | 848.362 |  |  | 523 | 18.9 |  |  | Microstructure, Mechanical Properties, and Cytotoxicity of β-Type Ti-Nb-Cr Alloys Designed by Electron Paramete
|  | 69.32 | 0 | 0 | 3.77 | 0 | 0 | 0 | 0 | 26.91 | 0 | 0 | 0 | 0 | 0 | 0 | 0 | 0 | 0 | 0 | 1 | 20 | 85 | 0 | 1 | 0 | 0 | 800 | 1 | 1 | 0 | 0 | 0 | 0 | 0 | 0 | 0 | 0 | 0 | 0 | 0 | 0 | 0 | 0 | 13.5668 | 0 | 836.383 |  |  | 557 | 22.5 |  |  | Microstructure, Mechanical Properties, and Cytotoxicity of β-Type Ti-Nb-Cr Alloys Designed by Electron Paramete
|  | 71.3 | 0 | 0 | 4.78 | 0 | 0 | 0 | 0 | 23.92 | 0 | 0 | 0 | 0 | 0 | 0 | 0 | 0 | 0 | 0 | 1 | 20 | 85 | 0 | 1 | 0 | 0 | 800 | 1 | 1 | 0 | 0 | 0 | 0 | 0 | 0 | 0 | 0 | 0 | 0 | 0 | 0 | 0 | 0 | 14.3456 | 0 | 824.162 |  |  | 603 | 22.7 |  |  | Microstructure, Mechanical Properties, and Cytotoxicity of β-Type Ti-Nb-Cr Alloys Designed by Electron Paramete
|  | 65 | 0 | 0 | 0 | 0 | 0 | 0 | 30 | 0 | 5 | 0 | 0 | 0 | 0 | 0 | 0 | 0 | 0 | 0 | 1 | 1000 | 70 | 0 | 1 | 0 | 0 | 850 | 1 | 1 | 0 | 0 | 0 | 0 | 0 | 0 | 0 | 0 | 0 | 0 | 0 | 0 | 0 | 0 | 5 | 5 | 627.5 |  |  | 762 | 18.52 |  |  | Relationship between various deformation-induced products and mechanical properties in metastable Ti–30Zr–Mo alloys for biomedical applications
|  | 64 | 0 | 0 | 0 | 0 | 0 | 0 | 30 | 0 | 6 | 0 | 0 | 0 | 0 | 0 | 0 | 0 | 0 | 0 | 1 | 1000 | 70 | 0 | 1 | 0 | 0 | 850 | 1 | 1 | 0 | 0 | 0 | 0 | 0 | 0 | 0 | 0 | 0 | 0 | 0 | 0 | 0 | 0 | 6 | 5 | 618 |  |  | 723 | 33.4 |  | 10.1016/j.scriptamat.2018.10.043 | Relationship between various deformation-induced products and mechanical properties in metastable Ti–30Zr–Mo alloys for biomedical applications
|  | 63 | 0 | 0 | 0 | 0 | 0 | 0 | 30 | 0 | 7 | 0 | 0 | 0 | 0 | 0 | 0 | 0 | 0 | 0 | 1 | 1000 | 70 | 0 | 1 | 0 | 0 | 850 | 1 | 1 | 0 | 0 | 0 | 0 | 0 | 0 | 0 | 0 | 0 | 0 | 0 | 0 | 0 | 0 | 7 | 5 | 608.5 |  |  | 782 | 18.92 |  | 10.1016/j.scriptamat.2018.10.043 | Relationship between various deformation-induced products and mechanical properties in metastable Ti–30Zr–Mo alloys for biomedical applications
|  | 90.6 | 0 | 0 | 0 | 0 | 0 | 0 | 2.86 | 0 | 6.54 | 0 | 0 | 0 | 0 | 0 | 0 | 0 | 0 | 0 | 1 | 0 | 0 | 0 | 1 | 0 | 0 | 0 | 0 | 1 | 0 | 0 | 0 | 0 | 0 | 0 | 0 | 0 | 0 | 0 | 0 | 0 | 0 | 0 | 6.54 | 0.4766667 | 800.136 | 64.5 | 509 |  |  |  | 10.1590/1516-1439.329614 | A compilation of experimental dataon the mechanical properties and microstructural features of Ti-alloys
|  | 77.87 | 0 | 0 | 0 | 0 | 0 | 0 | 18.98 | 0 | 3.23 | 0 | 0 | 0 | 0 | 0 | 0 | 0 | 0 | 0 | 1 | 0 | 0 | 0 | 1 | 0 | 0 | 0 | 0 | 1 | 0 | 0 | 0 | 0 | 0 | 0 | 0 | 0 | 0 | 0 | 0 | 0 | 0 | 0 | 3.23 | 3.163333 | 720.353 | 75 | 383 |  |  |  | 10.1590/1980-5373-MR-2017-0637 | A compilation of experimental dataon the mechanical properties and microstructural features of Ti-alloys
|  | 77.15 | 0 | 0 | 0 | 0 | 0 | 0 | 18.98 | 0 | 3.87 | 0 | 0 | 0 | 0 | 0 | 0 | 0 | 0 | 0 | 1 | 0 | 0 | 0 | 1 | 0 | 0 | 0 | 0 | 1 | 0 | 0 | 0 | 0 | 0 | 0 | 0 | 0 | 0 | 0 | 0 | 0 | 0 | 0 | 3.87 | 3.163333 | 714.273 | 63 | 459 |  |  |  |  | A compilation of experimental dataon the mechanical properties and microstructural features of Ti-alloys
|  | 76.43 | 0 | 0 | 0 | 0 | 0 | 0 | 19.29 | 0 | 4.28 | 0 | 0 | 0 | 0 | 0 | 0 | 0 | 0 | 0 | 1 | 0 | 0 | 0 | 1 | 0 | 0 | 0 | 0 | 1 | 0 | 0 | 0 | 0 | 0 | 0 | 0 | 0 | 0 | 0 | 0 | 0 | 0 | 0 | 4.28 | 3.215 | 708.239 | 66 | 674 |  |  |  |  | A compilation of experimental dataon the mechanical properties and microstructural features of Ti-alloys
|  | 87.5 | 0 | 0 | 0 | 0 | 0 | 0 | 6.25 | 0 | 6.25 | 0 | 0 | 0 | 0 | 0 | 0 | 0 | 0 | 0 | 0 | 0 | 0 | 1 | 0 | 0 | 0 | 0 | 0 | 0 | 0 | 0 | 0 | 0 | 0 | 0 | 0 | 0 | 0 | 0 | 0 | 0 | 0 | 0 | 6.25 | 1.041667 | 779.5 | 80
|  | 86.7 | 0 | 0 | 0 | 0 | 0 | 0 | 7.7 | 0 | 5.6 | 0 | 0 | 0 | 0 | 0 | 0 | 0 | 0 | 0 | 0 | 0 | 0 | 1 | 0 | 0 | 0 | 0 | 0 | 0 | 0 | 0 | 0 | 0 | 0 | 0 | 0 | 0 | 0 | 0 | 0 | 0 | 0 | 0 | 5.6 | 1.283333 | 775.67 | 74
|  | 78.2 | 0 | 0 | 0 | 0 | 0 | 0 | 10.6 | 0 | 11.2 | 0 | 0 | 0 | 0 | 0 | 0 | 0 | 0 | 0 | 0 | 0 | 0 | 1 | 0 | 0 | 0 | 0 | 0 | 0 | 0 | 0 | 0 | 0 | 0 | 0 | 0 | 0 | 0 | 0 | 0 | 0 | 0 | 0 | 11.2 | 1.766667 | 702.46 | 80
|  | 85.36 | 0 | 0 | 0 | 0 | 0 | 0 | 8.96 | 0 | 5.68 | 0 | 0 | 0 | 0 | 0 | 0 | 0 | 0 | 0 | 0 | 0 | 0 | 1 | 0 | 0 | 0 | 0 | 0 | 0 | 0 | 0 | 0 | 0 | 0 | 0 | 0 | 0 | 0 | 0 | 0 | 0 | 0 | 0 | 5.68 | 1.493333 | 766.216 | 82
|  | 72 | 0 | 0 | 0 | 0 | 2 | 0 | 0 | 26 | 0 | 0 | 0 | 0 | 0 | 0 | 0 | 0 | 0 | 0 | 1 | 20 | 84 | 0 | 1 | 0 | 0 | 800 | 1 | 1 | 0 | 0 | 0 | 0 | 0 | 0 | 0 | 0 | 0 | 0 | 0 | 0 | 0 | 0 | 13.08 | 0 | 851.2 |  |  | 739 | 23.38 |  |  | Microstructure, mechanical properties, and cytotoxicity of low Young’s modulus Ti–Nb–Fe–Sn alloys
|  | 72 | 0 | 0 | 0 | 0 | 2 | 0 | 0 | 26 | 0 | 0 | 0 | 0 | 0 | 0 | 0 | 0 | 0 | 0 | 1 | 20 | 84 | 0 | 1 | 0 | 0 | 800 | 1 | 1 | 0 | 0 | 0 | 0 | 0 | 0 | 0 | 0 | 0 | 0 | 0 | 0 | 0 | 0 | 13.08 | 0 | 851.2 |  |  | 739 | 24 |  |  | Relationship between various deformation-induced products and mechanical properties in metastable Ti<a8>C30Zr<a11>CMo alloys for biomedical applications
|  | 80.85 | 0 | 0 | 0 | 0 | 1.1 | 0 | 0 | 18.05 | 0 | 0 | 0 | 0 | 0 | 0 | 0 | 0 | 0 | 0 | 1 | 0 | 0 | 0 | 1 | 0 | 0 | 0 | 0 | 1 | 0 | 0 | 0 | 0 | 0 | 0 | 0 | 0 | 0 | 0 | 0 | 0 | 0 | 0 | 8.244 | 0 | 865.06 | 81 | 477 |  |  |  |  | A compilation of experimental dataon the mechanical properties and microstructural features of Ti-alloys
|  | 82.54 | 0 | 0 | 0 | 0 | 1.62 | 0 | 0 | 15.84 | 0 | 0 | 0 | 0 | 0 | 0 | 0 | 0 | 0 | 0 | 1 | 0 | 0 | 0 | 1 | 0 | 0 | 0 | 0 | 1 | 0 | 0 | 0 | 0 | 0 | 0 | 0 | 0 | 0 | 0 | 0 | 0 | 0 | 0 | 9.1332 | 0 | 857.052 | 94 | 496 |  |  |  |  | A compilation of experimental dataon the mechanical properties and microstructural features of Ti-alloys
|  | 84.58 | 0 | 0 | 0 | 0 | 2.17 | 0 | 0 | 13.25 | 0 | 0 | 0 | 0 | 0 | 0 | 0 | 0 | 0 | 0 | 1 | 0 | 0 | 0 | 1 | 0 | 0 | 0 | 0 | 1 | 0 | 0 | 0 | 0 | 0 | 0 | 0 | 0 | 0 | 0 | 0 | 0 | 0 | 0 | 10.003 | 0 | 848.582 | 95 | 604 |  |  |  |  | A compilation of experimental dataon the mechanical properties and microstructural features of Ti-alloys
|  | 87.07 | 0 | 0 | 0 | 0 | 2.54 | 0 | 0 | 10.39 | 0 | 0 | 0 | 0 | 0 | 0 | 0 | 0 | 0 | 0 | 1 | 0 | 0 | 0 | 1 | 0 | 0 | 0 | 0 | 1 | 0 | 0 | 0 | 0 | 0 | 0 | 0 | 0 | 0 | 0 | 0 | 0 | 0 | 0 | 10.2752 | 0 | 842.884 | 90 | 672 |  |  |  |  | A compilation of experimental dataon the mechanical properties and microstructural features of Ti-alloys
|  | 88.95 | 0 | 0 | 0 | 0 | 2.8 | 0 | 0 | 8.25 | 0 | 0 | 0 | 0 | 0 | 0 | 0 | 0 | 0 | 0 | 1 | 0 | 0 | 0 | 1 | 0 | 0 | 0 | 0 | 1 | 0 | 0 | 0 | 0 | 0 | 0 | 0 | 0 | 0 | 0 | 0 | 0 | 0 | 0 | 10.43 | 0 | 838.88 | 94 | 695 |  |  |  |  | A compilation of experimental dataon the mechanical properties and microstructural features of Ti-alloys
|  | 90.63 | 0 | 0 | 0 | 0 | 3.35 | 0 | 0 | 6.02 | 0 | 0 | 0 | 0 | 0 | 0 | 0 | 0 | 0 | 0 | 1 | 0 | 0 | 0 | 1 | 0 | 0 | 0 | 0 | 1 | 0 | 0 | 0 | 0 | 0 | 0 | 0 | 0 | 0 | 0 | 0 | 0 | 0 | 0 | 11.4006 | 0 | 830.41 | 97 | 715 |  |  |  |  | A compilation of experimental dataon the mechanical properties and microstructural features of Ti-alloys
|  | 80.63 | 0 | 0 | 0 | 0 | 1.11 | 0 | 0 | 18.26 | 0 | 0 | 0 | 0 | 0 | 0 | 0 | 0 | 0 | 0 | 1 | 0 | 0 | 0 | 1 | 0 | 0 | 0 | 0 | 1 | 0 | 0 | 0 | 0 | 0 | 0 | 0 | 0 | 0 | 0 | 0 | 0 | 0 | 0 | 8.3318 | 0 | 864.906 | 79 | 606 |  |  |  | 10.1007/s11665-022-06586-x | A compilation of experimental dataon the mechanical properties and microstructural features of Ti-alloys
|  | 79.12 | 0 | 0 | 0 | 0 | 2.92 | 0 | 0 | 17.96 | 0 | 0 | 0 | 0 | 0 | 0 | 0 | 0 | 0 | 0 | 1 | 0 | 0 | 0 | 1 | 0 | 0 | 0 | 0 | 1 | 0 | 0 | 0 | 0 | 0 | 0 | 0 | 0 | 0 | 0 | 0 | 0 | 0 | 0 | 13.4968 | 0 | 837.032 | 78 | 625 |  |  |  | 10.1007/s11665-022-06586-x | A compilation of experimental dataon the mechanical properties and microstructural features of Ti-alloys
|  | 77.19 | 0 | 0 | 0 | 0 | 5.14 | 0 | 0 | 17.68 | 0 | 0 | 0 | 0 | 0 | 0 | 0 | 0 | 0 | 0 | 1 | 0 | 0 | 0 | 1 | 0 | 0 | 0 | 0 | 1 | 0 | 0 | 0 | 0 | 0 | 0 | 0 | 0 | 0 | 0 | 0 | 0 | 0 | 0 | 19.8564 | 0 | 802.844 | 79 | 629 |  |  |  | 10.1007/s11665-022-06586-x | A compilation of experimental dataon the mechanical properties and microstructural features of Ti-alloys
|  | 88.9 | 0 | 0 | 0 | 0 | 4.14 | 0 | 0 | 6.96 | 0 | 0 | 0 | 0 | 0 | 0 | 0 | 0 | 0 | 0 | 1 | 0 | 0 | 0 | 1 | 0 | 0 | 0 | 0 | 1 | 0 | 0 | 0 | 0 | 0 | 0 | 0 | 0 | 0 | 0 | 0 | 0 | 0 | 0 | 13.9548 | 0 | 818.244 | 90 | 740 |  |  |  | 10.1007/s11665-022-06586-x | A compilation of experimental dataon the mechanical properties and microstructural features of Ti-alloys
|  | 88.48 | 0 | 0 | 0 | 0 | 5.48 | 0 | 0 | 6.04 | 0 | 0 | 0 | 0 | 0 | 0 | 0 | 0 | 0 | 0 | 0 | 0 | 0 | 1 | 0 | 0 | 0 | 0 | 0 | 0 | 0 | 0 | 0 | 0 | 0 | 0 | 0 | 0 | 0 | 0 | 0 | 0 | 0 | 0 | 17.5832 | 0 | 797.608 | 89 | 1137 |  |  |  | 10.1007/s11665-022-06586-x | A compilation of experimental dataon the mechanical properties and microstructural features of Ti-alloys
|  | 85.67 | 0 | 0 | 0 | 0 | 8.26 | 0 | 0 | 6.07 | 0 | 0 | 0 | 0 | 0 | 0 | 0 | 0 | 0 | 0 | 0 | 0 | 0 | 1 | 0 | 0 | 0 | 0 | 0 | 0 | 0 | 0 | 0 | 0 | 0 | 0 | 0 | 0 | 0 | 0 | 0 | 0 | 0 | 0 | 25.6536 | 0 | 754.796 | 82 | 1078 |  |  |  | 10.1016/j.jmbbm.2011.06.020 | A compilation of experimental dataon the mechanical properties and microstructural features of Ti-alloys
|  | 93.39 | 0 | 0 | 0 | 0 | 6.09 | 0 | 0 | 0.52 | 0 | 0 | 0 | 0 | 0 | 0 | 0 | 0 | 0 | 0 | 0 | 0 | 0 | 1 | 0 | 0 | 0 | 0 | 0 | 0 | 0 | 0 | 0 | 0 | 0 | 0 | 0 | 0 | 0 | 0 | 0 | 0 | 0 | 0 | 17.8066 | 0 | 788.214 | 124 | 1785 |  |  |  | 10.1016/j.jmbbm.2011.06.020 | A compilation of experimental dataon the mechanical properties and microstructural features of Ti-alloys
|  | 91.7 | 0 | 0 | 0 | 0 | 6.18 | 0 | 0 | 2.12 | 0 | 0 | 0 | 0 | 0 | 0 | 0 | 0 | 0 | 0 | 0 | 0 | 0 | 1 | 0 | 0 | 0 | 0 | 0 | 0 | 0 | 0 | 0 | 0 | 0 | 0 | 0 | 0 | 0 | 0 | 0 | 0 | 0 | 0 | 18.5156 | 0 | 786.828 | 115 | 1539 |  |  |  | 10.1016/j.jmbbm.2011.06.020 | A compilation of experimental dataon the mechanical properties and microstructural features of Ti-alloys
|  | 90.54 | 0 | 0 | 0 | 0 | 6.24 | 0 | 0 | 3.22 | 0 | 0 | 0 | 0 | 0 | 0 | 0 | 0 | 0 | 0 | 0 | 0 | 0 | 1 | 0 | 0 | 0 | 0 | 0 | 0 | 0 | 0 | 0 | 0 | 0 | 0 | 0 | 0 | 0 | 0 | 0 | 0 | 0 | 0 | 18.9976 | 0 | 785.904 | 97 | 1144 |  |  |  |  | A compilation of experimental dataon the mechanical properties and microstructural features of Ti-alloys
|  | 88.76 | 0 | 0 | 0 | 0 | 6.34 | 0 | 0 | 4.9 | 0 | 0 | 0 | 0 | 0 | 0 | 0 | 0 | 0 | 0 | 0 | 0 | 0 | 1 | 0 | 0 | 0 | 0 | 0 | 0 | 0 | 0 | 0 | 0 | 0 | 0 | 0 | 0 | 0 | 0 | 0 | 0 | 0 | 0 | 19.758 | 0 | 784.364 | 89 | 1010 |  |  |  |  | A compilation of experimental dataon the mechanical properties and microstructural features of Ti-alloys
|  | 87.54 | 0 | 0 | 0 | 0 | 6.41 | 0 | 0 | 6.05 | 0 | 0 | 0 | 0 | 0 | 0 | 0 | 0 | 0 | 0 | 0 | 0 | 0 | 1 | 0 | 0 | 0 | 0 | 0 | 0 | 0 | 0 | 0 | 0 | 0 | 0 | 0 | 0 | 0 | 0 | 0 | 0 | 0 | 0 | 20.283 | 0 | 783.286 | 86 | 985 |  |  |  |  | A compilation of experimental dataon the mechanical properties and microstructural features of Ti-alloys
|  | 76.82 | 0 | 0 | 0 | 0 | 6.98 | 0 | 0 | 16.19 | 0 | 0 | 0 | 0 | 0 | 0 | 0 | 0 | 0 | 0 | 0 | 0 | 0 | 1 | 0 | 0 | 0 | 0 | 0 | 0 | 0 | 0 | 0 | 0 | 0 | 0 | 0 | 0 | 0 | 0 | 0 | 0 | 0 | 0 | 24.7752 | 0 | 774.508 | 116 | 784 |  |  |  |  | A compilation of experimental dataon the mechanical properties and microstructural features of Ti-alloys
|  | 77 | 0 | 0 | 0 | 0 | 1 | 0 | 0 | 22 | 0 | 0 | 0 | 0 | 0 | 0 | 0 | 0 | 0 | 0 | 1 | 0 | 0 | 0 | 1 | 0 | 0 | 0 | 0 | 1 | 0 | 0 | 0 | 0 | 0 | 0 | 0 | 0 | 0 | 0 | 0 | 0 | 0 | 0 | 9.06 | 0 | 866.6 | 79 | 600 |  |  |  |  | A compilation of experimental dataon the mechanical properties and microstructural features of Ti-alloys
|  | 92.5 | 5 | 0 | 0 | 0 | 0 | 0 | 0 | 0 | 0 | 2.5 | 0 | 0 | 0 | 0 | 0 | 0 | 0 | 0 | 0 | 0 | 0 | 1 | 0 | 0 | 0 | 1000 | 1 | 0 | 0 | 1 | 0 | 0 | 0 | 0 | 0 | 0 | 0 | 0 | 0 | 0 | 0 | 0 | -5 | 5.833333 | 903 |  |  | 769 | 10.6 |  |  | Mechanical properties and corrosion resistance improvement of TiAlSnMo alloys via Mo addition
|  | 92.5 | 5 | 0 | 0 | 0 | 0 | 0 | 0 | 0 | 0 | 2.5 | 0 | 0 | 0 | 0 | 0 | 0 | 0 | 0 | 1 | 0 | 0 | 0 | 1 | 0 | 0 | 0 | 0 | 0 | 0 | 0 | 0 | 0 | 0 | 0 | 0 | 0 | 0 | 0 | 0 | 0 | 0 | 0 | -5 | 5.833333 | 903 |  | 746 | 769 | 10.6 | 282 |  | Mechanical properties and corrosion resistance improvement of TiAlSnMo alloys via Mo addition - ScienceDirect
|  | 61 | 0 | 0 | 0 | 0 | 0 | 0 | 0 | 35 | 0 | 4 | 0 | 0 | 0 | 0 | 0 | 0 | 0 | 0 | 1 | 20 | 89 | 0 | 1 | 0 | 0 | 950 | 2 | 1 | 0 | 0 | 0 | 0 | 0 | 1 | 0 | 0 | 0 | 0 | 0 | 0 | 0 | 0 | 9.8 | 1.333333 | 898.8 |  |  | 680 | 13.62 |  |  | Beta TiNbSn Alloys with Low Young<a1><af>s Modulus and High Strength
|  | 61 | 0 | 0 | 0 | 0 | 0 | 0 | 0 | 35 | 0 | 4 | 0 | 0 | 0 | 0 | 0 | 0 | 0 | 0 | 1 | 20 | 89 | 0 | 1 | 0 | 0 | 950 | 2 | 1 | 0 | 0 | 250 | 2 | 0 | 1 | 0 | 0 | 0 | 0 | 0 | 0 | 0 | 0 | 9.8 | 1.333333 | 898.8 |  |  | 830 | 6.5 |  | 10.1007/s10853-022-06984-5 | Beta TiNbSn Alloys with Low Young<a2><af>s Modulus and High Strength
|  | 61 | 0 | 0 | 0 | 0 | 0 | 0 | 0 | 35 | 0 | 4 | 0 | 0 | 0 | 0 | 0 | 0 | 0 | 0 | 1 | 20 | 89 | 0 | 1 | 0 | 0 | 950 | 2 | 1 | 0 | 0 | 300 | 2 | 0 | 1 | 0 | 0 | 0 | 0 | 0 | 0 | 0 | 0 | 9.8 | 1.333333 | 898.8 |  |  | 1000 | 8.95 |  | 10.1007/s10853-022-06984-5 | Beta TiNbSn Alloys with Low Young<a3><af>s Modulus and High Strength
|  | 57.1 | 0 | 0 | 0 | 0 | 0 | 0 | 0 | 35 | 0 | 7.9 | 0 | 0 | 0 | 0 | 0 | 0 | 0 | 0 | 1 | 20 | 89 | 0 | 1 | 0 | 0 | 950 | 2 | 1 | 0 | 0 | 0 | 0 | 0 | 1 | 0 | 0 | 0 | 0 | 0 | 0 | 0 | 0 | 9.8 | 2.633333 | 915.18 |  |  | 600 | 13.59 |  |  | Beta TiNbSn Alloys with Low Young<a4><af>s Modulus and High Strength
|  | 57.1 | 0 | 0 | 0 | 0 | 0 | 0 | 0 | 35 | 0 | 7.9 | 0 | 0 | 0 | 0 | 0 | 0 | 0 | 0 | 1 | 20 | 89 | 0 | 1 | 0 | 0 | 950 | 2 | 1 | 0 | 0 | 250 | 2 | 0 | 1 | 0 | 0 | 0 | 0 | 0 | 0 | 0 | 0 | 9.8 | 2.633333 | 915.18 |  |  | 670 | 15.05 |  |  | Beta TiNbSn Alloys with Low Young<a5><af>s Modulus and High Strength
|  | 57.1 | 0 | 0 | 0 | 0 | 0 | 0 | 0 | 35 | 0 | 7.9 | 0 | 0 | 0 | 0 | 0 | 0 | 0 | 0 | 1 | 20 | 89 | 0 | 1 | 0 | 0 | 950 | 2 | 1 | 0 | 0 | 300 | 2 | 0 | 1 | 0 | 0 | 0 | 0 | 0 | 0 | 0 | 0 | 9.8 | 2.633333 | 915.18 |  |  | 710 | 12.26 |  |  | Beta TiNbSn Alloys with Low Young<a6><af>s Modulus and High Strength
|  | 66 | 0 | 0 | 0 | 0 | 0 | 0 | 0 | 32 | 0 | 2 | 0 | 0 | 0 | 0 | 0 | 0 | 0 | 0 | 1 | 0 | 0 | 0 | 1 | 0 | 0 | 950 | 0.5 | 1 | 0 | 0 | 0 | 0 | 0 | 1 | 0 | 0 | 0 | 0 | 0 | 0 | 0 | 0 | 8.96 | 0.6666667 | 890.4 |  | 665 | 780 | 32 | 60 |  | Controlled nanoscale precipitation to enhance the mechanical and biological performances of a metastable <a6><c2> Ti-Nb-Sn alloy for orthopedic applications
|  | 66 | 0 | 0 | 0 | 0 | 0 | 0 | 0 | 32 | 0 | 2 | 0 | 0 | 0 | 0 | 0 | 0 | 0 | 0 | 1 | 0 | 0 | 0 | 1 | 0 | 0 | 950 | 0.5 | 1 | 0 | 0 | 500 | 6 | 0 | 1 | 0 | 0 | 0 | 0 | 0 | 0 | 0 | 0 | 8.96 | 0.6666667 | 890.4 |  | 960 | 1070 | 8 | 82 |  | Controlled nanoscale precipitation to enhance the mechanical and biological performances of a metastable <a6><c3> Ti-Nb-Sn alloy for orthopedic applications
|  | 66 | 0 | 0 | 0 | 0 | 0 | 0 | 0 | 32 | 0 | 2 | 0 | 0 | 0 | 0 | 0 | 0 | 0 | 0 | 1 | 0 | 0 | 0 | 1 | 0 | 0 | 950 | 0.5 | 1 | 0 | 0 | 600 | 6 | 0 | 1 | 0 | 0 | 0 | 0 | 0 | 0 | 0 | 0 | 8.96 | 0.6666667 | 890.4 |  | 560 | 685 | 7 |  |  | Controlled nanoscale precipitation to enhance the mechanical and biological performances of a metastable <a6><c4> Ti-Nb-Sn alloy for orthopedic applications
|  | 62.8 | 0 | 0 | 0 | 0 | 0 | 0 | 0 | 26.2 | 0 | 11 | 0 | 0 | 0 | 0 | 0 | 0 | 0 | 0 | 0 | 0 | 0 | 1 | 0 | 0 | 0 | 0 | 0 | 0 | 0 | 0 | 0 | 0 | 0 | 0 | 0 | 0 | 0 | 0 | 0 | 0 | 0 | 0 | 7.336 | 3.666667 | 928.2 |  | 397 | 447 | 16.9 |  |  | 收集于西工大硕博论文，未公开
|  | 62.8 | 0 | 0 | 0 | 0 | 0 | 0 | 0 | 26.2 | 0 | 11 | 0 | 0 | 0 | 0 | 0 | 0 | 0 | 0 | 1 | 90 | 0 | 0 | 1 | 0 | 0 | 0 | 0 | 0 | 0 | 0 | 0 | 0 | 0 | 0 | 0 | 0 | 0 | 0 | 0 | 0 | 0 | 0 | 7.336 | 3.666667 | 928.2 |  | 641 | 855 | 6.3 |  |  | 收集于西工大硕博论文，未公开
|  | 62.8 | 0 | 0 | 0 | 0 | 0 | 0 | 0 | 26.2 | 0 | 11 | 0 | 0 | 0 | 0 | 0 | 0 | 0 | 0 | 0 | 0 | 0 | 1 | 0 | 0 | 0 | 0 | 0 | 0 | 0 | 0 | 400 | 0.333333333 | 1 | 0 | 0 | 0 | 0 | 0 | 0 | 0 | 0 | 0 | 7.336 | 3.666667 | 928.2 |  | 934 | 1049 | 3.7 |  |  | 收集于西工大硕博论文，未公开
|  | 62.8 | 0 | 0 | 0 | 0 | 0 | 0 | 0 | 26.2 | 0 | 11 | 0 | 0 | 0 | 0 | 0 | 0 | 0 | 0 | 0 | 0 | 0 | 1 | 0 | 0 | 0 | 0 | 0 | 0 | 0 | 0 | 450 | 0.333333333 | 1 | 0 | 0 | 0 | 0 | 0 | 0 | 0 | 0 | 0 | 7.336 | 3.666667 | 928.2 |  | 786 | 799 | 4 |  |  | 收集于西工大硕博论文，未公开
|  | 62.8 | 0 | 0 | 0 | 0 | 0 | 0 | 0 | 26.2 | 0 | 11 | 0 | 0 | 0 | 0 | 0 | 0 | 0 | 0 | 0 | 0 | 0 | 1 | 0 | 0 | 0 | 950 | 1 | 1 | 0 | 0 | 0 | 0 | 0 | 0 | 0 | 0 | 0 | 0 | 0 | 0 | 0 | 0 | 7.336 | 3.666667 | 928.2 |  | 579 | 590 | 27.8 |  |  | 收集于西工大硕博论文，未公开
|  | 62.8 | 0 | 0 | 0 | 0 | 0 | 0 | 0 | 26.2 | 0 | 11 | 0 | 0 | 0 | 0 | 0 | 0 | 0 | 0 | 0 | 0 | 0 | 1 | 0 | 0 | 0 | 950 | 1 | 1 | 0 | 0 | 400 | 0.333333333 | 1 | 0 | 0 | 0 | 0 | 0 | 0 | 0 | 0 | 0 | 7.336 | 3.666667 | 928.2 |  | 543 | 576 | 19.5 |  |  | 收集于西工大硕博论文，未公开
|  | 62.8 | 0 | 0 | 0 | 0 | 0 | 0 | 0 | 26.2 | 0 | 11 | 0 | 0 | 0 | 0 | 0 | 0 | 0 | 0 | 0 | 0 | 0 | 1 | 0 | 0 | 0 | 950 | 1 | 1 | 0 | 0 | 450 | 0.333333333 | 1 | 0 | 0 | 0 | 0 | 0 | 0 | 0 | 0 | 0 | 7.336 | 3.666667 | 928.2 |  | 581 | 587 | 14.1 |  |  | 收集于西工大硕博论文，未公开
|  | 79.24 | 0 | 0 | 0 | 0 | 0 | 0 | 0 | 19.79 | 0 | 0.97 | 0 | 0 | 0 | 0 | 0 | 0 | 0 | 0 | 1 | 0 | 0 | 0 | 1 | 0 | 0 | 0 | 0 | 1 | 0 | 0 | 0 | 0 | 0 | 0 | 0 | 0 | 0 | 0 | 0 | 0 | 0 | 0 | 5.5412 | 0.3233333 | 886.074 | 60 | 665 |  |  |  |  | A compilation of experimental dataon the mechanical properties and microstructural features of Ti-alloys
|  | 75.64 | 0 | 0 | 0 | 0 | 0 | 0 | 0 | 22.36 | 0 | 2 | 0 | 0 | 0 | 0 | 0 | 0 | 0 | 0 | 1 | 0 | 0 | 0 | 1 | 0 | 0 | 0 | 0 | 1 | 0 | 0 | 0 | 0 | 0 | 0 | 0 | 0 | 0 | 0 | 0 | 0 | 0 | 0 | 6.2608 | 0.6666667 | 890.4 | 55 | 376 |  |  |  |  | A compilation of experimental dataon the mechanical properties and microstructural features of Ti-alloys
|  | 72.91 | 0 | 0 | 0 | 0 | 0 | 0 | 0 | 23.02 | 0 | 4.07 | 0 | 0 | 0 | 0 | 0 | 0 | 0 | 0 | 1 | 0 | 0 | 0 | 1 | 0 | 0 | 0 | 0 | 1 | 0 | 0 | 0 | 0 | 0 | 0 | 0 | 0 | 0 | 0 | 0 | 0 | 0 | 0 | 6.4456 | 1.356667 | 899.094 | 61 | 444 |  |  |  |  | A compilation of experimental dataon the mechanical properties and microstructural features of Ti-alloys
|  | 76.65 | 0 | 0 | 0 | 0 | 0 | 0 | 0 | 22.11 | 0 | 1.24 | 0 | 0 | 0 | 0 | 0 | 0 | 0 | 0 | 1 | 0 | 0 | 0 | 1 | 0 | 0 | 0 | 0 | 1 | 0 | 0 | 0 | 0 | 0 | 0 | 0 | 0 | 0 | 0 | 0 | 0 | 0 | 0 | 6.1908 | 0.4133333 | 887.208 | 65.8 | 237 |  |  |  |  | A compilation of experimental dataon the mechanical properties and microstructural features of Ti-alloys
|  | 74.95 | 0 | 0 | 0 | 0 | 0 | 0 | 0 | 22.53 | 0 | 2.52 | 0 | 0 | 0 | 0 | 0 | 0 | 0 | 0 | 1 | 0 | 0 | 0 | 1 | 0 | 0 | 0 | 0 | 1 | 0 | 0 | 0 | 0 | 0 | 0 | 0 | 0 | 0 | 0 | 0 | 0 | 0 | 0 | 6.3084 | 0.84 | 892.584 | 68.2 | 216 |  |  |  |  | A compilation of experimental dataon the mechanical properties and microstructural features of Ti-alloys
|  | 73.2 | 0 | 0 | 0 | 0 | 0 | 0 | 0 | 22.95 | 0 | 3.85 | 0 | 0 | 0 | 0 | 0 | 0 | 0 | 0 | 1 | 0 | 0 | 0 | 1 | 0 | 0 | 0 | 0 | 1 | 0 | 0 | 0 | 0 | 0 | 0 | 0 | 0 | 0 | 0 | 0 | 0 | 0 | 0 | 6.426 | 1.283333 | 898.17 | 86.4 | 262 |  |  |  |  | A compilation of experimental dataon the mechanical properties and microstructural features of Ti-alloys
|  | 77 | 0 | 0 | 0 | 0 | 0 | 0 | 0 | 22 | 0 | 1 | 0 | 0 | 0 | 0 | 0 | 0 | 0 | 0 | 1 | 0 | 0 | 0 | 1 | 0 | 0 | 0 | 0 | 1 | 0 | 0 | 0 | 0 | 0 | 0 | 0 | 0 | 0 | 0 | 0 | 0 | 0 | 0 | 6.16 | 0.3333333 | 886.2 | 65 | 503 |  |  |  | 10.1016/j.jallcom.2024.175752 | A compilation of experimental dataon the mechanical properties and microstructural features of Ti-alloys
|  | 77.78 | 0 | 0 | 0 | 0 | 0 | 0 | 0 | 16.66 | 0 | 5.56 | 0 | 0 | 0 | 0 | 0 | 0 | 0 | 0 | 0 | 0 | 0 | 1 | 0 | 0 | 0 | 0 | 0 | 0 | 0 | 0 | 0 | 0 | 0 | 0 | 0 | 0 | 0 | 0 | 0 | 0 | 0 | 0 | 4.6648 | 1.853333 | 905.352 | 56 |  |  |  |  | 10.1016/j.jallcom.2024.175752
|  | 62.8 | 0 | 0 | 0 | 0 | 0 | 0 | 0 | 26.2 | 0 | 11 | 0 | 0 | 0 | 0 | 0 | 0 | 0 | 0 | 0 | 0 | 0 | 1 | 0 | 0 | 0 | 0 | 0 | 0 | 0 | 0 | 0 | 0 | 0 | 0 | 0 | 0 | 0 | 0 | 0 | 0 | 0 | 0 | 7.336 | 3.666667 | 928.2 | 56 |  |  |  |  | 10.2320/matertrans.46.1070
|  | 80.7 | 0 | 0 | 0 | 0 | 0 | 0 | 0 | 18.34 | 0 | 0.96 | 0 | 0 | 0 | 0 | 0 | 0 | 0 | 0 | 0 | 0 | 0 | 1 | 0 | 0 | 0 | 0 | 0 | 0 | 0 | 0 | 0 | 0 | 0 | 0 | 0 | 0 | 0 | 0 | 0 | 0 | 0 | 0 | 5.1352 | 0.32 | 886.032 | 77.4 |  |  |  |  | 10.2320/matertrans.46.1071
|  | 79.45 | 0 | 0 | 0 | 0 | 0 | 0 | 0 | 18.61 | 0 | 1.94 | 0 | 0 | 0 | 0 | 0 | 0 | 0 | 0 | 0 | 0 | 0 | 1 | 0 | 0 | 0 | 0 | 0 | 0 | 0 | 0 | 0 | 0 | 0 | 0 | 0 | 0 | 0 | 0 | 0 | 0 | 0 | 0 | 5.2108 | 0.6466667 | 890.148 | 72.2 |  |  |  |  | 10.2320/matertrans.46.1072
|  | 78.17 | 0 | 0 | 0 | 0 | 0 | 0 | 0 | 18.88 | 0 | 2.95 | 0 | 0 | 0 | 0 | 0 | 0 | 0 | 0 | 0 | 0 | 0 | 1 | 0 | 0 | 0 | 0 | 0 | 0 | 0 | 0 | 0 | 0 | 0 | 0 | 0 | 0 | 0 | 0 | 0 | 0 | 0 | 0 | 5.2864 | 0.9833333 | 894.39 | 67 |  |  |  |  | 10.2320/matertrans.46.1073
|  | 76.84 | 0 | 0 | 0 | 0 | 0 | 0 | 0 | 19.16 | 0 | 4 | 0 | 0 | 0 | 0 | 0 | 0 | 0 | 0 | 0 | 0 | 0 | 1 | 0 | 0 | 0 | 0 | 0 | 0 | 0 | 0 | 0 | 0 | 0 | 0 | 0 | 0 | 0 | 0 | 0 | 0 | 0 | 0 | 5.3648 | 1.333333 | 898.8 | 74 |  |  |  |  | 10.2320/matertrans.46.1074
|  | 75.48 | 0 | 0 | 0 | 0 | 0 | 0 | 0 | 19.45 | 0 | 5.07 | 0 | 0 | 0 | 0 | 0 | 0 | 0 | 0 | 0 | 0 | 0 | 1 | 0 | 0 | 0 | 0 | 0 | 0 | 0 | 0 | 0 | 0 | 0 | 0 | 0 | 0 | 0 | 0 | 0 | 0 | 0 | 0 | 5.446 | 1.69 | 903.294 | 92 |  |  |  |  | 10.2320/matertrans.46.1075
|  | 75.64 | 0 | 0 | 0 | 0 | 0 | 0 | 0 | 22.36 | 0 | 2 | 0 | 0 | 0 | 0 | 0 | 0 | 0 | 0 | 0 | 0 | 0 | 1 | 0 | 0 | 0 | 0 | 0 | 0 | 0 | 0 | 0 | 0 | 0 | 0 | 0 | 0 | 0 | 0 | 0 | 0 | 0 | 0 | 6.2608 | 0.6666667 | 890.4 | 54.86 |  |  |  |  | 10.1016/j.matdes.2017.04.014
|  | 45.74 | 0 | 0 | 0 | 0 | 0 | 0 | 0 | 49.72 | 0 | 4.54 | 0 | 0 | 0 | 0 | 0 | 0 | 0 | 0 | 0 | 0 | 0 | 1 | 0 | 0 | 0 | 0 | 0 | 0 | 0 | 0 | 0 | 0 | 0 | 0 | 0 | 0 | 0 | 0 | 0 | 0 | 0 | 0 | 13.9216 | 1.513333 | 901.068 | 63.55 |  |  |  |  | 10.1016/j.matdes.2017.04.015
|  | 78.71 | 0 | 0 | 0 | 0 | 0 | 0 | 0 | 15.84 | 0 | 5.45 | 0 | 0 | 0 | 0 | 0 | 0 | 0 | 0 | 0 | 0 | 0 | 1 | 0 | 0 | 0 | 0 | 0 | 0 | 0 | 0 | 0 | 0 | 0 | 0 | 0 | 0 | 0 | 0 | 0 | 0 | 0 | 0 | 4.4352 | 1.816667 | 904.89 | 55 |  |  |  |  | 10.1016/j.matdes.2017.04.016
|  | 79.35 | 0 | 0 | 0 | 0 | 0 | 0 | 0 | 15.73 | 0 | 4.92 | 0 | 0 | 0 | 0 | 0 | 0 | 0 | 0 | 0 | 0 | 0 | 1 | 0 | 0 | 0 | 0 | 0 | 0 | 0 | 0 | 0 | 0 | 0 | 0 | 0 | 0 | 0 | 0 | 0 | 0 | 0 | 0 | 4.4044 | 1.64 | 902.664 | 72
|  | 80.62 | 0 | 0 | 0 | 0 | 0 | 0 | 0 | 15.5 | 0 | 3.88 | 0 | 0 | 0 | 0 | 0 | 0 | 0 | 0 | 0 | 0 | 0 | 1 | 0 | 0 | 0 | 0 | 0 | 0 | 0 | 0 | 0 | 0 | 0 | 0 | 0 | 0 | 0 | 0 | 0 | 0 | 0 | 0 | 4.34 | 1.293333 | 898.296 | 52
|  | 79.99 | 0 | 0 | 0 | 0 | 0 | 0 | 0 | 15.61 | 0 | 4.4 | 0 | 0 | 0 | 0 | 0 | 0 | 0 | 0 | 0 | 0 | 0 | 1 | 0 | 0 | 0 | 0 | 0 | 0 | 0 | 0 | 0 | 0 | 0 | 0 | 0 | 0 | 0 | 0 | 0 | 0 | 0 | 0 | 4.3708 | 1.466667 | 900.48 | 53
|  | 72.91 | 0 | 0 | 0 | 0 | 0 | 0 | 0 | 23.03 | 0 | 4.06 | 0 | 0 | 0 | 0 | 0 | 0 | 0 | 0 | 0 | 0 | 0 | 1 | 0 | 0 | 0 | 0 | 0 | 0 | 0 | 0 | 0 | 0 | 0 | 0 | 0 | 0 | 0 | 0 | 0 | 0 | 0 | 0 | 6.4484 | 1.353333 | 899.052 | 61
|  | 76.98 | 0 | 0 | 0 | 0 | 0 | 0 | 0 | 22.03 | 0 | 0.99 | 0 | 0 | 0 | 0 | 0 | 0 | 0 | 0 | 0 | 0 | 0 | 1 | 0 | 0 | 0 | 0 | 0 | 0 | 0 | 0 | 0 | 0 | 0 | 0 | 0 | 0 | 0 | 0 | 0 | 0 | 0 | 0 | 6.1684 | 0.33 | 886.158 | 51
|  | 90 | 6 | 4 | 0 | 0 | 0 | 0 | 0 | 0 | 0 | 0 | 0 | 0 | 0 | 0 | 0 | 0 | 0 | 0 | 1 | 0 | 0 | 0 | 1 | 0 | 0 | 0 | 0 | 0 | 0 | 0 | 0 | 0 | 0 | 0 | 0 | 0 | 0 | 0 | 0 | 0 | 0 | 0 | -3.32 | 6 | 847.4 | 113 | 999 | 1173 | 6 |  |  | A comparison of tensile properties and corrosion behavior of cast Ti<a8>C7.5Mo with c.p. Ti, Ti<a8>C15Mo and Ti<a8>C6Al<a8>C6V alloys
|  | 90 | 5.9 | 4.1 | 0 | 0 | 0 | 0 | 0 | 0 | 0 | 0 | 0 | 0 | 0 | 0 | 0 | 0 | 0 | 0 | 0 | 0 | 0 | 1 | 0 | 0 | 0 | 700 | 4 | 0 | 0 | 0 | 0 | 0 | 0 | 0 | 0 | 0 | 0 | 0 | 0 | 0 | 0 | 0 | -3.153 | 5.9 | 846.01 | [6 empty] | Study of low-temperature impact deformation behavior of Ti–6Al–4V alloy
|  | 90 | 5.9 | 4.1 | 0 | 0 | 0 | 0 | 0 | 0 | 0 | 0 | 0 | 0 | 0 | 0 | 0 | 0 | 0 | 0 | 0 | 0 | 0 | 1 | 0 | 0 | 0 | 700 | 4 | 0 | 0 | 0 | 0 | 0 | 0 | 0 | 0 | 0 | 0 | 0 | 0 | 0 | 0 | 0 | -3.153 | 5.9 | 846.01 | [6 empty] | Study of low-temperature impact deformation behavior of Ti–6Al–4V alloy
|  | 90 | 5.9 | 4.1 | 0 | 0 | 0 | 0 | 0 | 0 | 0 | 0 | 0 | 0 | 0 | 0 | 0 | 0 | 0 | 0 | 0 | 0 | 0 | 1 | 0 | 0 | 0 | 700 | 4 | 0 | 0 | 0 | 0 | 0 | 0 | 0 | 0 | 0 | 0 | 0 | 0 | 0 | 0 | 0 | -3.153 | 5.9 | 846.01 | [6 empty] | Study of low-temperature impact deformation behavior of Ti–6Al–4V alloy
|  | 72.96 | 5.2 | 21.67 | 0 | 0 | 0 | 0 | 0 | 0 | 0 | 0 | 0 | 0 | 0 | 0 | 0 | 0 | 0 | 0 | 0 | 0 | 0 | 1 | 0 | 0 | 0 | 900 | 0.5 | 1 | 0 | 0 | 600 | 4 | 0 | 1 | 0 | 0 | 0 | 0 | 0 | 0 | 0 | 0 | 9.3189 | 5.2 | 637.214 |  | 956.67 | 1076.67 | 19.5 |  |  | 收集于西工大硕博论文，未公开
|  | 72.96 | 5.2 | 21.67 | 0 | 0 | 0 | 0 | 0 | 0 | 0 | 0 | 0 | 0 | 0 | 0 | 0 | 0 | 0 | 0 | 0 | 0 | 0 | 1 | 0 | 0 | 0 | 900 | 0.5 | 1 | 0 | 0 | 700 | 4 | 0 | 1 | 0 | 0 | 0 | 0 | 0 | 0 | 0 | 0 | 9.3189 | 5.2 | 637.214 |  | 816.67 | 875 | 15.83 |  |  | 收集于西工大硕博论文，未公开
|  | 86.2 | 10.2 | 3.6 | 0 | 0 | 0 | 0 | 0 | 0 | 0 | 0 | 0 | 0 | 0 | 0 | 0 | 0 | 0 | 0 | 1 | 0 | 0 | 0 | 1 | 0 | 0 | 0 | 0 | 0 | 1 | 0 | 0 | 0 | 0 | 0 | 0 | 0 | 0 | 0 | 0 | 0 | 0 | 0 | -7.788 | 10.2 | 860.94 | 110 | 760 |  |  |  |  | A compilation of experimental dataon the mechanical properties and microstructural features of Ti-alloys
|  | 89 | 0 | 0 | 0 | 0 | 0 | 0 | 0 | 0 | 8 | 3 | 0 | 0 | 0 | 0 | 0 | 0 | 0 | 0 | 1 | 20 | 94 | 0 | 1 | 0 | 0 | 900 | 0.5 | 1 | 0 | 0 | 0 | 0 | 0 | 0 | 0 | 0 | 0 | 0 | 0 | 0 | 0 | 0 | 8 | 1 | 818.6 | 66.9 | 365 | 768 | 30.29 |  |  | Superelastic metastable Ti-Mo-Sn alloys with high elastic admissible strain for potential bio-implant applications
|  | 87 | 0 | 0 | 0 | 0 | 0 | 0 | 0 | 0 | 8 | 5 | 0 | 0 | 0 | 0 | 0 | 0 | 0 | 0 | 1 | 20 | 94 | 0 | 1 | 0 | 0 | 900 | 0.5 | 1 | 0 | 0 | 0 | 0 | 0 | 0 | 0 | 0 | 0 | 0 | 0 | 0 | 0 | 0 | 8 | 1.666667 | 827 | 74.8 | 361 | 743 | 29.44 |  |  | Superelastic metastable Ti-Mo-Sn alloys with high elastic admissible strain for potential bio-implant applications
|  | 85 | 0 | 0 | 0 | 0 | 0 | 0 | 0 | 0 | 8 | 7 | 0 | 0 | 0 | 0 | 0 | 0 | 0 | 0 | 1 | 20 | 94 | 0 | 1 | 0 | 0 | 900 | 0.5 | 1 | 0 | 0 | 0 | 0 | 0 | 0 | 0 | 0 | 0 | 0 | 0 | 0 | 0 | 0 | 8 | 2.333333 | 835.4 | 76.8 | 335 | 738 | 24.527 |  |  | Superelastic metastable Ti-Mo-Sn alloys with high elastic admissible strain for potential bio-implant applications
|  | 83 | 0 | 0 | 0 | 0 | 0 | 0 | 0 | 0 | 8 | 9 | 0 | 0 | 0 | 0 | 0 | 0 | 0 | 0 | 1 | 20 | 94 | 0 | 1 | 0 | 0 | 900 | 0.5 | 1 | 0 | 0 | 0 | 0 | 0 | 0 | 0 | 0 | 0 | 0 | 0 | 0 | 0 | 0 | 8 | 3 | 843.8 | 68.7 | 303 | 813 | 10.81 |  |  | Superelastic metastable Ti-Mo-Sn alloys with high elastic admissible strain for potential bio-implant applications
|  | 81 | 0 | 0 | 0 | 0 | 0 | 0 | 0 | 0 | 8 | 11 | 0 | 0 | 0 | 0 | 0 | 0 | 0 | 0 | 1 | 20 | 94 | 0 | 1 | 0 | 0 | 900 | 0.5 | 1 | 0 | 0 | 0 | 0 | 0 | 0 | 0 | 0 | 0 | 0 | 0 | 0 | 0 | 0 | 8 | 3.666667 | 852.2 | 58.4 | 193 | 827 | 6.44 |  |  | Superelastic metastable Ti-Mo-Sn alloys with high elastic admissible strain for potential bio-implant applications
|  | 79 | 0 | 0 | 0 | 0 | 0 | 0 | 0 | 0 | 8 | 13 | 0 | 0 | 0 | 0 | 0 | 0 | 0 | 0 | 1 | 20 | 94 | 0 | 1 | 0 | 0 | 900 | 0.5 | 1 | 0 | 0 | 0 | 0 | 0 | 0 | 0 | 0 | 0 | 0 | 0 | 0 | 0 | 0 | 8 | 4.333333 | 860.6 | 50.2 | 512 | 899 | 11.11 |  |  | Superelastic metastable Ti-Mo-Sn alloys with high elastic admissible strain for potential bio-implant applications
|  | 77 | 0 | 0 | 0 | 0 | 0 | 0 | 0 | 0 | 8 | 15 | 0 | 0 | 0 | 0 | 0 | 0 | 0 | 0 | 1 | 20 | 94 | 0 | 1 | 0 | 0 | 900 | 0.5 | 1 | 0 | 0 | 0 | 0 | 0 | 0 | 0 | 0 | 0 | 0 | 0 | 0 | 0 | 0 | 8 | 5 | 869 | 46.8 | 732 | 801 | 19.74 |  |  | Effect of Nb on microstructure and mechanical properties of Ti-xNb-4Zr<a8>C8Sn alloys
|  | 89.84 | 0 | 0 | 0 | 0 | 0 | 0 | 0 | 0 | 7.24 | 2.92 | 0 | 0 | 0 | 0 | 0 | 0 | 0 | 0 | 1 | 0 | 0 | 0 | 1 | 0 | 0 | 0 | 0 | 1 | 0 | 0 | 0 | 0 | 0 | 0 | 0 | 0 | 0 | 0 | 0 | 0 | 0 | 0 | 7.24 | 0.9733333 | 825.484 | 66 | 650 |  |  |  |  | A compilation of experimental dataon the mechanical properties and microstructural features of Ti-alloys
|  | 94.36 | 0 | 0 | 0 | 0 | 0 | 0 | 0 | 0 | 4.87 | 0.77 | 0 | 0 | 0 | 0 | 0 | 0 | 0 | 0 | 1 | 0 | 0 | 0 | 1 | 0 | 0 | 0 | 0 | 1 | 0 | 0 | 0 | 0 | 0 | 0 | 0 | 0 | 0 | 0 | 0 | 0 | 0 | 0 | 4.87 | 0.2566667 | 838.969 | 89 | 511 |  |  |  |  | A compilation of experimental dataon the mechanical properties and microstructural features of Ti-alloys
|  | 92.41 | 0 | 0 | 0 | 0 | 0 | 0 | 0 | 0 | 4.73 | 2.86 | 0 | 0 | 0 | 0 | 0 | 0 | 0 | 0 | 1 | 0 | 0 | 0 | 1 | 0 | 0 | 0 | 0 | 1 | 0 | 0 | 0 | 0 | 0 | 0 | 0 | 0 | 0 | 0 | 0 | 0 | 0 | 0 | 4.73 | 0.9533333 | 849.077 | 78 | 441 |  |  |  |  | A compilation of experimental dataon the mechanical properties and microstructural features of Ti-alloys
|  | 87.5 | 0 | 0 | 0 | 0 | 0 | 0 | 0 | 0 | 6.25 | 6.25 | 0 | 0 | 0 | 0 | 0 | 0 | 0 | 0 | 0 | 0 | 0 | 1 | 0 | 0 | 0 | 0 | 0 | 0 | 0 | 0 | 0 | 0 | 0 | 0 | 0 | 0 | 0 | 0 | 0 | 0 | 0 | 0 | 6.25 | 2.083333 | 848.875 | 70
|  | 75.8 | 0 | 0 | 0 | 0 | 0 | 0 | 0 | 0 | 10.8 | 13.4 | 0 | 0 | 0 | 0 | 0 | 0 | 0 | 0 | 0 | 0 | 0 | 1 | 0 | 0 | 0 | 0 | 0 | 0 | 0 | 0 | 0 | 0 | 0 | 0 | 0 | 0 | 0 | 0 | 0 | 0 | 0 | 0 | 10.8 | 4.466667 | 835.68 | 70
|  | 92.5 | 5 | 0 | 0 | 0 | 2.5 | 0 | 0 | 0 | 0 | 0 | 0 | 0 | 0 | 0 | 0 | 0 | 0 | 0 | 1 | 0 | 0 | 0 | 1 | 0 | 0 | 0 | 0 | 0 | 0 | 0 | 0 | 0 | 0 | 0 | 0 | 0 | 0 | 0 | 0 | 0 | 0 | 0 | 2.25 | 5 | 854 | 112 | 895 | 1020 | 15 |  |  | Mechanical properties of biomedical titanium alloys
|  | 94.688 | 3.79 | 0 | 0 | 0 | 0.036 | 0 | 0 | 0 | 0 | 0 | 0 | 0 | 0 | 0 | 0 | 0 | 0 | 0 | 0 | 0 | 0 | 1 | 0 | 0 | 0 | 945 | 0.5 | 0 | 1 | 0 | 0 | 0 | 0 | 0 | 0 | 0 | 0 | 0 | 0 | 0 | 0 | 0 | -3.6856 | 3.79 | 889.4046 | [6 empty] | Effect of annealing temperature on the notch impact toughness of a laser melting deposited titanium alloy Ti–4Al–1.5Mn
|  | 94.688 | 3.79 | 0 | 0 | 0 | 0.036 | 0 | 0 | 0 | 0 | 0 | 0 | 0 | 0 | 0 | 0 | 0 | 0 | 0 | 0 | 0 | 0 | 1 | 0 | 0 | 0 | 955 | 0.5 | 0 | 1 | 0 | 0 | 0 | 0 | 0 | 0 | 0 | 0 | 0 | 0 | 0 | 0 | 0 | -3.6856 | 3.79 | 889.4046 | [6 empty] | Effect of annealing temperature on the notch impact toughness of a laser melting deposited titanium alloy Ti–4Al–1.5Mn
|  | 94.688 | 3.79 | 0 | 0 | 0 | 0.036 | 0 | 0 | 0 | 0 | 0 | 0 | 0 | 0 | 0 | 0 | 0 | 0 | 0 | 0 | 0 | 0 | 1 | 0 | 0 | 0 | 965 | 0.5 | 0 | 1 | 0 | 0 | 0 | 0 | 0 | 0 | 0 | 0 | 0 | 0 | 0 | 0 | 0 | -3.6856 | 3.79 | 889.4046 | [6 empty] | Effect of annealing temperature on the notch impact toughness of a laser melting deposited titanium alloy Ti–4Al–1.5Mn
|  | 95.115 | 2.92 | 0 | 0 | 0 | 1.84 | 0 | 0 | 0 | 0 | 0 | 0 | 0 | 0 | 0 | 0 | 0 | 0 | 0 | 0 | 0 | 0 | 1 | 0 | 0 | 0 | 845 | 0.5 | 1 | 0 | 0 | 520 | 8 | 0 | 1 | 0 | 0 | 0 | 0 | 0 | 0 | 0 | 0 | 2.416 | 2.92 | 859.796 |  | 1245 | 1300 | 3.8 |  |  | 收集于西工大硕博论文，未公开
|  | 95.115 | 2.92 | 0 | 0 | 0 | 1.84 | 0 | 0 | 0 | 0 | 0 | 0 | 0 | 0 | 0 | 0 | 0 | 0 | 0 | 0 | 0 | 0 | 1 | 0 | 0 | 0 | 845 | 0.5 | 1 | 0 | 0 | 300 | 8 | 0 | 1 | 0 | 0 | 0 | 0 | 0 | 0 | 0 | 0 | 2.416 | 2.92 | 859.796 |  | 1230 | 1300 | 4 |  | 10.1016/j.jallcom.2007.10.056 | 收集于西工大硕博论文，未公开
|  | 95.115 | 2.92 | 0 | 0 | 0 | 1.84 | 0 | 0 | 0 | 0 | 0 | 0 | 0 | 0 | 0 | 0 | 0 | 0 | 0 | 0 | 0 | 0 | 1 | 0 | 0 | 0 | 760 | 2 | 1 | 0 | 0 | 520 | 8 | 0 | 1 | 0 | 0 | 0 | 0 | 0 | 0 | 0 | 0 | 2.416 | 2.92 | 859.796 |  | 1150 | 1170 | 12 |  |  | 收集于西工大硕博论文，未公开
|  | 95.115 | 2.92 | 0 | 0 | 0 | 1.84 | 0 | 0 | 0 | 0 | 0 | 0 | 0 | 0 | 0 | 0 | 0 | 0 | 0 | 1 | 740 | 40 | 0 | 1 | 0 | 0 | 0 | 0 | 0 | 0 | 0 | 500 | 8 | 0 | 1 | 0 | 0 | 0 | 0 | 0 | 0 | 0 | 0 | 2.416 | 2.92 | 859.796 |  | 1096.01 | 1104.43 | 12.8678 |  |  | 收集于西工大硕博论文，未公开
|  | 95.115 | 2.92 | 0 | 0 | 0 | 1.84 | 0 | 0 | 0 | 0 | 0 | 0 | 0 | 0 | 0 | 0 | 0 | 0 | 0 | 1 | 780 | 40 | 0 | 1 | 0 | 0 | 0 | 0 | 0 | 0 | 0 | 500 | 8 | 0 | 1 | 0 | 0 | 0 | 0 | 0 | 0 | 0 | 0 | 2.416 | 2.92 | 859.796 |  | 1113.93 | 1149.71 | 11.5757 |  |  | 收集于西工大硕博论文，未公开
|  | 95.115 | 2.92 | 0 | 0 | 0 | 1.84 | 0 | 0 | 0 | 0 | 0 | 0 | 0 | 0 | 0 | 0 | 0 | 0 | 0 | 1 | 845 | 40 | 0 | 1 | 0 | 0 | 0 | 0 | 0 | 0 | 0 | 500 | 8 | 0 | 1 | 0 | 0 | 0 | 0 | 0 | 0 | 0 | 0 | 2.416 | 2.92 | 859.796 |  | 1270.1 | 1327.61 | 2.55886 |  |  | 收集于西工大硕博论文，未公开
|  | 95.115 | 2.92 | 0 | 0 | 0 | 1.84 | 0 | 0 | 0 | 0 | 0 | 0 | 0 | 0 | 0 | 0 | 0 | 0 | 0 | 1 | 700 | 35 | 0 | 1 | 0 | 0 | 0 | 0 | 0 | 0 | 0 | 500 | 8 | 0 | 1 | 0 | 0 | 0 | 0 | 0 | 0 | 0 | 0 | 2.416 | 2.92 | 859.796 |  | 1105.03 | 1124.68 | 13.8583 |  |  | 收集于西工大硕博论文，未公开
|  | 95.115 | 2.92 | 0 | 0 | 0 | 1.84 | 0 | 0 | 0 | 0 | 0 | 0 | 0 | 0 | 0 | 0 | 0 | 0 | 0 | 1 | 700 | 45 | 0 | 1 | 0 | 0 | 0 | 0 | 0 | 0 | 0 | 500 | 8 | 0 | 1 | 0 | 0 | 0 | 0 | 0 | 0 | 0 | 0 | 2.416 | 2.92 | 859.796 |  | 1115.05 | 1145.02 | 16.063 |  |  | 收集于西工大硕博论文，未公开
|  | 95.115 | 2.92 | 0 | 0 | 0 | 1.84 | 0 | 0 | 0 | 0 | 0 | 0 | 0 | 0 | 0 | 0 | 0 | 0 | 0 | 1 | 780 | 45 | 0 | 1 | 0 | 0 | 0 | 0 | 0 | 0 | 0 | 500 | 8 | 0 | 1 | 0 | 0 | 0 | 0 | 0 | 0 | 0 | 0 | 2.416 | 2.92 | 859.796 |  | 1120 | 1155 | 16.8 |  | 10.1016/j.jmst.2023.01.062 | 收集于西工大硕博论文，未公开
|  | 95.115 | 2.92 | 0 | 0 | 0 | 1.84 | 0 | 0 | 0 | 0 | 0 | 0 | 0 | 0 | 0 | 0 | 0 | 0 | 0 | 1 | 845 | 45 | 0 | 1 | 0 | 0 | 0 | 0 | 0 | 0 | 0 | 500 | 8 | 0 | 1 | 0 | 0 | 0 | 0 | 0 | 0 | 0 | 0 | 2.416 | 2.92 | 859.796 |  | 1270 | 1330 | 7.5 |  | 10.1016/j.jmst.2023.01.063 | 收集于西工大硕博论文，未公开
|  | 95.115 | 2.92 | 0 | 0 | 0 | 1.84 | 0 | 0 | 0 | 0 | 0 | 0 | 0 | 0 | 0 | 0 | 0 | 0 | 0 | 1 | 700 | 50 | 0 | 1 | 0 | 0 | 0 | 0 | 0 | 0 | 0 | 500 | 8 | 0 | 1 | 0 | 0 | 0 | 0 | 0 | 0 | 0 | 0 | 2.416 | 2.92 | 859.796 |  | 1120.31 | 1134.85 | 15.7874 |  | 10.1016/j.jmst.2023.01.064 | 收集于西工大硕博论文，未公开
|  | 95.115 | 2.92 | 0 | 0 | 0 | 1.84 | 0 | 0 | 0 | 0 | 0 | 0 | 0 | 0 | 0 | 0 | 0 | 0 | 0 | 1 | 780 | 45 | 0 | 1 | 0 | 0 | 0 | 0 | 0 | 0 | 0 | 300 | 8 | 0 | 1 | 0 | 0 | 0 | 0 | 0 | 0 | 0 | 0 | 2.416 | 2.92 | 859.796 |  | 1233 | 1260 | 13.2 |  | 10.1016/j.jmst.2023.01.065 | 收集于西工大硕博论文，未公开
|  | 95.115 | 2.92 | 0 | 0 | 0 | 1.84 | 0 | 0 | 0 | 0 | 0 | 0 | 0 | 0 | 0 | 0 | 0 | 0 | 0 | 1 | 780 | 45 | 0 | 1 | 0 | 0 | 0 | 0 | 0 | 0 | 0 | 300 | 8 | 0 | 1 | 0 | 0 | 0 | 0 | 0 | 0 | 0 | 0 | 2.416 | 2.92 | 859.796 |  | 1195 | 1230 | 16 |  | 10.1016/j.jmst.2023.01.066 | 收集于西工大硕博论文，未公开
|  | 95.115 | 2.92 | 0 | 0 | 0 | 1.84 | 0 | 0 | 0 | 0 | 0 | 0 | 0 | 0 | 0 | 0 | 0 | 0 | 0 | 1 | 845 | 45 | 0 | 1 | 0 | 0 | 0 | 0 | 0 | 0 | 0 | 300 | 8 | 0 | 1 | 0 | 0 | 0 | 0 | 0 | 0 | 0 | 0 | 2.416 | 2.92 | 859.796 |  | 1265 | 1355 | 2.8 |  | 10.1016/j.jmst.2023.01.067 | 收集于西工大硕博论文，未公开
|  | 95.115 | 2.92 | 0 | 0 | 0 | 1.84 | 0 | 0 | 0 | 0 | 0 | 0 | 0 | 0 | 0 | 0 | 0 | 0 | 0 | 1 | 845 | 45 | 0 | 1 | 0 | 0 | 780 | 1 | 1 | 0 | 0 | 520 | 8 | 0 | 1 | 0 | 0 | 0 | 0 | 0 | 0 | 0 | 0 | 2.416 | 2.92 | 859.796 |  | 1200 | 1250 | 10.5 |  | 10.1016/j.msea.2021.141741 | 收集于西工大硕博论文，未公开
|  | 95.115 | 2.92 | 0 | 0 | 0 | 1.84 | 0 | 0 | 0 | 0 | 0 | 0 | 0 | 0 | 0 | 0 | 0 | 0 | 0 | 1 | 845 | 45 | 0 | 1 | 0 | 0 | 780 | 1 | 1 | 0 | 0 | 520 | 8 | 0 | 1 | 0 | 0 | 0 | 0 | 0 | 0 | 0 | 0 | 2.416 | 2.92 | 859.796 |  | 1203.3 | 1263.3 | 10.2 |  |  | 收集于西工大硕博论文，未公开
|  | 95.115 | 2.92 | 0 | 0 | 0 | 1.84 | 0 | 0 | 0 | 0 | 0 | 0 | 0 | 0 | 0 | 0 | 0 | 0 | 0 | 1 | 0 | 45 | 0 | 0 | 0 | 0 | 780 | 1 | 0 | 1 | 0 | 520 | 8 | 0 | 1 | 0 | 0 | 0 | 0 | 0 | 0 | 0 | 0 | 2.416 | 2.92 | 859.796 |  | 1223.3 | 1280 | 9.5 |  |  | 收集于西工大硕博论文，未公开
|  | 95.115 | 2.92 | 0 | 0 | 0 | 1.84 | 0 | 0 | 0 | 0 | 0 | 0 | 0 | 0 | 0 | 0 | 0 | 0 | 0 | 1 | 0 | 45 | 0 | 0 | 0 | 0 | 760 | 2 | 1 | 0 | 0 | 520 | 8 | 0 | 1 | 0 | 0 | 0 | 0 | 0 | 0 | 0 | 0 | 2.416 | 2.92 | 859.796 |  | 1188 | 1245 | 10.3 |  |  | 收集于西工大硕博论文，未公开
|  | 95.115 | 2.92 | 0 | 0 | 0 | 1.84 | 0 | 0 | 0 | 0 | 0 | 0 | 0 | 0 | 0 | 0 | 0 | 0 | 0 | 1 | 0 | 45 | 0 | 0 | 0 | 0 | 760 | 2 | 1 | 0 | 0 | 540 | 8 | 0 | 1 | 0 | 0 | 0 | 0 | 0 | 0 | 0 | 0 | 2.416 | 2.92 | 859.796 |  | 1170 | 1222 | 11.6 |  |  | 收集于西工大硕博论文，未公开
|  | 95.115 | 2.92 | 0 | 0 | 0 | 1.84 | 0 | 0 | 0 | 0 | 0 | 0 | 0 | 0 | 0 | 0 | 0 | 0 | 0 | 1 | 0 | 45 | 0 | 0 | 0 | 0 | 760 | 2 | 1 | 0 | 0 | 580 | 8 | 0 | 1 | 0 | 0 | 0 | 0 | 0 | 0 | 0 | 0 | 2.416 | 2.92 | 859.796 |  | 1018 | 1048 | 17.3 |  |  | 收集于西工大硕博论文，未公开
|  | 95.115 | 2.92 | 0 | 0 | 0 | 1.84 | 0 | 0 | 0 | 0 | 0 | 0 | 0 | 0 | 0 | 0 | 0 | 0 | 0 | 1 | 0 | 45 | 0 | 0 | 0 | 0 | 760 | 2 | 1 | 0 | 0 | 620 | 8 | 0 | 1 | 0 | 0 | 0 | 0 | 0 | 0 | 0 | 0 | 2.416 | 2.92 | 859.796 |  | 986 | 1018 | 20 |  | 10.1016/S0921-5093(97)00806-X | 收集于西工大硕博论文，未公开
|  | 87 | 6 | 0 | 0 | 0 | 0 | 0 | 0 | 7 | 0 | 0 | 0 | 0 | 0 | 0 | 0 | 0 | 0 | 0 | 1 | 0 | 0 | 0 | 1 | 0 | 0 | 0 | 0 | 0 | 0 | 0 | 0 | 0 | 0 | 0 | 0 | 0 | 0 | 0 | 0 | 0 | 0 | 0 | -4.04 | 6 | 894.6 |  |  | 933 | 7.1 |  |  | Mechanical properties of biomedical titanium alloys
|  | 85.93 | 10.51 | 0 | 0 | 0 | 0 | 0 | 0 | 3.56 | 0 | 0 | 0 | 0 | 0 | 0 | 0 | 0 | 0 | 0 | 1 | 0 | 0 | 0 | 1 | 0 | 0 | 0 | 0 | 0 | 1 | 0 | 0 | 0 | 0 | 0 | 0 | 0 | 0 | 0 | 0 | 0 | 0 | 0 | -9.5132 | 10.51 | 904.071 | 110 | 800 |  |  |  |  | A compilation of experimental dataon the mechanical properties and microstructural features of Ti-alloys
|  | 88 | 0 | 8 | 0 | 0 | 0 | 0 | 0 | 0 | 0 | 4 | 0 | 0 | 0 | 0 | 0 | 0 | 0 | 0 | 1 | 20 | 86 | 0 | 1 | 0 | 0 | 950 | 2.5 | 1 | 0 | 0 | 0 | 0 | 0 | 1 | 0 | 0 | 0 | 0 | 0 | 0 | 0 | 0 | 5.36 | 1.333333 | 804.4 |  |  | 1040 | 6 |  |  | α′ Martensite Ti–V–Sn alloys with low Young's modulus and high strength
|  | 88 | 0 | 8 | 0 | 0 | 0 | 0 | 0 | 0 | 0 | 4 | 0 | 0 | 0 | 0 | 0 | 0 | 0 | 0 | 1 | 20 | 86 | 0 | 1 | 0 | 0 | 950 | 2.5 | 1 | 0 | 0 | 250 | 1.5 | 0 | 1 | 0 | 0 | 0 | 0 | 0 | 0 | 0 | 0 | 5.36 | 1.333333 | 804.4 |  |  | 1157.51 | 4.79 |  |  | α′ Martensite Ti–V–Sn alloys with low Young's modulus and high strength
|  | 75.3 | 0 | 20 | 0 | 0 | 0 | 0 | 0 | 0 | 0 | 4.7 | 0 | 0 | 0 | 0 | 0 | 0 | 0 | 0 | 1 | 20 | 86 | 0 | 1 | 0 | 0 | 950 | 2.5 | 1 | 0 | 0 | 0 | 0 | 0 | 1 | 0 | 0 | 0 | 0 | 0 | 0 | 0 | 0 | 13.4 | 1.566667 | 665.74 |  |  | 867.08 | 8.29 |  |  | α′ Martensite Ti–V–Sn alloys with low Young's modulus and high strength
|  | 75.3 | 0 | 20 | 0 | 0 | 0 | 0 | 0 | 0 | 0 | 4.7 | 0 | 0 | 0 | 0 | 0 | 0 | 0 | 0 | 1 | 20 | 86 | 0 | 1 | 0 | 0 | 950 | 2.5 | 1 | 0 | 0 | 250 | 1.5 | 0 | 1 | 0 | 0 | 0 | 0 | 0 | 0 | 0 | 0 | 13.4 | 1.566667 | 665.74 |  |  | 1264.12 | 0.5 |  |  | α′ Martensite Ti–V–Sn alloys with low Young's modulus and high strength
|  | 81.85 | 4.4 | 0 | 0 | 0 | 0 | 0 | 0 | 0 | 13.6 | 0 | 0 | 0 | 0 | 0 | 0 | 0 | 0 | 0 | 0 | 0 | 0 | 1 | 0 | 0 | 0 | 900 | 0.5 | 1 | 0 | 0 | 500 | 4 | 0 | 1 | 0 | 0 | 0 | 0 | 0 | 0 | 0 | 0 | 9.2 | 4.4 | 762.04 |  | 1290 | 1393.33 | 5.67 |  |  | 收集于西工大硕博论文，未公开
|  | 81.85 | 4.4 | 0 | 0 | 0 | 0 | 0 | 0 | 0 | 13.6 | 0 | 0 | 0 | 0 | 0 | 0 | 0 | 0 | 0 | 0 | 0 | 0 | 1 | 0 | 0 | 0 | 900 | 0.5 | 1 | 0 | 0 | 600 | 4 | 0 | 1 | 0 | 0 | 0 | 0 | 0 | 0 | 0 | 0 | 9.2 | 4.4 | 762.04 |  | 1020 | 1116.67 | 12.5 |  |  | 收集于西工大硕博论文，未公开
|  | 81.85 | 4.4 | 0 | 0 | 0 | 0 | 0 | 0 | 0 | 13.6 | 0 | 0 | 0 | 0 | 0 | 0 | 0 | 0 | 0 | 0 | 0 | 0 | 1 | 0 | 0 | 0 | 900 | 0.5 | 1 | 0 | 0 | 700 | 4 | 0 | 1 | 0 | 0 | 0 | 0 | 0 | 0 | 0 | 0 | 9.2 | 4.4 | 762.04 |  | 898.33 | 945 | 18.67 |  |  | 收集于西工大硕博论文，未公开
|  | 93.61 | 0 | 0 | 0 | 0 | 3.98 | 0 | 0 | 0 | 2.42 | 0 | 0 | 0 | 0 | 0 | 0 | 0 | 0 | 0 | 1 | 0 | 0 | 0 | 1 | 0 | 0 | 0 | 0 | 1 | 0 | 0 | 0 | 0 | 0 | 0 | 0 | 0 | 0 | 0 | 0 | 0 | 0 | 0 | 13.962 | 0 | 797.718 | 83 | 936 |  |  |  |  | A compilation of experimental dataon the mechanical properties and microstructural features of Ti-alloys
|  | 93.44 | 0 | 0 | 0 | 0 | 0.02 | 0 | 0 | 0 | 6.54 | 0 | 0 | 0 | 0 | 0 | 0 | 0 | 0 | 0 | 1 | 0 | 0 | 0 | 1 | 0 | 0 | 0 | 0 | 1 | 0 | 0 | 0 | 0 | 0 | 0 | 0 | 0 | 0 | 0 | 0 | 0 | 0 | 0 | 6.598 | 0 | 819.562 | 78 | 481 |  |  |  |  | A compilation of experimental dataon the mechanical properties and microstructural features of Ti-alloys
|  | 93.61 | 0 | 0 | 0 | 0 | 0.02 | 0 | 0 | 0 | 6.37 | 0 | 0 | 0 | 0 | 0 | 0 | 0 | 0 | 0 | 1 | 0 | 0 | 0 | 1 | 0 | 0 | 0 | 0 | 1 | 0 | 0 | 0 | 0 | 0 | 0 | 0 | 0 | 0 | 0 | 0 | 0 | 0 | 0 | 6.428 | 0 | 821.177 | 84 | 480 |  |  |  |  | A compilation of experimental dataon the mechanical properties and microstructural features of Ti-alloys
|  | 85.11 | 5.06 | 0 | 9.68 | 0 | 0 | 0 | 0 | 0 | 0 | 0 | 0 | 0 | 0 | 0 | 0 | 0 | 0 | 0 | 0 | 0 | 0 | 1 | 0 | 0 | 0 | 900 | 0.5 | 1 | 0 | 0 | 600 | 4 | 0 | 1 | 0 | 0 | 0 | 0 | 0 | 0 | 0 | 0 | 10.428 | 5.06 | 775.498 |  |  | 1043.33 |  |  |  | 收集于西工大硕博论文，未公开
|  | 85.11 | 5.06 | 0 | 9.68 | 0 | 0 | 0 | 0 | 0 | 0 | 0 | 0 | 0 | 0 | 0 | 0 | 0 | 0 | 0 | 0 | 0 | 0 | 1 | 0 | 0 | 0 | 900 | 0.5 | 1 | 0 | 0 | 700 | 4 | 0 | 1 | 0 | 0 | 0 | 0 | 0 | 0 | 0 | 0 | 10.428 | 5.06 | 775.498 |  |  | 1143.3 |  |  |  | 收集于西工大硕博论文，未公开
|  | 94.64 | 0 | 0 | 0 | 0 | 3.28 | 0 | 0 | 0 | 0 | 0 | 0 | 2.08 | 0 | 0 | 0 | 0 | 0 | 0 | 1 | 0 | 0 | 0 | 1 | 0 | 0 | 0 | 0 | 1 | 0 | 0 | 0 | 0 | 0 | 0 | 0 | 0 | 0 | 0 | 0 | 0 | 0 | 0 | 9.9696 | 0 | 831.488 | 110 | 1250 |  |  |  |  | A compilation of experimental dataon the mechanical properties and microstructural features of Ti-alloys
|  | 93.82 | 0 | 0 | 0 | 0 | 3.43 | 0 | 0 | 0 | 0 | 0 | 0 | 2.75 | 0 | 0 | 0 | 0 | 0 | 0 | 1 | 0 | 0 | 0 | 1 | 0 | 0 | 0 | 0 | 1 | 0 | 0 | 0 | 0 | 0 | 0 | 0 | 0 | 0 | 0 | 0 | 0 | 0 | 0 | 10.552 | 0 | 829.178 | 121 | 1360 |  |  |  |  | A compilation of experimental dataon the mechanical properties and microstructural features of Ti-alloys
|  | 91.41 | 0 | 0 | 0 | 0 | 7.2 | 0 | 0 | 0 | 0 | 0 | 0 | 1.39 | 0 | 0 | 0 | 0 | 0 | 0 | 0 | 0 | 0 | 1 | 0 | 0 | 0 | 0 | 0 | 0 | 0 | 0 | 0 | 0 | 0 | 0 | 0 | 0 | 0 | 0 | 0 | 0 | 0 | 0 | 21.1858 | 0 | 771.12 | 120 | 1103 |  |  |  |  | A compilation of experimental dataon the mechanical properties and microstructural features of Ti-alloys
|  | 90.35 | 0 | 0 | 0 | 0 | 7.38 | 0 | 0 | 0 | 0 | 0 | 0 | 2.28 | 0 | 0 | 0 | 0 | 0 | 0 | 0 | 0 | 0 | 1 | 0 | 0 | 0 | 0 | 0 | 0 | 0 | 0 | 0 | 0 | 0 | 0 | 0 | 0 | 0 | 0 | 0 | 0 | 0 | 0 | 21.9036 | 0 | 768.348 | 106 | 1050 |  |  |  |  | A compilation of experimental dataon the mechanical properties and microstructural features of Ti-alloys
|  | 91.52 | 0 | 0 | 0 | 0 | 7.93 | 0 | 0 | 0 | 0 | 0 | 0 | 0.54 | 0 | 0 | 0 | 0 | 0 | 0 | 0 | 0 | 0 | 1 | 0 | 0 | 0 | 0 | 0 | 0 | 0 | 0 | 0 | 0 | 0 | 0 | 0 | 0 | 0 | 0 | 0 | 0 | 0 | 0 | 23.1158 | 0 | 759.878 | 110 | 1143 |  |  |  |  | A compilation of experimental dataon the mechanical properties and microstructural features of Ti-alloys
|  | 90.49 | 0 | 0 | 0 | 0 | 8.12 | 0 | 0 | 0 | 0 | 0 | 0 | 1.39 | 0 | 0 | 0 | 0 | 0 | 0 | 0 | 0 | 0 | 1 | 0 | 0 | 0 | 0 | 0 | 0 | 0 | 0 | 0 | 0 | 0 | 0 | 0 | 0 | 0 | 0 | 0 | 0 | 0 | 0 | 23.8538 | 0 | 756.952 | 103 | 1079 |  |  |  |  | A compilation of experimental dataon the mechanical properties and microstructural features of Ti-alloys
|  | 89.04 | 0 | 0 | 0 | 0 | 8.38 | 0 | 0 | 0 | 0 | 0 | 0 | 2.59 | 0 | 0 | 0 | 0 | 0 | 0 | 0 | 0 | 0 | 1 | 0 | 0 | 0 | 0 | 0 | 0 | 0 | 0 | 0 | 0 | 0 | 0 | 0 | 0 | 0 | 0 | 0 | 0 | 0 | 0 | 24.8718 | 0 | 752.948 | 99 | 1016 |  |  |  |  | A compilation of experimental dataon the mechanical properties and microstructural features of Ti-alloys
|  | 87.7 | 0 | 0 | 0 | 0 | 9.4 | 0 | 0 | 0 | 0 | 0 | 0 | 2.9 | 0 | 0 | 0 | 0 | 0 | 0 | 0 | 0 | 0 | 1 | 0 | 0 | 0 | 0 | 0 | 0 | 0 | 0 | 0 | 0 | 0 | 0 | 0 | 0 | 0 | 0 | 0 | 0 | 0 | 0 | 27.898 | 0 | 737.24 | 92 | 1008 |  |  |  | 10.1016/S0921-5093(97)00807-X | A compilation of experimental dataon the mechanical properties and microstructural features of Ti-alloys
|  | 75.94 | 0 | 0 | 0 | 0 | 0 | 0 | 0 | 19.56 | 0 | 0 | 0 | 4.5 | 0 | 0 | 0 | 0 | 0 | 0 | 1 | 0 | 0 | 0 | 1 | 0 | 0 | 0 | 0 | 1 | 0 | 0 | 0 | 0 | 0 | 0 | 0 | 0 | 0 | 0 | 0 | 0 | 0 | 0 | 6.4668 | 0 | 882 | 66 | 213 |  |  |  |  | A compilation of experimental dataon the mechanical properties and microstructural features of Ti-alloys
|  | 71.95 | 0 | 0 | 0 | 0 | 0 | 0 | 0 | 18.53 | 0 | 0 | 0 | 9.52 | 0 | 0 | 0 | 0 | 0 | 0 | 1 | 0 | 0 | 0 | 1 | 0 | 0 | 0 | 0 | 1 | 0 | 0 | 0 | 0 | 0 | 0 | 0 | 0 | 0 | 0 | 0 | 0 | 0 | 0 | 7.2828 | 0 | 882 | 55 | 200 |  |  |  |  | A compilation of experimental dataon the mechanical properties and microstructural features of Ti-alloys
|  | 84.26 | 0 | 0 | 0 | 0 | 0 | 0 | 0 | 14.97 | 0 | 0 | 0 | 0.77 | 0 | 0 | 0 | 0 | 0 | 0 | 1 | 0 | 0 | 0 | 1 | 0 | 0 | 0 | 0 | 1 | 0 | 0 | 0 | 0 | 0 | 0 | 0 | 0 | 0 | 0 | 0 | 0 | 0 | 0 | 4.361 | 0 | 882 | 71 | 374 |  |  |  | 10.1016/j.msea.2006.11.022 | A compilation of experimental dataon the mechanical properties and microstructural features of Ti-alloys
|  | 83.13 | 0 | 0 | 0 | 0 | 0 | 0 | 0 | 15.3 | 0 | 0 | 0 | 1.57 | 0 | 0 | 0 | 0 | 0 | 0 | 1 | 0 | 0 | 0 | 1 | 0 | 0 | 0 | 0 | 1 | 0 | 0 | 0 | 0 | 0 | 0 | 0 | 0 | 0 | 0 | 0 | 0 | 0 | 0 | 4.6294 | 0 | 882 | 78 | 433 |  |  |  | 10.1016/j.msea.2006.11.023 | A compilation of experimental dataon the mechanical properties and microstructural features of Ti-alloys
|  | 81.95 | 0 | 0 | 0 | 0 | 0 | 0 | 0 | 15.64 | 0 | 0 | 0 | 2.41 | 0 | 0 | 0 | 0 | 0 | 0 | 1 | 0 | 0 | 0 | 1 | 0 | 0 | 0 | 0 | 1 | 0 | 0 | 0 | 0 | 0 | 0 | 0 | 0 | 0 | 0 | 0 | 0 | 0 | 0 | 4.9094 | 0 | 882 | 78 | 376 |  |  |  | 10.1016/j.msea.2006.11.024 | A compilation of experimental dataon the mechanical properties and microstructural features of Ti-alloys
|  | 80.72 | 0 | 0 | 0 | 0 | 0 | 0 | 0 | 18.48 | 0 | 0 | 0 | 0.79 | 0 | 0 | 0 | 0 | 0 | 0 | 1 | 0 | 0 | 0 | 1 | 0 | 0 | 0 | 0 | 1 | 0 | 0 | 0 | 0 | 0 | 0 | 0 | 0 | 0 | 0 | 0 | 0 | 0 | 0 | 5.3482 | 0 | 882 | 81 | 411 |  |  |  | 10.1016/j.msea.2006.11.025 | A compilation of experimental dataon the mechanical properties and microstructural features of Ti-alloys
|  | 79.48 | 0 | 0 | 0 | 0 | 0 | 0 | 0 | 18.9 | 0 | 0 | 0 | 1.62 | 0 | 0 | 0 | 0 | 0 | 0 | 1 | 0 | 0 | 0 | 1 | 0 | 0 | 0 | 0 | 1 | 0 | 0 | 0 | 0 | 0 | 0 | 0 | 0 | 0 | 0 | 0 | 0 | 0 | 0 | 5.6484 | 0 | 882 | 80 | 377 |  |  |  |  | A compilation of experimental dataon the mechanical properties and microstructural features of Ti-alloys
|  | 78.18 | 0 | 0 | 0 | 0 | 0 | 0 | 0 | 19.34 | 0 | 0 | 0 | 2.48 | 0 | 0 | 0 | 0 | 0 | 0 | 1 | 0 | 0 | 0 | 1 | 0 | 0 | 0 | 0 | 1 | 0 | 0 | 0 | 0 | 0 | 0 | 0 | 0 | 0 | 0 | 0 | 0 | 0 | 0 | 5.9608 | 0 | 882 | 81 | 395 |  |  |  |  | A compilation of experimental dataon the mechanical properties and microstructural features of Ti-alloys
|  | 76.98 | 0 | 0 | 0 | 0 | 0 | 0 | 0 | 22.21 | 0 | 0 | 0 | 0.81 | 0 | 0 | 0 | 0 | 0 | 0 | 1 | 0 | 0 | 0 | 1 | 0 | 0 | 0 | 0 | 1 | 0 | 0 | 0 | 0 | 0 | 0 | 0 | 0 | 0 | 0 | 0 | 0 | 0 | 0 | 6.397 | 0 | 882 | 85 | 303 |  |  |  |  | A compilation of experimental dataon the mechanical properties and microstructural features of Ti-alloys
|  | 75.61 | 0 | 0 | 0 | 0 | 0 | 0 | 0 | 22.72 | 0 | 0 | 0 | 1.67 | 0 | 0 | 0 | 0 | 0 | 0 | 1 | 0 | 0 | 0 | 1 | 0 | 0 | 0 | 0 | 1 | 0 | 0 | 0 | 0 | 0 | 0 | 0 | 0 | 0 | 0 | 0 | 0 | 0 | 0 | 6.729 | 0 | 882 | 84 | 340 |  |  |  |  | A compilation of experimental dataon the mechanical properties and microstructural features of Ti-alloys
|  | 74.18 | 0 | 0 | 0 | 0 | 0 | 0 | 0 | 23.26 | 0 | 0 | 0 | 2.56 | 0 | 0 | 0 | 0 | 0 | 0 | 1 | 0 | 0 | 0 | 1 | 0 | 0 | 0 | 0 | 1 | 0 | 0 | 0 | 0 | 0 | 0 | 0 | 0 | 0 | 0 | 0 | 0 | 0 | 0 | 7.076 | 0 | 882 | 90 | 314 |  |  |  |  | A compilation of experimental dataon the mechanical properties and microstructural features of Ti-alloys
|  | 77 | 0 | 0 | 0 | 0 | 0 | 0 | 0 | 22 | 0 | 0 | 0 | 1 | 0 | 0 | 0 | 0 | 0 | 0 | 1 | 0 | 0 | 0 | 1 | 0 | 0 | 0 | 0 | 1 | 0 | 0 | 0 | 0 | 0 | 0 | 0 | 0 | 0 | 0 | 0 | 0 | 0 | 0 | 6.38 | 0 | 882 | 72 | 401 |  |  |  |  | A compilation of experimental dataon the mechanical properties and microstructural features of Ti-alloys
|  | 71.95 | 0 | 0 | 0 | 0 | 0 | 0 | 0 | 18.53 | 0 | 0 | 0 | 9.52 | 0 | 0 | 0 | 0 | 0 | 0 | 0 | 0 | 0 | 1 | 0 | 0 | 0 | 0 | 0 | 0 | 0 | 0 | 0 | 0 | 0 | 0 | 0 | 0 | 0 | 0 | 0 | 0 | 0 | 0 | 7.2828 | 0 | 882 | 55
|  | 75.94 | 0 | 0 | 0 | 0 | 0 | 0 | 0 | 19.56 | 0 | 0 | 0 | 4.5 | 0 | 0 | 0 | 0 | 0 | 0 | 0 | 0 | 0 | 1 | 0 | 0 | 0 | 0 | 0 | 0 | 0 | 0 | 0 | 0 | 0 | 0 | 0 | 0 | 0 | 0 | 0 | 0 | 0 | 0 | 6.4668 | 0 | 882 | 63
|  | 58.43 | 10.91 | 0 | 0 | 0 | 0 | 0 | 30.66 | 0 | 0 | 0 | 0 | 0 | 0 | 0 | 0 | 0 | 0 | 0 | 1 | 0 | 0 | 0 | 1 | 0 | 0 | 0 | 0 | 1 | 0 | 0 | 0 | 0 | 0 | 0 | 0 | 0 | 0 | 0 | 0 | 0 | 0 | 0 | -10.91 | 16.02 | 693.357 | 100 | 1710 |  |  |  |  | A compilation of experimental dataon the mechanical properties and microstructural features of Ti-alloys
|  | 91.91 | 0 | 0 | 0 | 0 | 0 | 0 | 0 | 0 | 6.63 | 0 | 0 | 1.46 | 0 | 0 | 0 | 0 | 0 | 0 | 0 | 0 | 0 | 1 | 0 | 0 | 0 | 0 | 0 | 0 | 0 | 0 | 0 | 0 | 0 | 0 | 0 | 0 | 0 | 0 | 0 | 0 | 0 | 0 | 6.9512 | 0 | 819.015 | 74
|  | 53.4 | 0 | 0 | 0 | 0 | 0 | 0 | 4.6 | 29 | 0 | 0 | 0 | 13 | 0 | 0 | 0 | 0 | 0 | 0 | 0 | 0 | 0 | 1 | 0 | 0 | 0 | 800 | 1 | 1 | 0 | 0 | 0 | 0 | 0 | 0 | 0 | 0 | 0 | 0 | 0 | 0 | 0 | 0 | 10.98 | 0.7666667 | 850.26 | 42 | 88 | 421 | 80.34 |  |  | Tailoring the microstructure and mechanical properties of metastable Ti–29Nb–13Ta-4.6Zr alloy for self-expansible stent applications
|  | 53.4 | 0 | 0 | 0 | 0 | 0 | 0 | 4.6 | 29 | 0 | 0 | 0 | 13 | 0 | 0 | 0 | 0 | 0 | 0 | 1 | 20 | 88.75 | 0 | 1 | 0 | 0 | 800 | 1 | 1 | 0 | 0 | 0 | 0 | 0 | 0 | 0 | 0 | 0 | 0 | 0 | 0 | 0 | 0 | 10.98 | 0.7666667 | 850.26 | 46 | 356 | 686 | 4.73 |  |  | Tailoring the microstructure and mechanical properties of metastable Ti–29Nb–13Ta-4.6Zr alloy for self-expansible stent applications
|  | 53.4 | 0 | 0 | 0 | 0 | 0 | 0 | 4.6 | 29 | 0 | 0 | 0 | 13 | 0 | 0 | 0 | 0 | 0 | 0 | 1 | 20 | 88.75 | 0 | 1 | 0 | 0 | 800 | 1 | 1 | 0 | 0 | 400 | 0.33 | 1 | 0 | 0 | 0 | 0 | 0 | 0 | 0 | 0 | 0 | 10.98 | 0.7666667 | 850.26 | 48 | 920 | 967 | 2.91 |  |  | Tailoring the microstructure and mechanical properties of metastable Ti–29Nb–13Ta-4.6Zr alloy for self-expansible stent applications
|  | 53.4 | 0 | 0 | 0 | 0 | 0 | 0 | 4.6 | 29 | 0 | 0 | 0 | 13 | 0 | 0 | 0 | 0 | 0 | 0 | 1 | 20 | 88.75 | 0 | 1 | 0 | 0 | 800 | 1 | 1 | 0 | 0 | 400 | 1.67 | 1 | 0 | 0 | 0 | 0 | 0 | 0 | 0 | 0 | 0 | 10.98 | 0.7666667 | 850.26 | 83 | 1180 | 1192 | 1.66 |  |  | Tailoring the microstructure and mechanical properties of metastable Ti–29Nb–13Ta-4.6Zr alloy for self-expansible stent applications
|  | 53 | 0 | 0 | 0 | 0 | 0 | 0 | 7 | 35 | 0 | 0 | 0 | 5 | 0 | 0 | 0 | 0 | 0 | 0 | 0 | 0 | 0 | 1 | 0 | 0 | 0 | 850 | 0.5 | 1 | 0 | 0 | 0 | 0 | 0 | 0 | 0 | 0 | 0 | 0 | 0 | 0 | 0 | 0 | 10.9 | 1.166667 | 833.7 |  |  | 480 | 22.13 |  |  | 时效温度对Ti-35Nb-5Ta-7Zr合金α相特征及力学性能和腐蚀行为的影响
|  | 53 | 0 | 0 | 0 | 0 | 0 | 0 | 7 | 35 | 0 | 0 | 0 | 5 | 0 | 0 | 0 | 0 | 0 | 0 | 0 | 0 | 0 | 1 | 0 | 0 | 0 | 850 | 0.5 | 1 | 0 | 0 | 400 | 12 | 1 | 0 | 0 | 0 | 0 | 0 | 0 | 0 | 0 | 0 | 10.9 | 1.166667 | 833.7 |  |  | 492 | 6.17 |  |  | 时效温度对Ti-35Nb-5Ta-7Zr合金α相特征及力学性能和腐蚀行为的影响
|  | 53 | 0 | 0 | 0 | 0 | 0 | 0 | 7 | 35 | 0 | 0 | 0 | 5 | 0 | 0 | 0 | 0 | 0 | 0 | 0 | 0 | 0 | 1 | 0 | 0 | 0 | 850 | 0.5 | 1 | 0 | 0 | 450 | 12 | 1 | 0 | 0 | 0 | 0 | 0 | 0 | 0 | 0 | 0 | 10.9 | 1.166667 | 833.7 |  |  | 854 | 6.66 |  |  | 时效温度对Ti-35Nb-5Ta-7Zr合金α相特征及力学性能和腐蚀行为的影响
|  | 53 | 0 | 0 | 0 | 0 | 0 | 0 | 7 | 35 | 0 | 0 | 0 | 5 | 0 | 0 | 0 | 0 | 0 | 0 | 0 | 0 | 0 | 1 | 0 | 0 | 0 | 850 | 0.5 | 1 | 0 | 0 | 500 | 12 | 1 | 0 | 0 | 0 | 0 | 0 | 0 | 0 | 0 | 0 | 10.9 | 1.166667 | 833.7 |  |  | 613 | 11.31 |  |  | 时效温度对Ti-35Nb-5Ta-7Zr合金α相特征及力学性能和腐蚀行为的影响
|  | 53 | 0 | 0 | 0 | 0 | 0 | 0 | 7 | 35 | 0 | 0 | 0 | 5 | 0 | 0 | 0 | 0 | 0 | 0 | 0 | 0 | 0 | 1 | 0 | 0 | 0 | 850 | 0.5 | 1 | 0 | 0 | 550 | 12 | 1 | 0 | 0 | 0 | 0 | 0 | 0 | 0 | 0 | 0 | 10.9 | 1.166667 | 833.7 |  |  | 529 | 17.44 |  |  | 时效温度对Ti-35Nb-5Ta-7Zr合金α相特征及力学性能和腐蚀行为的影响
|  | 60 | 0 | 0 | 0 | 0 | 0 | 0 | 3 | 35 | 0 | 0 | 0 | 2 | 0 | 0 | 0 | 0 | 0 | 0 | 1 | 20 | 90 | 0 | 1 | 0 | 0 | 450 | 0.167 | 0 | 1 | 0 | 0 | 0 | 0 | 0 | 0 | 0 | 0 | 0 | 0 | 0 | 0 | 0 | 10.24 | 0.5 | 861.3 |  |  | 864 | 1.55 |  |  | Effect of Various Annealing Temperature on Microstructure and Properties of Metastable β-Type Ti-35Nb-2Ta-3Zr Alloy for Biomedical Applications
|  | 60 | 0 | 0 | 0 | 0 | 0 | 0 | 3 | 35 | 0 | 0 | 0 | 2 | 0 | 0 | 0 | 0 | 0 | 0 | 1 | 20 | 90 | 0 | 1 | 0 | 0 | 550 | 0.167 | 0 | 1 | 0 | 0 | 0 | 0 | 0 | 0 | 0 | 0 | 0 | 0 | 0 | 0 | 0 | 10.24 | 0.5 | 861.3 |  |  | 780 | 17.4 |  |  | Effect of Various Annealing Temperature on Microstructure and Properties of Metastable β-Type Ti-35Nb-2Ta-3Zr Alloy for Biomedical Applications
|  | 60 | 0 | 0 | 0 | 0 | 0 | 0 | 3 | 35 | 0 | 0 | 0 | 2 | 0 | 0 | 0 | 0 | 0 | 0 | 1 | 20 | 90 | 0 | 1 | 0 | 0 | 650 | 0.167 | 0 | 1 | 0 | 0 | 0 | 0 | 0 | 0 | 0 | 0 | 0 | 0 | 0 | 0 | 0 | 10.24 | 0.5 | 861.3 |  |  | 456 | 25.44 |  |  | Effect of Various Annealing Temperature on Microstructure and Properties of Metastable β-Type Ti-35Nb-2Ta-3Zr Alloy for Biomedical Applications
|  | 60 | 0 | 0 | 0 | 0 | 0 | 0 | 3 | 35 | 0 | 0 | 0 | 2 | 0 | 0 | 0 | 0 | 0 | 0 | 1 | 20 | 90 | 0 | 1 | 0 | 0 | 750 | 0.167 | 0 | 1 | 0 | 0 | 0 | 0 | 0 | 0 | 0 | 0 | 0 | 0 | 0 | 0 | 0 | 10.24 | 0.5 | 861.3 |  |  | 589 | 18.58 |  |  | Effect of Various Annealing Temperature on Microstructure and Properties of Metastable β-Type Ti-35Nb-2Ta-3Zr Alloy for Biomedical Applications
|  | 55.01 | 0 | 0 | 0 | 0 | 0 | 0 | 20.09 | 7.26 | 0 | 0 | 0 | 17.64 | 0 | 0 | 0 | 0 | 0 | 0 | 1 | 0 | 0 | 0 | 1 | 0 | 0 | 0 | 0 | 1 | 0 | 0 | 0 | 0 | 0 | 0 | 0 | 0 | 0 | 0 | 0 | 0 | 0 | 0 | 5.9136 | 3.348333 | 743.379 | 73 | 1107 |  |  |  |  | A compilation of experimental dataon the mechanical properties and microstructural features of Ti-alloys
|  | 54.48 | 0 | 0 | 0 | 0 | 0 | 0 | 22.98 | 4.51 | 0 | 0 | 0 | 18.03 | 0 | 0 | 0 | 0 | 0 | 0 | 1 | 0 | 0 | 0 | 1 | 0 | 0 | 0 | 0 | 1 | 0 | 0 | 0 | 0 | 0 | 0 | 0 | 0 | 0 | 0 | 0 | 0 | 0 | 0 | 5.2294 | 3.83 | 723.438 | 75 | 932 |  |  |  |  | A compilation of experimental dataon the mechanical properties and microstructural features of Ti-alloys
|  | 53.16 | 0 | 0 | 0 | 0 | 0 | 0 | 26.04 | 2.28 | 0 | 0 | 0 | 18.52 | 0 | 0 | 0 | 0 | 0 | 0 | 1 | 0 | 0 | 0 | 1 | 0 | 0 | 0 | 0 | 1 | 0 | 0 | 0 | 0 | 0 | 0 | 0 | 0 | 0 | 0 | 0 | 0 | 0 | 0 | 4.7128 | 4.34 | 702.324 | 77 | 953 |  |  |  |  | A compilation of experimental dataon the mechanical properties and microstructural features of Ti-alloys
|  | 71.97 | 0 | 0 | 0 | 0 | 0 | 0 | 3.25 | 20.14 | 0 | 0 | 0 | 4.64 | 0 | 0 | 0 | 0 | 0 | 0 | 1 | 0 | 0 | 0 | 1 | 0 | 0 | 0 | 0 | 1 | 0 | 0 | 0 | 0 | 0 | 0 | 0 | 0 | 0 | 0 | 0 | 0 | 0 | 0 | 6.66 | 0.5416667 | 859.575 | 65 | 600 |  |  |  |  | A compilation of experimental dataon the mechanical properties and microstructural features of Ti-alloys
|  | 71.97 | 0 | 0 | 0 | 0 | 0 | 0 | 3.25 | 20.14 | 0 | 0 | 0 | 4.64 | 0 | 0 | 0 | 0 | 0 | 0 | 1 | 0 | 0 | 0 | 1 | 0 | 0 | 0 | 0 | 1 | 0 | 0 | 0 | 0 | 0 | 0 | 0 | 0 | 0 | 0 | 0 | 0 | 0 | 0 | 6.66 | 0.5416667 | 859.575 | 55 | 257 |  |  |  |  | A compilation of experimental dataon the mechanical properties and microstructural features of Ti-alloys
|  | 74.74 | 0 | 0 | 0 | 0 | 0 | 0 | 2.03 | 22.54 | 0 | 0 | 0 | 0.69 | 0 | 0 | 0 | 0 | 0 | 0 | 1 | 0 | 0 | 0 | 1 | 0 | 0 | 0 | 0 | 1 | 0 | 0 | 0 | 0 | 0 | 0 | 0 | 0 | 0 | 0 | 0 | 0 | 0 | 0 | 6.463 | 0.3383333 | 867.993 | 64.5 | 700 |  |  |  |  | A compilation of experimental dataon the mechanical properties and microstructural features of Ti-alloys
|  | 72.74 | 0 | 0 | 0 | 0 | 0 | 0 | 3.46 | 20.27 | 0 | 0 | 0 | 3.53 | 0 | 0 | 0 | 0 | 0 | 0 | 1 | 0 | 0 | 0 | 1 | 0 | 0 | 0 | 0 | 0 | 1 | 0 | 0 | 0 | 0 | 0 | 0 | 0 | 0 | 0 | 0 | 0 | 0 | 0 | 6.4522 | 0.5766667 | 858.126 | 57.1 | 400 |  |  |  |  | A compilation of experimental dataon the mechanical properties and microstructural features of Ti-alloys
|  | 74.13 | 0 | 0 | 0 | 0 | 0 | 0 | 3.23 | 19.86 | 0 | 0 | 0 | 2.78 | 0 | 0 | 0 | 0 | 0 | 0 | 1 | 0 | 0 | 0 | 1 | 0 | 0 | 0 | 0 | 0 | 1 | 0 | 0 | 0 | 0 | 0 | 0 | 0 | 0 | 0 | 0 | 0 | 0 | 0 | 6.1724 | 0.5383333 | 859.713 | 53.7 | 435 |  |  |  |  | A compilation of experimental dataon the mechanical properties and microstructural features of Ti-alloys
|  | 74.3 | 0 | 0 | 0 | 0 | 0 | 0 | 2 | 23 | 0 | 0 | 0 | 0.7 | 0 | 0 | 0 | 0 | 0 | 0 | 1 | 0 | 0 | 0 | 1 | 0 | 0 | 0 | 0 | 1 | 0 | 0 | 0 | 0 | 0 | 0 | 0 | 0 | 0 | 0 | 0 | 0 | 0 | 0 | 6.594 | 0.3333333 | 868.2 | 55 | 280 |  |  |  |  | A compilation of experimental dataon the mechanical properties and microstructural features of Ti-alloys
|  | 70.45 | 0 | 0 | 0 | 0 | 0 | 0 | 3.44 | 21.42 | 0 | 0 | 0 | 4.69 | 0 | 0 | 0 | 0 | 0 | 0 | 1 | 0 | 0 | 0 | 1 | 0 | 0 | 0 | 0 | 1 | 0 | 0 | 0 | 0 | 0 | 0 | 0 | 0 | 0 | 0 | 0 | 0 | 0 | 0 | 7.0294 | 0.5733333 | 858.264 | 61 | 521 |  |  |  |  | A compilation of experimental dataon the mechanical properties and microstructural features of Ti-alloys
|  | 72.06 | 0 | 0 | 0 | 0 | 0 | 0 | 3.18 | 20.13 | 0 | 0 | 0 | 4.63 | 0 | 0 | 0 | 0 | 0 | 0 | 0 | 0 | 0 | 1 | 0 | 0 | 0 | 0 | 0 | 0 | 0 | 0 | 0 | 0 | 0 | 0 | 0 | 0 | 0 | 0 | 0 | 0 | 0 | 0 | 6.655 | 0.53 | 860.058 | 65 |  |  |  |  | 10.1016/j.jallcom.2019.06.049
|  | 69.3 | 0 | 0 | 0 | 0 | 0 | 0 | 4.9 | 24 | 0 | 0 | 0 | 1.8 | 0 | 0 | 0 | 0 | 0 | 0 | 0 | 0 | 0 | 1 | 0 | 0 | 0 | 0 | 0 | 0 | 0 | 0 | 0 | 0 | 0 | 0 | 0 | 0 | 0 | 0 | 0 | 0 | 0 | 0 | 7.116 | 0.8166667 | 848.19 | 55 |  |  |  |  | 10.1016/j.jallcom.2019.06.049
|  | 74.3 | 0 | 0 | 0 | 0 | 0 | 0 | 2 | 23 | 0 | 0 | 0 | 0.7 | 0 | 0 | 0 | 0 | 0 | 0 | 0 | 0 | 0 | 1 | 0 | 0 | 0 | 0 | 0 | 0 | 0 | 0 | 0 | 0 | 0 | 0 | 0 | 0 | 0 | 0 | 0 | 0 | 0 | 0 | 6.594 | 0.3333333 | 868.2 | 56 |  |  |  |  | 10.1016/j.jallcom.2019.06.049
|  | 83.67 | 0 | 0 | 0 | 0 | 0 | 0 | 7.93 | 7.78 | 0 | 0 | 0 | 0.62 | 0 | 0 | 0 | 0 | 0 | 0 | 0 | 0 | 0 | 1 | 0 | 0 | 0 | 0 | 0 | 0 | 0 | 0 | 0 | 0 | 0 | 0 | 0 | 0 | 0 | 0 | 0 | 0 | 0 | 0 | 2.3148 | 1.321667 | 827.283 | 90 |  |  |  |  | 10.1016/j.jallcom.2019.06.049
|  | 82.76 | 0 | 0 | 0 | 0 | 0 | 0 | 8.07 | 7.92 | 0 | 0 | 0 | 1.25 | 0 | 0 | 0 | 0 | 0 | 0 | 0 | 0 | 0 | 1 | 0 | 0 | 0 | 0 | 0 | 0 | 0 | 0 | 0 | 0 | 0 | 0 | 0 | 0 | 0 | 0 | 0 | 0 | 0 | 0 | 2.4926 | 1.345 | 826.317 | 92.54 |  |  |  |  | 10.13289/j.issn.1009-6264.2023-0603
|  | 81.82 | 0 | 0 | 0 | 0 | 0 | 0 | 8.21 | 8.06 | 0 | 0 | 0 | 1.91 | 0 | 0 | 0 | 0 | 0 | 0 | 0 | 0 | 0 | 1 | 0 | 0 | 0 | 0 | 0 | 0 | 0 | 0 | 0 | 0 | 0 | 0 | 0 | 0 | 0 | 0 | 0 | 0 | 0 | 0 | 2.677 | 1.368333 | 825.351 | 93.66 |  |  |  |  | 10.13289/j.issn.1009-6264.2023-0603
|  | 80.85 | 0 | 0 | 0 | 0 | 0 | 0 | 8.36 | 8.2 | 0 | 0 | 0 | 2.59 | 0 | 0 | 0 | 0 | 0 | 0 | 0 | 0 | 0 | 1 | 0 | 0 | 0 | 0 | 0 | 0 | 0 | 0 | 0 | 0 | 0 | 0 | 0 | 0 | 0 | 0 | 0 | 0 | 0 | 0 | 2.8658 | 1.393333 | 824.316 | 83.52 |  |  |  |  | 10.13289/j.issn.1009-6264.2023-0603
|  | 69.29 | 0 | 0 | 0 | 0 | 0 | 0 | 4.92 | 24.01 | 0 | 0 | 0 | 1.78 | 0 | 0 | 0 | 0 | 0 | 0 | 0 | 0 | 0 | 1 | 0 | 0 | 0 | 0 | 0 | 0 | 0 | 0 | 0 | 0 | 0 | 0 | 0 | 0 | 0 | 0 | 0 | 0 | 0 | 0 | 7.1144 | 0.82 | 848.052 | 55 |  |  |  |  | 10.13289/j.issn.1009-6264.2023-0603
|  | 34.6 | 0 | 0 | 0 | 0 | 0 | 0 | 8.71 | 44.35 | 0 | 0 | 0 | 12.34 | 0 | 0 | 0 | 0 | 0 | 0 | 0 | 0 | 0 | 1 | 0 | 0 | 0 | 0 | 0 | 0 | 0 | 0 | 0 | 0 | 0 | 0 | 0 | 0 | 0 | 0 | 0 | 0 | 0 | 0 | 15.1328 | 1.451667 | 821.901 | 64 |  |  |  |  | 10.13289/j.issn.1009-6264.2023-0603
|  | 55.01 | 0 | 0 | 0 | 0 | 0 | 0 | 20.09 | 7.26 | 0 | 0 | 0 | 17.64 | 0 | 0 | 0 | 0 | 0 | 0 | 0 | 0 | 0 | 1 | 0 | 0 | 0 | 0 | 0 | 0 | 0 | 0 | 0 | 0 | 0 | 0 | 0 | 0 | 0 | 0 | 0 | 0 | 0 | 0 | 5.9136 | 3.348333 | 743.379 | 73.12 |  |  |  |  | 10.1016/j.msea.2006.06.013
|  | 54.48 | 0 | 0 | 0 | 0 | 0 | 0 | 22.98 | 4.51 | 0 | 0 | 0 | 18.03 | 0 | 0 | 0 | 0 | 0 | 0 | 0 | 0 | 0 | 1 | 0 | 0 | 0 | 0 | 0 | 0 | 0 | 0 | 0 | 0 | 0 | 0 | 0 | 0 | 0 | 0 | 0 | 0 | 0 | 0 | 5.2294 | 3.83 | 723.438 | 74.98 |  |  |  |  | 10.3389/fmats.2020.00077
|  | 53.16 | 0 | 0 | 0 | 0 | 0 | 0 | 26.04 | 2.28 | 0 | 0 | 0 | 18.52 | 0 | 0 | 0 | 0 | 0 | 0 | 0 | 0 | 0 | 1 | 0 | 0 | 0 | 0 | 0 | 0 | 0 | 0 | 0 | 0 | 0 | 0 | 0 | 0 | 0 | 0 | 0 | 0 | 0 | 0 | 4.7128 | 4.34 | 702.324 | 76.62 |  |  |  |  | 10.3389/fmats.2020.00077
|  | 67.8 | 0 | 0 | 0 | 0 | 0 | 0 | 3.6 | 24.8 | 0 | 0 | 0 | 3.8 | 0 | 0 | 0 | 0 | 0 | 0 | 0 | 0 | 0 | 1 | 0 | 0 | 0 | 0 | 0 | 0 | 0 | 0 | 0 | 0 | 0 | 0 | 0 | 0 | 0 | 0 | 0 | 0 | 0 | 0 | 7.78 | 0.6 | 857.16 | 65.8 |  |  |  |  | 10.3389/fmats.2020.00077
|  | 69.7 | 0 | 0 | 0 | 0 | 0 | 0 | 3.2 | 22.9 | 0 | 0 | 0 | 4.2 | 0 | 0 | 0 | 0 | 0 | 0 | 0 | 0 | 0 | 1 | 0 | 0 | 0 | 0 | 0 | 0 | 0 | 0 | 0 | 0 | 0 | 0 | 0 | 0 | 0 | 0 | 0 | 0 | 0 | 0 | 7.336 | 0.5333333 | 859.92 | 64.2 |  |  |  |  | 10.3389/fmats.2020.00077
|  | 70.6 | 0 | 0 | 0 | 0 | 0 | 0 | 3.4 | 20.9 | 0 | 0 | 0 | 5.1 | 0 | 0 | 0 | 0 | 0 | 0 | 0 | 0 | 0 | 1 | 0 | 0 | 0 | 0 | 0 | 0 | 0 | 0 | 0 | 0 | 0 | 0 | 0 | 0 | 0 | 0 | 0 | 0 | 0 | 0 | 6.974 | 0.5666667 | 858.54 | 63
|  | 74.8 | 0 | 0 | 0 | 0 | 0 | 0 | 2 | 22.5 | 0 | 0 | 0 | 0.7 | 0 | 0 | 0 | 0 | 0 | 0 | 0 | 0 | 0 | 1 | 0 | 0 | 0 | 0 | 0 | 0 | 0 | 0 | 0 | 0 | 0 | 0 | 0 | 0 | 0 | 0 | 0 | 0 | 0 | 0 | 6.454 | 0.3333333 | 868.2 | 59.5
|  | 69.71 | 0 | 0 | 0 | 0 | 0 | 0 | 4.83 | 23.72 | 0 | 0 | 0 | 1.74 | 0 | 0 | 0 | 0 | 0 | 0 | 0 | 0 | 0 | 1 | 0 | 0 | 0 | 0 | 0 | 0 | 0 | 0 | 0 | 0 | 0 | 0 | 0 | 0 | 0 | 0 | 0 | 0 | 0 | 0 | 7.0244 | 0.805 | 848.673 | 62.2
|  | 74.27 | 0 | 0 | 0 | 0 | 0 | 0 | 1.96 | 23.11 | 0 | 0 | 0 | 0.66 | 0 | 0 | 0 | 0 | 0 | 0 | 0 | 0 | 0 | 1 | 0 | 0 | 0 | 0 | 0 | 0 | 0 | 0 | 0 | 0 | 0 | 0 | 0 | 0 | 0 | 0 | 0 | 0 | 0 | 0 | 6.616 | 0.3266667 | 868.476 | 60.2
|  | 72.63 | 0 | 0 | 0 | 0 | 0 | 0 | 3.47 | 20.41 | 0 | 0 | 0 | 3.49 | 0 | 0 | 0 | 0 | 0 | 0 | 0 | 0 | 0 | 1 | 0 | 0 | 0 | 0 | 0 | 0 | 0 | 0 | 0 | 0 | 0 | 0 | 0 | 0 | 0 | 0 | 0 | 0 | 0 | 0 | 6.4826 | 0.5783333 | 858.057 | 56
|  | 68.21 | 0 | 0 | 0 | 0 | 0 | 0 | 3.58 | 24.6 | 0 | 0 | 0 | 3.61 | 0 | 0 | 0 | 0 | 0 | 0 | 0 | 0 | 0 | 1 | 0 | 0 | 0 | 0 | 0 | 0 | 0 | 0 | 0 | 0 | 0 | 0 | 0 | 0 | 0 | 0 | 0 | 0 | 0 | 0 | 7.6822 | 0.5966667 | 857.298 | 62
|  | 69.2 | 0 | 0 | 0 | 0 | 0 | 0 | 5 | 24.1 | 0 | 0 | 0 | 1.7 | 0 | 0 | 0 | 0 | 0 | 0 | 0 | 0 | 0 | 1 | 0 | 0 | 0 | 0 | 0 | 0 | 0 | 0 | 0 | 0 | 0 | 0 | 0 | 0 | 0 | 0 | 0 | 0 | 0 | 0 | 7.122 | 0.8333333 | 847.5 | 56
|  | 69.9 | 0 | 0 | 0 | 0 | 0 | 0 | 5.1 | 20.5 | 0 | 0 | 0 | 4.5 | 0 | 0 | 0 | 0 | 0 | 0 | 0 | 0 | 0 | 1 | 0 | 0 | 0 | 0 | 0 | 0 | 0 | 0 | 0 | 0 | 0 | 0 | 0 | 0 | 0 | 0 | 0 | 0 | 0 | 0 | 6.73 | 0.85 | 846.81 | 50
|  | 63.3 | 0 | 0 | 0 | 0 | 0 | 0 | 17.6 | 18.7 | 0 | 0 | 0 | 0.4 | 0 | 0 | 0 | 0 | 0 | 0 | 0 | 0 | 0 | 1 | 0 | 0 | 0 | 0 | 0 | 0 | 0 | 0 | 0 | 0 | 0 | 0 | 0 | 0 | 0 | 0 | 0 | 0 | 0 | 0 | 5.324 | 2.933333 | 760.56 | 48.3
|  | 86 | 6 | 4 | 0 | 0 | 0 | 0 | 0 | 0 | 4 | 0 | 0 | 0 | 0 | 0 | 0 | 0 | 0 | 0 | 0 | 0 | 0 | 1 | 0 | 0 | 0 | 800 | 1 | 1 | 0 | 0 | 550 | 6 | 0 | 1 | 0 | 0 | 0 | 0 | 0 | 0 | 0 | 0 | 0.68 | 6 | 809.4 |  |  | 1032 | 18.44 |  |  | 固溶温度对Ti-6Al-4V-4Mo合金组织与力学性能的影响
|  | 86 | 6 | 4 | 0 | 0 | 0 | 0 | 0 | 0 | 4 | 0 | 0 | 0 | 0 | 0 | 0 | 0 | 0 | 0 | 0 | 0 | 0 | 1 | 0 | 0 | 0 | 830 | 1 | 1 | 0 | 0 | 550 | 6 | 0 | 1 | 0 | 0 | 0 | 0 | 0 | 0 | 0 | 0 | 0.68 | 6 | 809.4 |  |  | 1084 | 15.76 |  |  | 固溶温度对Ti-6Al-4V-4Mo合金组织与力学性能的影响
|  | 86 | 6 | 4 | 0 | 0 | 0 | 0 | 0 | 0 | 4 | 0 | 0 | 0 | 0 | 0 | 0 | 0 | 0 | 0 | 0 | 0 | 0 | 1 | 0 | 0 | 0 | 860 | 1 | 1 | 0 | 0 | 550 | 6 | 0 | 1 | 0 | 0 | 0 | 0 | 0 | 0 | 0 | 0 | 0.68 | 6 | 809.4 |  |  | 1124 | 14.54 |  |  | 固溶温度对Ti-6Al-4V-4Mo合金组织与力学性能的影响
|  | 86 | 6 | 4 | 0 | 0 | 0 | 0 | 0 | 0 | 4 | 0 | 0 | 0 | 0 | 0 | 0 | 0 | 0 | 0 | 0 | 0 | 0 | 1 | 0 | 0 | 0 | 890 | 1 | 1 | 0 | 0 | 550 | 6 | 0 | 1 | 0 | 0 | 0 | 0 | 0 | 0 | 0 | 0 | 0.68 | 6 | 809.4 |  |  | 1225 | 5.12 |  |  | 固溶温度对Ti-6Al-4V-4Mo合金组织与力学性能的影响
|  | 86 | 6 | 4 | 0 | 0 | 0 | 0 | 0 | 0 | 4 | 0 | 0 | 0 | 0 | 0 | 0 | 0 | 0 | 0 | 0 | 0 | 0 | 1 | 0 | 0 | 0 | 920 | 1 | 1 | 0 | 0 | 550 | 6 | 0 | 1 | 0 | 0 | 0 | 0 | 0 | 0 | 0 | 0 | 0.68 | 6 | 809.4 |  |  | 1285 | 3.12 |  |  | 固溶温度对Ti-6Al-4V-4Mo合金组织与力学性能的影响
|  | 89.86 | 8.1 | 0.99 | 0 | 0 | 0 | 0 | 0 | 0 | 1.05 | 0 | 0 | 0 | 0 | 0 | 0 | 0 | 0 | 0 | 0 | 0 | 0 | 1 | 0 | 0 | 0 | 915 | 1 | 1 | 0 | 0 | 580 | 8 | 0 | 1 | 0 | 0 | 0 | 0 | 0 | 0 | 0 | 0 | -6.3867 | 8.1 | 877.353 |  | 953.5 | 969 | 18 |  |  | 收集于西工大硕博论文，未公开
|  | 89.86 | 8.1 | 0.99 | 0 | 0 | 0 | 0 | 0 | 0 | 1.05 | 0 | 0 | 0 | 0 | 0 | 0 | 0 | 0 | 0 | 0 | 0 | 0 | 1 | 0 | 0 | 0 | 915 | 1 | 1 | 0 | 0 | 580 | 8 | 0 | 1 | 0 | 0 | 0 | 0 | 0 | 0 | 0 | 0 | -6.3867 | 8.1 | 877.353 |  | 926.5 | 971 | 16.8 |  |  | 收集于西工大硕博论文，未公开
|  | 89.86 | 8.1 | 0.99 | 0 | 0 | 0 | 0 | 0 | 0 | 1.05 | 0 | 0 | 0 | 0 | 0 | 0 | 0 | 0 | 0 | 0 | 0 | 0 | 1 | 0 | 0 | 0 | 960 | 1 | 0 | 1 | 0 | 580 | 8 | 0 | 1 | 0 | 0 | 0 | 0 | 0 | 0 | 0 | 0 | -6.3867 | 8.1 | 877.353 |  | 908.5 | 928.5 | 16.8 |  |  | 收集于西工大硕博论文，未公开
|  | 89.86 | 8.1 | 0.99 | 0 | 0 | 0 | 0 | 0 | 0 | 1.05 | 0 | 0 | 0 | 0 | 0 | 0 | 0 | 0 | 0 | 0 | 0 | 0 | 1 | 0 | 0 | 0 | 960 | 1 | 1 | 0 | 0 | 580 | 8 | 0 | 1 | 0 | 0 | 0 | 0 | 0 | 0 | 0 | 0 | -6.3867 | 8.1 | 877.353 |  | 931.5 | 964 | 15 |  |  | 收集于西工大硕博论文，未公开
|  | 89.86 | 8.1 | 0.99 | 0 | 0 | 0 | 0 | 0 | 0 | 1.05 | 0 | 0 | 0 | 0 | 0 | 0 | 0 | 0 | 0 | 0 | 0 | 0 | 1 | 0 | 0 | 0 | 1010 | 1 | 1 | 0 | 0 | 580 | 8 | 0 | 1 | 0 | 0 | 0 | 0 | 0 | 0 | 0 | 0 | -6.3867 | 8.1 | 877.353 |  | 937.5 | 989.5 | 15.3 |  |  | 收集于西工大硕博论文，未公开
|  | 89.86 | 8.1 | 0.99 | 0 | 0 | 0 | 0 | 0 | 0 | 1.05 | 0 | 0 | 0 | 0 | 0 | 0 | 0 | 0 | 0 | 0 | 0 | 0 | 1 | 0 | 0 | 0 | 915 | 1 | 0 | 1 | 0 | 550 | 8 | 0 | 1 | 0 | 0 | 0 | 0 | 0 | 0 | 0 | 0 | -6.3867 | 8.1 | 877.353 |  | 907.5 | 938.5 | 16.5 |  |  | 收集于西工大硕博论文，未公开
|  | 89.86 | 8.1 | 0.99 | 0 | 0 | 0 | 0 | 0 | 0 | 1.05 | 0 | 0 | 0 | 0 | 0 | 0 | 0 | 0 | 0 | 0 | 0 | 0 | 1 | 0 | 0 | 0 | 960 | 1 | 1 | 0 | 0 | 580 | 8 | 0 | 1 | 0 | 0 | 0 | 0 | 0 | 0 | 0 | 0 | -6.3867 | 8.1 | 877.353 |  | 966 | 1017.5 | 15.3 |  |  | 收集于西工大硕博论文，未公开
|  | 89.86 | 8.1 | 0.99 | 0 | 0 | 0 | 0 | 0 | 0 | 1.05 | 0 | 0 | 0 | 0 | 0 | 0 | 0 | 0 | 0 | 0 | 0 | 0 | 1 | 0 | 0 | 0 | 960 | 1 | 0 | 1 | 0 | 550 | 8 | 0 | 1 | 0 | 0 | 0 | 0 | 0 | 0 | 0 | 0 | -6.3867 | 8.1 | 877.353 |  | 893.5 | 919.5 | 16.5 |  |  | 收集于西工大硕博论文，未公开
|  | 89.86 | 8.1 | 0.99 | 0 | 0 | 0 | 0 | 0 | 0 | 1.05 | 0 | 0 | 0 | 0 | 0 | 0 | 0 | 0 | 0 | 0 | 0 | 0 | 1 | 0 | 0 | 0 | 960 | 1 | 0 | 1 | 0 | 620 | 8 | 0 | 1 | 0 | 0 | 0 | 0 | 0 | 0 | 0 | 0 | -6.3867 | 8.1 | 877.353 |  | 914 | 929 | 16.3 |  |  | 收集于西工大硕博论文，未公开
|  | 89.86 | 8.1 | 0.99 | 0 | 0 | 0 | 0 | 0 | 0 | 1.05 | 0 | 0 | 0 | 0 | 0 | 0 | 0 | 0 | 0 | 0 | 0 | 0 | 1 | 0 | 0 | 0 | 1010 | 1 | 1 | 0 | 0 | 580 | 8 | 0 | 1 | 0 | 0 | 0 | 0 | 0 | 0 | 0 | 0 | -6.3867 | 8.1 | 877.353 |  | 968.5 | 1028.5 | 16.8 |  |  | 收集于西工大硕博论文，未公开
|  | 89.86 | 8.1 | 0.99 | 0 | 0 | 0 | 0 | 0 | 0 | 1.05 | 0 | 0 | 0 | 0 | 0 | 0 | 0 | 0 | 0 | 0 | 0 | 0 | 1 | 0 | 0 | 0 | 1010 | 1 | 0 | 1 | 0 | 550 | 8 | 0 | 1 | 0 | 0 | 0 | 0 | 0 | 0 | 0 | 0 | -6.3867 | 8.1 | 877.353 |  | 879 | 919.5 | 16.3 |  |  | 收集于西工大硕博论文，未公开
|  | 89.86 | 8.1 | 0.99 | 0 | 0 | 0 | 0 | 0 | 0 | 1.05 | 0 | 0 | 0 | 0 | 0 | 0 | 0 | 0 | 0 | 0 | 0 | 0 | 1 | 0 | 0 | 0 | 1010 | 1 | 0 | 1 | 0 | 620 | 8 | 0 | 1 | 0 | 0 | 0 | 0 | 0 | 0 | 0 | 0 | -6.3867 | 8.1 | 877.353 |  | 912 | 938.5 | 17.8 |  |  | 收集于西工大硕博论文，未公开
|  | 89.86 | 8.1 | 0.99 | 0 | 0 | 0 | 0 | 0 | 0 | 1.05 | 0 | 0 | 0 | 0 | 0 | 0 | 0 | 0 | 0 | 0 | 0 | 0 | 1 | 0 | 0 | 0 | 910 | 1 | 0 | 1 | 0 | 0 | 0 | 0 | 0 | 0 | 0 | 0 | 0 | 0 | 0 | 0 | 0 | -6.3867 | 8.1 | 877.353 |  | 827 | 936 | 16.7 |  |  | 收集于西工大硕博论文，未公开
|  | 89.86 | 8.1 | 0.99 | 0 | 0 | 0 | 0 | 0 | 0 | 1.05 | 0 | 0 | 0 | 0 | 0 | 0 | 0 | 0 | 0 | 0 | 0 | 0 | 1 | 0 | 0 | 0 | 910 | 2 | 0 | 1 | 0 | 0 | 0 | 0 | 0 | 0 | 0 | 0 | 0 | 0 | 0 | 0 | 0 | -6.3867 | 8.1 | 877.353 |  | 810 | 921 | 16.9 |  |  | 收集于西工大硕博论文，未公开
|  | 89.86 | 8.1 | 0.99 | 0 | 0 | 0 | 0 | 0 | 0 | 1.05 | 0 | 0 | 0 | 0 | 0 | 0 | 0 | 0 | 0 | 0 | 0 | 0 | 1 | 0 | 0 | 0 | 910 | 3 | 0 | 1 | 0 | 0 | 0 | 0 | 0 | 0 | 0 | 0 | 0 | 0 | 0 | 0 | 0 | -6.3867 | 8.1 | 877.353 |  | 823 | 910 | 16.4 |  |  | 收集于西工大硕博论文，未公开
|  | 89.86 | 8.1 | 0.99 | 0 | 0 | 0 | 0 | 0 | 0 | 1.05 | 0 | 0 | 0 | 0 | 0 | 0 | 0 | 0 | 0 | 0 | 0 | 0 | 1 | 0 | 0 | 0 | 910 | 4 | 0 | 1 | 0 | 0 | 0 | 0 | 0 | 0 | 0 | 0 | 0 | 0 | 0 | 0 | 0 | -6.3867 | 8.1 | 877.353 |  | 826 | 913 | 19.1 |  |  | 收集于西工大硕博论文，未公开
|  | 89.86 | 8.1 | 0.99 | 0 | 0 | 0 | 0 | 0 | 0 | 1.05 | 0 | 0 | 0 | 0 | 0 | 0 | 0 | 0 | 0 | 0 | 0 | 0 | 1 | 0 | 0 | 0 | 910 | 5 | 0 | 1 | 0 | 0 | 0 | 0 | 0 | 0 | 0 | 0 | 0 | 0 | 0 | 0 | 0 | -6.3867 | 8.1 | 877.353 |  | 806 | 890 | 17.4 |  |  | 收集于西工大硕博论文，未公开
|  | 89.86 | 8.1 | 0.99 | 0 | 0 | 0 | 0 | 0 | 0 | 1.05 | 0 | 0 | 0 | 0 | 0 | 0 | 0 | 0 | 0 | 0 | 0 | 0 | 1 | 0 | 0 | 0 | 910 | 6 | 0 | 1 | 0 | 0 | 0 | 0 | 0 | 0 | 0 | 0 | 0 | 0 | 0 | 0 | 0 | -6.3867 | 8.1 | 877.353 |  | 833 | 906 | 21.1 |  |  | 收集于西工大硕博论文，未公开
|  | 87.37 | 3.3 | 4.4 | 0 | 0 | 0 | 0 | 0 | 0 | 4.8 | 0 | 0 | 0 | 0 | 0 | 0 | 0 | 0 | 0 | 0 | 0 | 0 | 1 | 0 | 0 | 0 | 820 | 2 | 0 | 1 | 0 | 560 | 6 | 0 | 1 | 0 | 0 | 0 | 0 | 0 | 0 | 0 | 0 | 4.448 | 3.3 | 791.41 |  | 924.68 | 961.72 | 21.72 |  |  | 收集于西工大硕博论文，未公开
|  | 87.37 | 3.3 | 4.4 | 0 | 0 | 0 | 0 | 0 | 0 | 4.8 | 0 | 0 | 0 | 0 | 0 | 0 | 0 | 0 | 0 | 0 | 0 | 0 | 1 | 0 | 0 | 0 | 820 | 3 | 0 | 1 | 0 | 560 | 7 | 0 | 1 | 0 | 0 | 0 | 0 | 0 | 0 | 0 | 0 | 4.448 | 3.3 | 791.41 |  | 914.02 | 961.51 | 23.11 |  | 10.14158/j.cnki.1001-3814.20211806 | 收集于西工大硕博论文，未公开
|  | 87.37 | 3.3 | 4.4 | 0 | 0 | 0 | 0 | 0 | 0 | 4.8 | 0 | 0 | 0 | 0 | 0 | 0 | 0 | 0 | 0 | 0 | 0 | 0 | 1 | 0 | 0 | 0 | 820 | 4 | 0 | 1 | 0 | 560 | 8 | 0 | 1 | 0 | 0 | 0 | 0 | 0 | 0 | 0 | 0 | 4.448 | 3.3 | 791.41 |  | 958.99 | 998.15 | 23.45 |  | 10.14158/j.cnki.1001-3814.20211806 | 收集于西工大硕博论文，未公开
|  | 87.37 | 3.3 | 4.4 | 0 | 0 | 0 | 0 | 0 | 0 | 4.8 | 0 | 0 | 0 | 0 | 0 | 0 | 0 | 0 | 0 | 0 | 0 | 0 | 1 | 0 | 0 | 0 | 820 | 5 | 0 | 1 | 0 | 560 | 9 | 0 | 1 | 0 | 0 | 0 | 0 | 0 | 0 | 0 | 0 | 4.448 | 3.3 | 791.41 |  | 952.78 | 987.01 | 23.35 |  | 10.14158/j.cnki.1001-3814.20211806 | 收集于西工大硕博论文，未公开
|  | 87.37 | 3.3 | 4.4 | 0 | 0 | 0 | 0 | 0 | 0 | 4.8 | 0 | 0 | 0 | 0 | 0 | 0 | 0 | 0 | 0 | 0 | 0 | 0 | 1 | 0 | 0 | 0 | 820 | 6 | 0 | 1 | 0 | 560 | 10 | 0 | 1 | 0 | 0 | 0 | 0 | 0 | 0 | 0 | 0 | 4.448 | 3.3 | 791.41 |  | 950.16 | 980.21 | 23.3 |  | 10.14158/j.cnki.1001-3814.20211806 | 收集于西工大硕博论文，未公开
|  | 87.37 | 3.3 | 4.4 | 0 | 0 | 0 | 0 | 0 | 0 | 4.8 | 0 | 0 | 0 | 0 | 0 | 0 | 0 | 0 | 0 | 0 | 0 | 0 | 1 | 0 | 0 | 0 | 820 | 7 | 0 | 1 | 0 | 580 | 6 | 0 | 1 | 0 | 0 | 0 | 0 | 0 | 0 | 0 | 0 | 4.448 | 3.3 | 791.41 |  | 891.24 | 930.25 | 22.59 |  | 10.14158/j.cnki.1001-3814.20211806 | 收集于西工大硕博论文，未公开
|  | 87.37 | 3.3 | 4.4 | 0 | 0 | 0 | 0 | 0 | 0 | 4.8 | 0 | 0 | 0 | 0 | 0 | 0 | 0 | 0 | 0 | 0 | 0 | 0 | 1 | 0 | 0 | 0 | 820 | 8 | 0 | 1 | 0 | 580 | 7 | 0 | 1 | 0 | 0 | 0 | 0 | 0 | 0 | 0 | 0 | 4.448 | 3.3 | 791.41 |  | 889.85 | 931.47 | 22.88 |  |  | 收集于西工大硕博论文，未公开
|  | 87.37 | 3.3 | 4.4 | 0 | 0 | 0 | 0 | 0 | 0 | 4.8 | 0 | 0 | 0 | 0 | 0 | 0 | 0 | 0 | 0 | 0 | 0 | 0 | 1 | 0 | 0 | 0 | 820 | 9 | 0 | 1 | 0 | 580 | 8 | 0 | 1 | 0 | 0 | 0 | 0 | 0 | 0 | 0 | 0 | 4.448 | 3.3 | 791.41 |  | 972.03 | 1007.3 | 24.25 |  |  | 收集于西工大硕博论文，未公开
|  | 87.37 | 3.3 | 4.4 | 0 | 0 | 0 | 0 | 0 | 0 | 4.8 | 0 | 0 | 0 | 0 | 0 | 0 | 0 | 0 | 0 | 0 | 0 | 0 | 1 | 0 | 0 | 0 | 820 | 10 | 0 | 1 | 0 | 580 | 9 | 0 | 1 | 0 | 0 | 0 | 0 | 0 | 0 | 0 | 0 | 4.448 | 3.3 | 791.41 |  | 944.57 | 977.95 | 24.05 |  |  | 收集于西工大硕博论文，未公开
|  | 87.37 | 3.3 | 4.4 | 0 | 0 | 0 | 0 | 0 | 0 | 4.8 | 0 | 0 | 0 | 0 | 0 | 0 | 0 | 0 | 0 | 0 | 0 | 0 | 1 | 0 | 0 | 0 | 820 | 11 | 0 | 1 | 0 | 580 | 10 | 0 | 1 | 0 | 0 | 0 | 0 | 0 | 0 | 0 | 0 | 4.448 | 3.3 | 791.41 |  | 943.38 | 974.97 | 24.01 |  |  | 收集于西工大硕博论文，未公开
|  | 87.37 | 3.3 | 4.4 | 0 | 0 | 0 | 0 | 0 | 0 | 4.8 | 0 | 0 | 0 | 0 | 0 | 0 | 0 | 0 | 0 | 0 | 0 | 0 | 1 | 0 | 0 | 0 | 820 | 12 | 0 | 1 | 0 | 600 | 6 | 0 | 1 | 0 | 0 | 0 | 0 | 0 | 0 | 0 | 0 | 4.448 | 3.3 | 791.41 |  | 873.54 | 913.02 | 25.34 |  |  | 收集于西工大硕博论文，未公开
|  | 87.37 | 3.3 | 4.4 | 0 | 0 | 0 | 0 | 0 | 0 | 4.8 | 0 | 0 | 0 | 0 | 0 | 0 | 0 | 0 | 0 | 0 | 0 | 0 | 1 | 0 | 0 | 0 | 820 | 13 | 0 | 1 | 0 | 600 | 7 | 0 | 1 | 0 | 0 | 0 | 0 | 0 | 0 | 0 | 0 | 4.448 | 3.3 | 791.41 |  | 882.35 | 917.65 | 25.51 |  |  | 收集于西工大硕博论文，未公开
|  | 87.37 | 3.3 | 4.4 | 0 | 0 | 0 | 0 | 0 | 0 | 4.8 | 0 | 0 | 0 | 0 | 0 | 0 | 0 | 0 | 0 | 0 | 0 | 0 | 1 | 0 | 0 | 0 | 820 | 14 | 0 | 1 | 0 | 600 | 8 | 0 | 1 | 0 | 0 | 0 | 0 | 0 | 0 | 0 | 0 | 4.448 | 3.3 | 791.41 |  | 934.69 | 970.81 | 25 |  |  | 收集于西工大硕博论文，未公开
|  | 87.37 | 3.3 | 4.4 | 0 | 0 | 0 | 0 | 0 | 0 | 4.8 | 0 | 0 | 0 | 0 | 0 | 0 | 0 | 0 | 0 | 0 | 0 | 0 | 1 | 0 | 0 | 0 | 820 | 15 | 0 | 1 | 0 | 600 | 9 | 0 | 1 | 0 | 0 | 0 | 0 | 0 | 0 | 0 | 0 | 4.448 | 3.3 | 791.41 |  | 928.66 | 958.4 | 24.95 |  |  | 收集于西工大硕博论文，未公开
|  | 87.37 | 3.3 | 4.4 | 0 | 0 | 0 | 0 | 0 | 0 | 4.8 | 0 | 0 | 0 | 0 | 0 | 0 | 0 | 0 | 0 | 0 | 0 | 0 | 1 | 0 | 0 | 0 | 820 | 16 | 0 | 1 | 0 | 600 | 10 | 0 | 1 | 0 | 0 | 0 | 0 | 0 | 0 | 0 | 0 | 4.448 | 3.3 | 791.41 |  | 923.96 | 951 | 24.7 |  |  | 收集于西工大硕博论文，未公开
|  | 87.37 | 3.3 | 4.4 | 0 | 0 | 0 | 0 | 0 | 0 | 4.8 | 0 | 0 | 0 | 0 | 0 | 0 | 0 | 0 | 0 | 0 | 0 | 0 | 1 | 0 | 0 | 0 | 0 | 0 | 0 | 0 | 0 | 0 | 0 | 0 | 0 | 0 | 0 | 0 | 0 | 0 | 0 | 0 | 0 | 4.448 | 3.3 | 791.41 |  | 860.43 | 886.97 | 18.76 |  |  | 收集于西工大硕博论文，未公开
|  | 87.37 | 3.3 | 4.4 | 0 | 0 | 0 | 0 | 0 | 0 | 4.8 | 0 | 0 | 0 | 0 | 0 | 0 | 0 | 0 | 0 | 0 | 0 | 0 | 1 | 0 | 0 | 0 | 780 | 3 | 0 | 0 | 1 | 0 | 0 | 0 | 0 | 0 | 0 | 0 | 0 | 0 | 0 | 0 | 0 | 4.448 | 3.3 | 791.41 |  | 837.43 | 847.12 | 26.2 |  |  | 收集于西工大硕博论文，未公开
|  | 87.37 | 3.3 | 4.4 | 0 | 0 | 0 | 0 | 0 | 0 | 4.8 | 0 | 0 | 0 | 0 | 0 | 0 | 0 | 0 | 0 | 0 | 0 | 0 | 1 | 0 | 0 | 0 | 800 | 3 | 0 | 0 | 1 | 0 | 0 | 0 | 0 | 0 | 0 | 0 | 0 | 0 | 0 | 0 | 0 | 4.448 | 3.3 | 791.41 |  | 831.94 | 842.85 | 25.04 |  |  | 收集于西工大硕博论文，未公开
|  | 87.37 | 3.3 | 4.4 | 0 | 0 | 0 | 0 | 0 | 0 | 4.8 | 0 | 0 | 0 | 0 | 0 | 0 | 0 | 0 | 0 | 0 | 0 | 0 | 1 | 0 | 0 | 0 | 820 | 3 | 0 | 0 | 1 | 0 | 0 | 0 | 0 | 0 | 0 | 0 | 0 | 0 | 0 | 0 | 0 | 4.448 | 3.3 | 791.41 |  | 827.81 | 844.02 | 23.74 |  |  | 收集于西工大硕博论文，未公开
|  | 87.37 | 3.3 | 4.4 | 0 | 0 | 0 | 0 | 0 | 0 | 4.8 | 0 | 0 | 0 | 0 | 0 | 0 | 0 | 0 | 0 | 0 | 0 | 0 | 1 | 0 | 0 | 0 | 840 | 3 | 0 | 0 | 1 | 0 | 0 | 0 | 0 | 0 | 0 | 0 | 0 | 0 | 0 | 0 | 0 | 4.448 | 3.3 | 791.41 |  | 823.06 | 857.7 | 23.6 |  |  | 收集于西工大硕博论文，未公开
|  | 87.37 | 3.3 | 4.4 | 0 | 0 | 0 | 0 | 0 | 0 | 4.8 | 0 | 0 | 0 | 0 | 0 | 0 | 0 | 0 | 0 | 0 | 0 | 0 | 1 | 0 | 0 | 0 | 860 | 3 | 0 | 0 | 1 | 0 | 0 | 0 | 0 | 0 | 0 | 0 | 0 | 0 | 0 | 0 | 0 | 4.448 | 3.3 | 791.41 |  | 819.11 | 880.98 | 22.54 |  |  | 收集于西工大硕博论文，未公开
|  | 87.37 | 3.3 | 4.4 | 0 | 0 | 0 | 0 | 0 | 0 | 4.8 | 0 | 0 | 0 | 0 | 0 | 0 | 0 | 0 | 0 | 0 | 0 | 0 | 1 | 0 | 0 | 0 | 880 | 3 | 0 | 0 | 1 | 0 | 0 | 0 | 0 | 0 | 0 | 0 | 0 | 0 | 0 | 0 | 0 | 4.448 | 3.3 | 791.41 |  | 791.11 | 878.6 | 18.92 |  |  | 收集于西工大硕博论文，未公开
|  | 85 | 3 | 10 | 0 | 0 | 2 | 0 | 0 | 0 | 0 | 0 | 0 | 0 | 0 | 0 | 0 | 0 | 0 | 0 | 0 | 0 | 0 | 1 | 0 | 0 | 0 | 760 | 2 | 1 | 0 | 0 | 520 | 8.5 | 0 | 1 | 0 | 0 | 0 | 0 | 0 | 0 | 0 | 0 | 9.5 | 3 | 739.5 |  |  | 1265 | 12.18 |  |  | 热处理工艺对TB6钛合金棒材微观组织和力学性能的影响
|  | 85 | 3 | 10 | 0 | 0 | 2 | 0 | 0 | 0 | 0 | 0 | 0 | 0 | 0 | 0 | 0 | 0 | 0 | 0 | 0 | 0 | 0 | 1 | 0 | 0 | 0 | 760 | 2 | 1 | 0 | 0 | 530 | 8.5 | 0 | 1 | 0 | 0 | 0 | 0 | 0 | 0 | 0 | 0 | 9.5 | 3 | 739.5 |  |  | 1186 | 13.18 |  |  | 热处理工艺对TB6钛合金棒材微观组织和力学性能的影响
|  | 85 | 3 | 10 | 0 | 0 | 2 | 0 | 0 | 0 | 0 | 0 | 0 | 0 | 0 | 0 | 0 | 0 | 0 | 0 | 0 | 0 | 0 | 1 | 0 | 0 | 0 | 760 | 2 | 1 | 0 | 0 | 540 | 8.5 | 0 | 1 | 0 | 0 | 0 | 0 | 0 | 0 | 0 | 0 | 9.5 | 3 | 739.5 |  |  | 1172 | 14.19 |  |  | 热处理工艺对TB6钛合金棒材微观组织和力学性能的影响
|  | 85 | 3 | 10 | 0 | 0 | 2 | 0 | 0 | 0 | 0 | 0 | 0 | 0 | 0 | 0 | 0 | 0 | 0 | 0 | 0 | 0 | 0 | 1 | 0 | 0 | 0 | 775 | 2 | 1 | 0 | 0 | 530 | 8.5 | 0 | 1 | 0 | 0 | 0 | 0 | 0 | 0 | 0 | 0 | 9.5 | 3 | 739.5 |  |  | 1204 | 13.18 |  |  | 热处理工艺对TB6钛合金棒材微观组织和力学性能的影响
|  | 86.36 | 5.25 | 7.5 | 0 | 0 | 0.25 | 0 | 0 | 0 | 0 | 0 | 0 | 0 | 0 | 0 | 0 | 0 | 0 | 0 | 1 | 0 | 0 | 0 | 1 | 0 | 0 | 850 | 1 | 0 | 0 | 0 | 500 | 8 | 0 | 1 | 0 | 0 | 0 | 0 | 0 | 0 | 0 | 0 | 0.5 | 5.25 | 800.675 |  | 1131 | 1189 | 15.5 |  | 10.14158/j.cnki.1001-3814.20220293 | Effect of microstructure on impact fracture mechanism of a high-strength Ti-5Al-7.5V-0.5Si-0.25Fe-0.2O alloy
|  | 86.36 | 5.25 | 7.5 | 0 | 0 | 0.25 | 0 | 0 | 0 | 0 | 0 | 0 | 0 | 0 | 0 | 0 | 0 | 0 | 0 | 1 | 0 | 0 | 0 | 1 | 0 | 0 | 940 | 1 | 0 | 0 | 1 | 0 | 0 | 0 | 0 | 0 | 0 | 0 | 0 | 0 | 0 | 0 | 0 | 0.5 | 5.25 | 800.675 |  | 912 | 970 | 13.2 |  | 10.14158/j.cnki.1001-3814.20220293 | Effect of microstructure on impact fracture mechanism of a high-strength Ti-5Al-7.5V-0.5Si-0.25Fe-0.2O alloy
|  | 89.658 | 6.05 | 4.04 | 0 | 0 | 0.05 | 0 | 0 | 0 | 0 | 0 | 0 | 0 | 0 | 0 | 0 | 0 | 0 | 0 | 0 | 0 | 0 | 1 | 0 | 0 | 0 | 0 | 0 | 0 | 0 | 0 | 0 | 0 | 0 | 0 | 0 | 0 | 0 | 0 | 0 | 0 | 0 | 0 | -3.1982 | 6.05 | 846.263 |  | 851 | 932 | 16.2 |  |  | Microstructural evolution and mechanical properties of powder metallurgy Ti–6Al–4V alloy based on heat response
|  | 89.658 | 6.05 | 4.04 | 0 | 0 | 0.05 | 0 | 0 | 0 | 0 | 0 | 0 | 0 | 0 | 0 | 0 | 0 | 0 | 0 | 0 | 0 | 0 | 1 | 0 | 0 | 0 | 930 | 1 | 0 | 1 | 0 | 0 | 0 | 0 | 0 | 0 | 0 | 0 | 0 | 0 | 0 | 0 | 0 | -3.1982 | 6.05 | 846.263 |  | 903 | 978 | 15.5 |  |  | Microstructural evolution and mechanical properties of powder metallurgy Ti–6Al–4V alloy based on heat response
|  | 86 | 1 | 8 | 0 | 0 | 5 | 0 | 0 | 0 | 0 | 0 | 0 | 0 | 0 | 0 | 0 | 0 | 0 | 0 | 0 | 0 | 0 | 1 | 0 | 0 | 0 | 700 | 6 | 0 | 0 | 1 | 0 | 0 | 0 | 0 | 0 | 0 | 0 | 0 | 0 | 0 | 0 | 0 | 18.86 | 1 | 712.7 |  | 946 | 1000 | 13.4 |  |  | 收集于西工大硕博论文，未公开
|  | 86 | 1 | 8 | 0 | 0 | 5 | 0 | 0 | 0 | 0 | 0 | 0 | 0 | 0 | 0 | 0 | 0 | 0 | 0 | 0 | 0 | 0 | 1 | 0 | 0 | 0 | 780 | 1 | 1 | 0 | 0 | 0 | 0 | 0 | 0 | 0 | 0 | 0 | 0 | 0 | 0 | 0 | 0 | 18.86 | 1 | 712.7 |  | 1262 | 1287 | 3.9 |  |  | 收集于西工大硕博论文，未公开
|  | 90.57 | 5.58 | 3.55 | 0 | 0 | 0.3 | 0 | 0 | 0 | 0 | 0 | 0 | 0 | 0 | 0 | 0 | 0 | 0 | 0 | 0 | 0 | 0 | 1 | 0 | 0 | 0 | 0 | 0 | 0 | 0 | 0 | 0 | 0 | 0 | 0 | 0 | 0 | 0 | 0 | 0 | 0 | 0 | 0 | -2.3315 | 5.58 | 847.208 |  | 952.7 | 1009 | 9.3 |  |  | Effect of heat treatment on microstructures and properties of vacuum laser welding Ti–6Al–4V titanium alloy
|  | 90.57 | 5.58 | 3.55 | 0 | 0 | 0.3 | 0 | 0 | 0 | 0 | 0 | 0 | 0 | 0 | 0 | 0 | 0 | 0 | 0 | 0 | 0 | 0 | 1 | 0 | 0 | 0 | 850 | 2 | 0 | 0 | 1 | 0 | 0 | 0 | 0 | 0 | 0 | 0 | 0 | 0 | 0 | 0 | 0 | -2.3315 | 5.58 | 847.208 |  | 966 | 988.3 | 14.8 |  |  | Effect of heat treatment on microstructures and properties of vacuum laser welding Ti–6Al–4V titanium alloy
|  | 90.57 | 5.58 | 3.55 | 0 | 0 | 0.3 | 0 | 0 | 0 | 0 | 0 | 0 | 0 | 0 | 0 | 0 | 0 | 0 | 0 | 0 | 0 | 0 | 1 | 0 | 0 | 0 | 980 | 0.1666667 | 0 | 0 | 1 | 0 | 0 | 0 | 0 | 0 | 0 | 0 | 0 | 0 | 0 | 0 | 0 | -2.3315 | 5.58 | 847.208 |  | 490.7 | 586 | 1.6 |  |  | Effect of heat treatment on microstructures and properties of vacuum laser welding Ti–6Al–4V titanium alloy
|  | 89 | 0 | 0 | 3 | 0 | 1 | 0 | 0 | 0 | 7 | 0 | 0 | 0 | 0 | 0 | 0 | 0 | 0 | 0 | 1 | 20 | 60 | 0 | 1 | 0 | 0 | 850 | 0.33 | 0 | 1 | 0 | 0 | 0 | 0 | 0 | 0 | 0 | 0 | 0 | 0 | 0 | 0 | 0 | 14.7 | 0 | 763.8 |  |  | 1246 | 14.54 |  |  | ω phase strengthened 1.2GPa metastable β titanium alloy with high ductility
|  | 89 | 0 | 0 | 3 | 0 | 1 | 0 | 0 | 0 | 7 | 0 | 0 | 0 | 0 | 0 | 0 | 0 | 0 | 0 | 1 | 20 | 60 | 0 | 1 | 0 | 0 | 850 | 0.33 | 1 | 0 | 0 | 0 | 0 | 0 | 0 | 0 | 0 | 0 | 0 | 0 | 0 | 0 | 0 | 14.7 | 0 | 763.8 |  |  | 929.6 | 24.79 |  |  | ω phase strengthened 1.2GPa metastable β titanium alloy with high ductility
|  | 58 | 0 | 0 | 0 | 0 | 0 | 0 | 6.8 | 32.5 | 0 | 2.7 | 0 | 0 | 0 | 0 | 0 | 0 | 0 | 0 | 0 | 0 | 0 | 1 | 0 | 0 | 0 | 1000 | 1 | 1 | 0 | 0 | 0 | 0 | 0 | 0 | 0 | 0 | 0 | 0 | 0 | 0 | 0 | 0 | 9.1 | 2.033333 | 846.42 |  |  | 562 | 20.1 |  |  | Microstructure, texture evolution and mechanical properties of cold rolled Ti-32.5Nb-6.8Zr-2.7Sn biomedical beta titanium alloy
|  | 58 | 0 | 0 | 0 | 0 | 0 | 0 | 6.8 | 32.5 | 0 | 2.7 | 0 | 0 | 0 | 0 | 0 | 0 | 0 | 0 | 1 | 20 | 50 | 0 | 1 | 0 | 0 | 1000 | 1 | 1 | 0 | 0 | 0 | 0 | 0 | 0 | 0 | 0 | 0 | 0 | 0 | 0 | 0 | 0 | 9.1 | 2.033333 | 846.42 |  |  | 719 | 16.8 |  |  | Microstructure, texture evolution and mechanical properties of cold rolled Ti-32.5Nb-6.8Zr-2.7Sn biomedical beta titanium alloy
|  | 58 | 0 | 0 | 0 | 0 | 0 | 0 | 6.8 | 32.5 | 0 | 2.7 | 0 | 0 | 0 | 0 | 0 | 0 | 0 | 0 | 1 | 20 | 90 | 0 | 1 | 0 | 0 | 1000 | 1 | 1 | 0 | 0 | 0 | 0 | 0 | 0 | 0 | 0 | 0 | 0 | 0 | 0 | 0 | 0 | 9.1 | 2.033333 | 846.42 |  |  | 883 | 14.9 |  |  | Microstructure, texture evolution and mechanical properties of cold rolled Ti-32.5Nb-6.8Zr-2.7Sn biomedical beta titanium alloy
|  | 72 | 0 | 0 | 0 | 0 | 0 | 0 | 4 | 16 | 0 | 8 | 0 | 0 | 0 | 0 | 0 | 0 | 0 | 0 | 1 | 850 | 90 | 0 | 1 | 0 | 0 | 850 | 1.5 | 1 | 0 | 0 | 0 | 0 | 0 | 0 | 0 | 0 | 0 | 0 | 0 | 0 | 0 | 0 | 4.48 | 3.333333 | 888 | 68 | 500 | 752 | 19.6 |  |  | Effect of Nb on microstructure and mechanical properties of Ti-xNb-4Zr<a8>C9Sn alloys
|  | 68 | 0 | 0 | 0 | 0 | 0 | 0 | 4 | 20 | 0 | 8 | 0 | 0 | 0 | 0 | 0 | 0 | 0 | 0 | 1 | 850 | 90 | 0 | 1 | 0 | 0 | 850 | 1.5 | 1 | 0 | 0 | 0 | 0 | 0 | 0 | 0 | 0 | 0 | 0 | 0 | 0 | 0 | 0 | 5.6 | 3.333333 | 888 | 63 | 410 | 735 | 13.6 |  |  | Effect of Nb on microstructure and mechanical properties of Ti-xNb-4Zr<a8>C10Sn alloys
|  | 64 | 0 | 0 | 0 | 0 | 0 | 0 | 4 | 24 | 0 | 8 | 0 | 0 | 0 | 0 | 0 | 0 | 0 | 0 | 1 | 850 | 90 | 0 | 1 | 0 | 0 | 850 | 1.5 | 1 | 0 | 0 | 0 | 0 | 0 | 0 | 0 | 0 | 0 | 0 | 0 | 0 | 0 | 0 | 6.72 | 3.333333 | 888 | 45 | 200 | 674 | 12.9 |  |  | Effect of Nb on microstructure and mechanical properties of Ti-xNb-4Zr<a8>C11Sn alloys
|  | 60 | 0 | 0 | 0 | 0 | 0 | 0 | 4 | 28 | 0 | 8 | 0 | 0 | 0 | 0 | 0 | 0 | 0 | 0 | 1 | 850 | 90 | 0 | 1 | 0 | 0 | 850 | 1.5 | 1 | 0 | 0 | 0 | 0 | 0 | 0 | 0 | 0 | 0 | 0 | 0 | 0 | 0 | 0 | 7.84 | 3.333333 | 888 | 60 | 570 | 570 | 22.3 |  |  | Effect of Nb on microstructure and mechanical properties of Ti-xNb-4Zr<a8>C12Sn alloys
|  | 52 | 0 | 0 | 0 | 0 | 0 | 0 | 4 | 36 | 0 | 8 | 0 | 0 | 0 | 0 | 0 | 0 | 0 | 0 | 1 | 850 | 90 | 0 | 1 | 0 | 0 | 850 | 1.5 | 1 | 0 | 0 | 0 | 0 | 0 | 0 | 0 | 0 | 0 | 0 | 0 | 0 | 0 | 0 | 10.08 | 3.333333 | 888 | 69 | 557 | 557 | 21.3 |  |  | Effect of Nb on microstructure and mechanical properties of Ti-xNb-4Zr<a8>C13Sn alloys
|  | 55.5 | 0 | 0 | 0 | 0 | 0 | 0 | 6.8 | 35 | 0 | 2.7 | 0 | 0 | 0 | 0 | 0 | 0 | 0 | 0 | 1 | 20 | 0 | 0 | 1 | 0 | 0 | 1000 | 1 | 1 | 0 | 0 | 0 | 0 | 0 | 0 | 0 | 0 | 0 | 0 | 0 | 0 | 0 | 0 | 9.8 | 2.033333 | 846.42 |  |  | 54.2 | 1.04 | 20.1 |  | Microstructure, texture evolution and mechanical properties of cold rolled Ti-32.5Nb-6.8Zr-2.7Sn biomedical beta titanium alloy
|  | 55.5 | 0 | 0 | 0 | 0 | 0 | 0 | 6.8 | 35 | 0 | 2.7 | 0 | 0 | 0 | 0 | 0 | 0 | 0 | 0 | 1 | 20 | 50 | 0 | 1 | 0 | 0 | 1000 | 1 | 1 | 0 | 0 | 0 | 0 | 0 | 0 | 0 | 0 | 0 | 0 | 0 | 0 | 0 | 0 | 9.8 | 2.033333 | 846.42 |  |  | 719 | 16.8 | 51.3 |  | Microstructure, texture evolution and mechanical properties of cold rolled Ti-32.5Nb-6.8Zr-2.8Sn biomedical beta titanium alloy
|  | 55.5 | 0 | 0 | 0 | 0 | 0 | 0 | 6.8 | 35 | 0 | 2.7 | 0 | 0 | 0 | 0 | 0 | 0 | 0 | 0 | 1 | 20 | 90 | 0 | 1 | 0 | 0 | 1000 | 1 | 1 | 0 | 0 | 0 | 0 | 0 | 0 | 0 | 0 | 0 | 0 | 0 | 0 | 0 | 0 | 9.8 | 2.033333 | 846.42 |  |  | 883 | 14.9 | 47.1 |  | Microstructure, texture evolution and mechanical properties of cold rolled Ti-32.5Nb-6.8Zr-2.9Sn biomedical beta titanium alloy
|  | 63.96 | 0 | 0 | 0 | 0 | 0 | 0 | 3.76 | 24.2 | 0 | 8.08 | 0 | 0 | 0 | 0 | 0 | 0 | 0 | 0 | 0 | 0 | 0 | 1 | 0 | 0 | 0 | 0 | 0 | 0 | 0 | 0 | 450 | 0.5 | 0 | 1 | 0 | 0 | 0 | 0 | 0 | 0 | 0 | 0 | 6.776 | 3.32 | 889.992 |  | 1033 | 1091 | 12.4 |  |  | 收集于西工大硕博论文，未公开
|  | 63.96 | 0 | 0 | 0 | 0 | 0 | 0 | 3.76 | 24.2 | 0 | 8.08 | 0 | 0 | 0 | 0 | 0 | 0 | 0 | 0 | 0 | 0 | 0 | 1 | 0 | 0 | 0 | 0 | 0 | 0 | 0 | 0 | 450 | 1 | 0 | 1 | 0 | 0 | 0 | 0 | 0 | 0 | 0 | 0 | 6.776 | 3.32 | 889.992 |  | 1120 | 1175 | 12.2 |  |  | 收集于西工大硕博论文，未公开
|  | 63.96 | 0 | 0 | 0 | 0 | 0 | 0 | 3.76 | 24.2 | 0 | 8.08 | 0 | 0 | 0 | 0 | 0 | 0 | 0 | 0 | 0 | 0 | 0 | 1 | 0 | 0 | 0 | 0 | 0 | 0 | 0 | 0 | 450 | 2 | 0 | 1 | 0 | 0 | 0 | 0 | 0 | 0 | 0 | 0 | 6.776 | 3.32 | 889.992 |  | 1180 | 1213 | 12.4 |  |  | 收集于西工大硕博论文，未公开
|  | 63.96 | 0 | 0 | 0 | 0 | 0 | 0 | 3.76 | 24.2 | 0 | 8.08 | 0 | 0 | 0 | 0 | 0 | 0 | 0 | 0 | 0 | 0 | 0 | 1 | 0 | 0 | 0 | 0 | 0 | 0 | 0 | 0 | 450 | 4 | 0 | 1 | 0 | 0 | 0 | 0 | 0 | 0 | 0 | 0 | 6.776 | 3.32 | 889.992 |  | 1192 | 1243 | 12.8 |  |  | 收集于西工大硕博论文，未公开
|  | 63.96 | 0 | 0 | 0 | 0 | 0 | 0 | 3.76 | 24.2 | 0 | 8.08 | 0 | 0 | 0 | 0 | 0 | 0 | 0 | 0 | 0 | 0 | 0 | 1 | 0 | 0 | 0 | 0 | 0 | 0 | 0 | 0 | 475 | 0.5 | 0 | 1 | 0 | 0 | 0 | 0 | 0 | 0 | 0 | 0 | 6.776 | 3.32 | 889.992 |  | 1028 | 1123 | 16.1 |  |  | 收集于西工大硕博论文，未公开
|  | 63.96 | 0 | 0 | 0 | 0 | 0 | 0 | 3.76 | 24.2 | 0 | 8.08 | 0 | 0 | 0 | 0 | 0 | 0 | 0 | 0 | 0 | 0 | 0 | 1 | 0 | 0 | 0 | 0 | 0 | 0 | 0 | 0 | 475 | 1 | 0 | 1 | 0 | 0 | 0 | 0 | 0 | 0 | 0 | 0 | 6.776 | 3.32 | 889.992 |  | 1108 | 1144 | 12.3 |  |  | 收集于西工大硕博论文，未公开
|  | 63.96 | 0 | 0 | 0 | 0 | 0 | 0 | 3.76 | 24.2 | 0 | 8.08 | 0 | 0 | 0 | 0 | 0 | 0 | 0 | 0 | 0 | 0 | 0 | 1 | 0 | 0 | 0 | 0 | 0 | 0 | 0 | 0 | 475 | 2 | 0 | 1 | 0 | 0 | 0 | 0 | 0 | 0 | 0 | 0 | 6.776 | 3.32 | 889.992 |  | 1174 | 1212 | 10.5 |  |  | 收集于西工大硕博论文，未公开
|  | 63.96 | 0 | 0 | 0 | 0 | 0 | 0 | 3.76 | 24.2 | 0 | 8.08 | 0 | 0 | 0 | 0 | 0 | 0 | 0 | 0 | 0 | 0 | 0 | 1 | 0 | 0 | 0 | 0 | 0 | 0 | 0 | 0 | 475 | 4 | 0 | 1 | 0 | 0 | 0 | 0 | 0 | 0 | 0 | 0 | 6.776 | 3.32 | 889.992 |  | 1109 | 1169 | 14.1 |  |  | 收集于西工大硕博论文，未公开
|  | 63.96 | 0 | 0 | 0 | 0 | 0 | 0 | 3.76 | 24.2 | 0 | 8.08 | 0 | 0 | 0 | 0 | 0 | 0 | 0 | 0 | 0 | 0 | 0 | 1 | 0 | 0 | 0 | 0 | 0 | 0 | 0 | 0 | 500 | 0.5 | 0 | 1 | 0 | 0 | 0 | 0 | 0 | 0 | 0 | 0 | 6.776 | 3.32 | 889.992 |  | 1048 | 1105 | 13.4 |  |  | 收集于西工大硕博论文，未公开
|  | 63.96 | 0 | 0 | 0 | 0 | 0 | 0 | 3.76 | 24.2 | 0 | 8.08 | 0 | 0 | 0 | 0 | 0 | 0 | 0 | 0 | 0 | 0 | 0 | 1 | 0 | 0 | 0 | 0 | 0 | 0 | 0 | 0 | 500 | 1 | 0 | 1 | 0 | 0 | 0 | 0 | 0 | 0 | 0 | 0 | 6.776 | 3.32 | 889.992 |  | 1039 | 1085 | 15.1 |  | 10.1016/j.scriptamat.2018.10.043 | 收集于西工大硕博论文，未公开
|  | 63.96 | 0 | 0 | 0 | 0 | 0 | 0 | 3.76 | 24.2 | 0 | 8.08 | 0 | 0 | 0 | 0 | 0 | 0 | 0 | 0 | 0 | 0 | 0 | 1 | 0 | 0 | 0 | 0 | 0 | 0 | 0 | 0 | 500 | 2 | 0 | 1 | 0 | 0 | 0 | 0 | 0 | 0 | 0 | 0 | 6.776 | 3.32 | 889.992 |  | 1069 | 1104 | 14.7 |  | 10.1016/j.scriptamat.2018.10.043 | 收集于西工大硕博论文，未公开
|  | 63.96 | 0 | 0 | 0 | 0 | 0 | 0 | 3.76 | 24.2 | 0 | 8.08 | 0 | 0 | 0 | 0 | 0 | 0 | 0 | 0 | 0 | 0 | 0 | 1 | 0 | 0 | 0 | 0 | 0 | 0 | 0 | 0 | 500 | 4 | 0 | 1 | 0 | 0 | 0 | 0 | 0 | 0 | 0 | 0 | 6.776 | 3.32 | 889.992 |  | 1111 | 1148 | 15.5 |  | 10.1016/j.jmst.2017.04.017 | 收集于西工大硕博论文，未公开
|  | 63.96 | 0 | 0 | 0 | 0 | 0 | 0 | 3.76 | 24.2 | 0 | 8.08 | 0 | 0 | 0 | 0 | 0 | 0 | 0 | 0 | 0 | 0 | 0 | 1 | 0 | 0 | 0 | 0 | 0 | 0 | 0 | 0 | 525 | 0.5 | 0 | 1 | 0 | 0 | 0 | 0 | 0 | 0 | 0 | 0 | 6.776 | 3.32 | 889.992 |  | 996 | 1043 | 15.4 |  | 10.1016/j.jmst.2017.04.017 | 收集于西工大硕博论文，未公开
|  | 63.96 | 0 | 0 | 0 | 0 | 0 | 0 | 3.76 | 24.2 | 0 | 8.08 | 0 | 0 | 0 | 0 | 0 | 0 | 0 | 0 | 0 | 0 | 0 | 1 | 0 | 0 | 0 | 0 | 0 | 0 | 0 | 0 | 525 | 1 | 0 | 1 | 0 | 0 | 0 | 0 | 0 | 0 | 0 | 0 | 6.776 | 3.32 | 889.992 |  | 969 | 1017 | 15.6 |  | 10.1016/j.jmst.2017.04.017 | 收集于西工大硕博论文，未公开
|  | 63.96 | 0 | 0 | 0 | 0 | 0 | 0 | 3.76 | 24.2 | 0 | 8.08 | 0 | 0 | 0 | 0 | 0 | 0 | 0 | 0 | 0 | 0 | 0 | 1 | 0 | 0 | 0 | 0 | 0 | 0 | 0 | 0 | 525 | 2 | 0 | 1 | 0 | 0 | 0 | 0 | 0 | 0 | 0 | 0 | 6.776 | 3.32 | 889.992 |  | 976 | 1024 | 16.4 |  | 10.1016/j.actamat.2015.01.039 | 收集于西工大硕博论文，未公开
|  | 63.96 | 0 | 0 | 0 | 0 | 0 | 0 | 3.76 | 24.2 | 0 | 8.08 | 0 | 0 | 0 | 0 | 0 | 0 | 0 | 0 | 0 | 0 | 0 | 1 | 0 | 0 | 0 | 0 | 0 | 0 | 0 | 0 | 525 | 4 | 0 | 1 | 0 | 0 | 0 | 0 | 0 | 0 | 0 | 0 | 6.776 | 3.32 | 889.992 |  | 1026 | 1059 | 15.9 |  | 10.1016/j.actamat.2015.01.039 | 收集于西工大硕博论文，未公开
|  | 73.05 | 0 | 0 | 0 | 0 | 0 | 0 | 4.49 | 21.09 | 0 | 1.37 | 0 | 0 | 0 | 0 | 0 | 0 | 0 | 0 | 1 | 0 | 0 | 0 | 1 | 0 | 0 | 0 | 0 | 1 | 0 | 0 | 0 | 0 | 0 | 0 | 0 | 0 | 0 | 0 | 0 | 0 | 0 | 0 | 5.9052 | 1.205 | 856.773 | 66.9 | 806 |  |  |  | 10.1016/j.msea.2021.141742 | A compilation of experimental dataon the mechanical properties and microstructural features of Ti-alloys
|  | 73.05 | 0 | 0 | 0 | 0 | 0 | 0 | 4.49 | 21.09 | 0 | 1.37 | 0 | 0 | 0 | 0 | 0 | 0 | 0 | 0 | 1 | 0 | 0 | 0 | 1 | 0 | 0 | 0 | 0 | 1 | 0 | 0 | 0 | 0 | 0 | 0 | 0 | 0 | 0 | 0 | 0 | 0 | 0 | 0 | 5.9052 | 1.205 | 856.773 | 54.2 | 380 |  |  |  | 10.1016/j.msea.2021.141743 | A compilation of experimental dataon the mechanical properties and microstructural features of Ti-alloys
|  | 78.43 | 0 | 0 | 0 | 0 | 0 | 0 | 2.52 | 15.19 | 0 | 3.87 | 0 | 0 | 0 | 0 | 0 | 0 | 0 | 0 | 1 | 0 | 0 | 0 | 1 | 0 | 0 | 0 | 0 | 0 | 1 | 0 | 0 | 0 | 0 | 0 | 0 | 0 | 0 | 0 | 0 | 0 | 0 | 0 | 4.2532 | 1.71 | 880.866 | 50 | 350 |  |  |  | 10.1016/j.msea.2021.141744 | A compilation of experimental dataon the mechanical properties and microstructural features of Ti-alloys
|  | 78.83 | 0 | 0 | 0 | 0 | 0 | 0 | 2.43 | 15 | 0 | 3.74 | 0 | 0 | 0 | 0 | 0 | 0 | 0 | 0 | 1 | 0 | 0 | 0 | 1 | 0 | 0 | 0 | 0 | 0 | 1 | 0 | 0 | 0 | 0 | 0 | 0 | 0 | 0 | 0 | 0 | 0 | 0 | 0 | 4.2 | 1.651667 | 880.941 | 59.2 | 282 |  |  |  | 10.1016/j.msea.2021.141745 | A compilation of experimental dataon the mechanical properties and microstructural features of Ti-alloys
|  | 78.23 | 0 | 0 | 0 | 0 | 0 | 0 | 2.57 | 15.22 | 0 | 3.98 | 0 | 0 | 0 | 0 | 0 | 0 | 0 | 0 | 1 | 0 | 0 | 0 | 1 | 0 | 0 | 0 | 0 | 0 | 1 | 0 | 0 | 0 | 0 | 0 | 0 | 0 | 0 | 0 | 0 | 0 | 0 | 0 | 4.2616 | 1.755 | 880.983 | 61.6 | 380 |  |  |  | 10.1016/j.msea.2021.141746 | A compilation of experimental dataon the mechanical properties and microstructural features of Ti-alloys
|  | 78.18 | 0 | 0 | 0 | 0 | 0 | 0 | 2.59 | 15.28 | 0 | 3.94 | 0 | 0 | 0 | 0 | 0 | 0 | 0 | 0 | 1 | 0 | 0 | 0 | 1 | 0 | 0 | 0 | 0 | 0 | 1 | 0 | 0 | 0 | 0 | 0 | 0 | 0 | 0 | 0 | 0 | 0 | 0 | 0 | 4.2784 | 1.745 | 880.677 | 47.8 | 515 |  |  |  | 10.1016/j.jmst.2017.04.017 | A compilation of experimental dataon the mechanical properties and microstructural features of Ti-alloys
|  | 78.61 | 0 | 0 | 0 | 0 | 0 | 0 | 2.4 | 15.04 | 0 | 3.95 | 0 | 0 | 0 | 0 | 0 | 0 | 0 | 0 | 1 | 0 | 0 | 0 | 1 | 0 | 0 | 0 | 0 | 0 | 1 | 0 | 0 | 0 | 0 | 0 | 0 | 0 | 0 | 0 | 0 | 0 | 0 | 0 | 4.2112 | 1.716667 | 882.03 | 53.2 | 649 |  |  |  | 10.1016/j.jmst.2017.04.018 | A compilation of experimental dataon the mechanical properties and microstructural features of Ti-alloys
|  | 83.84 | 0 | 0 | 0 | 0 | 0 | 0 | 1.51 | 14.04 | 0 | 0.61 | 0 | 0 | 0 | 0 | 0 | 0 | 0 | 0 | 1 | 0 | 0 | 0 | 1 | 0 | 0 | 0 | 0 | 1 | 0 | 0 | 0 | 0 | 0 | 0 | 0 | 0 | 0 | 0 | 0 | 0 | 0 | 0 | 3.9312 | 0.455 | 874.143 | 75 | 499 |  |  |  | 10.1016/j.jmst.2017.04.019 | A compilation of experimental dataon the mechanical properties and microstructural features of Ti-alloys
|  | 61 | 0 | 0 | 0 | 0 | 0 | 0 | 9 | 18.3 | 0 | 11.7 | 0 | 0 | 0 | 0 | 0 | 0 | 0 | 0 | 0 | 0 | 0 | 1 | 0 | 0 | 0 | 0 | 0 | 0 | 0 | 0 | 0 | 0 | 0 | 0 | 0 | 0 | 0 | 0 | 0 | 0 | 0 | 0 | 5.124 | 5.4 | 869.04 | 56
|  | 54 | 0 | 0 | 0 | 0 | 0 | 0 | 17.2 | 17.6 | 0 | 11.2 | 0 | 0 | 0 | 0 | 0 | 0 | 0 | 0 | 0 | 0 | 0 | 1 | 0 | 0 | 0 | 0 | 0 | 0 | 0 | 0 | 0 | 0 | 0 | 0 | 0 | 0 | 0 | 0 | 0 | 0 | 0 | 0 | 4.928 | 6.6 | 810.36 | 63
|  | 56.1 | 0 | 0 | 0 | 0 | 0 | 0 | 8.1 | 25.2 | 0 | 10.6 | 0 | 0 | 0 | 0 | 0 | 0 | 0 | 0 | 0 | 0 | 0 | 1 | 0 | 0 | 0 | 0 | 0 | 0 | 0 | 0 | 0 | 0 | 0 | 0 | 0 | 0 | 0 | 0 | 0 | 0 | 0 | 0 | 7.056 | 4.883333 | 870.63 | 59
|  | 49.8 | 0 | 0 | 0 | 0 | 0 | 0 | 15.8 | 24.2 | 0 | 10.2 | 0 | 0 | 0 | 0 | 0 | 0 | 0 | 0 | 0 | 0 | 0 | 1 | 0 | 0 | 0 | 0 | 0 | 0 | 0 | 0 | 0 | 0 | 0 | 0 | 0 | 0 | 0 | 0 | 0 | 0 | 0 | 0 | 6.776 | 6.033333 | 815.82 | 64
|  | 78.16 | 0 | 0 | 0 | 0 | 0 | 0 | 15.38 | 2.52 | 0 | 3.94 | 0 | 0 | 0 | 0 | 0 | 0 | 0 | 0 | 0 | 0 | 0 | 1 | 0 | 0 | 0 | 0 | 0 | 0 | 0 | 0 | 0 | 0 | 0 | 0 | 0 | 0 | 0 | 0 | 0 | 0 | 0 | 0 | 0.7056 | 3.876667 | 792.426 | 53
|  | 73.05 | 0 | 0 | 0 | 0 | 0 | 0 | 4.49 | 21.09 | 0 | 1.37 | 0 | 0 | 0 | 0 | 0 | 0 | 0 | 0 | 0 | 0 | 0 | 1 | 0 | 0 | 0 | 0 | 0 | 0 | 0 | 0 | 0 | 0 | 0 | 0 | 0 | 0 | 0 | 0 | 0 | 0 | 0 | 0 | 5.9052 | 1.205 | 856.773 | 54.2
|  | 76.47 | 0 | 0 | 0 | 0 | 0 | 0 | 5.88 | 11.78 | 0 | 5.87 | 0 | 0 | 0 | 0 | 0 | 0 | 0 | 0 | 0 | 0 | 0 | 1 | 0 | 0 | 0 | 0 | 0 | 0 | 0 | 0 | 0 | 0 | 0 | 0 | 0 | 0 | 0 | 0 | 0 | 0 | 0 | 0 | 3.2984 | 2.936667 | 866.082 | 56
|  | 72.22 | 0 | 0 | 0 | 0 | 0 | 0 | 5.56 | 16.66 | 0 | 5.56 | 0 | 0 | 0 | 0 | 0 | 0 | 0 | 0 | 0 | 0 | 0 | 1 | 0 | 0 | 0 | 0 | 0 | 0 | 0 | 0 | 0 | 0 | 0 | 0 | 0 | 0 | 0 | 0 | 0 | 0 | 0 | 0 | 4.6648 | 2.78 | 866.988 | 59
|  | 66.67 | 0 | 0 | 0 | 0 | 0 | 0 | 11.11 | 16.66 | 0 | 5.56 | 0 | 0 | 0 | 0 | 0 | 0 | 0 | 0 | 0 | 0 | 0 | 1 | 0 | 0 | 0 | 0 | 0 | 0 | 0 | 0 | 0 | 0 | 0 | 0 | 0 | 0 | 0 | 0 | 0 | 0 | 0 | 0 | 4.6648 | 3.705 | 828.693 | 64
|  | 72.22 | 0 | 0 | 0 | 0 | 0 | 0 | 5.56 | 16.66 | 0 | 5.56 | 0 | 0 | 0 | 0 | 0 | 0 | 0 | 0 | 0 | 0 | 0 | 1 | 0 | 0 | 0 | 0 | 0 | 0 | 0 | 0 | 0 | 0 | 0 | 0 | 0 | 0 | 0 | 0 | 0 | 0 | 0 | 0 | 4.6648 | 2.78 | 866.988 | 59
|  | 66.67 | 0 | 0 | 0 | 0 | 0 | 0 | 11.11 | 16.66 | 0 | 5.56 | 0 | 0 | 0 | 0 | 0 | 0 | 0 | 0 | 0 | 0 | 0 | 1 | 0 | 0 | 0 | 0 | 0 | 0 | 0 | 0 | 0 | 0 | 0 | 0 | 0 | 0 | 0 | 0 | 0 | 0 | 0 | 0 | 4.6648 | 3.705 | 828.693 | 64
|  | 72.22 | 0 | 0 | 0 | 0 | 0 | 0 | 5.56 | 16.66 | 0 | 5.56 | 0 | 0 | 0 | 0 | 0 | 0 | 0 | 0 | 0 | 0 | 0 | 1 | 0 | 0 | 0 | 0 | 0 | 0 | 0 | 0 | 0 | 0 | 0 | 0 | 0 | 0 | 0 | 0 | 0 | 0 | 0 | 0 | 4.6648 | 2.78 | 866.988 | 59
|  | 66.67 | 0 | 0 | 0 | 0 | 0 | 0 | 11.11 | 16.66 | 0 | 5.56 | 0 | 0 | 0 | 0 | 0 | 0 | 0 | 0 | 0 | 0 | 0 | 1 | 0 | 0 | 0 | 0 | 0 | 0 | 0 | 0 | 0 | 0 | 0 | 0 | 0 | 0 | 0 | 0 | 0 | 0 | 0 | 0 | 4.6648 | 3.705 | 828.693 | 64
|  | 76 | 0 | 0 | 0 | 0 | 0 | 0 | 2.64 | 15.53 | 0 | 5.83 | 0 | 0 | 0 | 0 | 0 | 0 | 0 | 0 | 0 | 0 | 0 | 1 | 0 | 0 | 0 | 0 | 0 | 0 | 0 | 0 | 0 | 0 | 0 | 0 | 0 | 0 | 0 | 0 | 0 | 0 | 0 | 0 | 4.3484 | 2.383333 | 888.27 | 88
|  | 75.54 | 0 | 0 | 0 | 0 | 0 | 0 | 5.24 | 15.44 | 0 | 3.78 | 0 | 0 | 0 | 0 | 0 | 0 | 0 | 0 | 0 | 0 | 0 | 1 | 0 | 0 | 0 | 0 | 0 | 0 | 0 | 0 | 0 | 0 | 0 | 0 | 0 | 0 | 0 | 0 | 0 | 0 | 0 | 0 | 4.3232 | 2.133333 | 861.72 | 79
|  | 77.14 | 0 | 0 | 0 | 0 | 0 | 0 | 2.59 | 16.53 | 0 | 3.74 | 0 | 0 | 0 | 0 | 0 | 0 | 0 | 0 | 0 | 0 | 0 | 1 | 0 | 0 | 0 | 0 | 0 | 0 | 0 | 0 | 0 | 0 | 0 | 0 | 0 | 0 | 0 | 0 | 0 | 0 | 0 | 0 | 4.6284 | 1.678333 | 879.837 | 61
|  | 74.4 | 0 | 0 | 0 | 0 | 0 | 0 | 2.66 | 17.04 | 0 | 5.9 | 0 | 0 | 0 | 0 | 0 | 0 | 0 | 0 | 0 | 0 | 0 | 1 | 0 | 0 | 0 | 0 | 0 | 0 | 0 | 0 | 0 | 0 | 0 | 0 | 0 | 0 | 0 | 0 | 0 | 0 | 0 | 0 | 4.7712 | 2.41 | 888.426 | 54
|  | 79.1 | 0 | 0 | 0 | 0 | 0 | 0 | 2.57 | 12.64 | 0 | 5.69 | 0 | 0 | 0 | 0 | 0 | 0 | 0 | 0 | 0 | 0 | 0 | 1 | 0 | 0 | 0 | 0 | 0 | 0 | 0 | 0 | 0 | 0 | 0 | 0 | 0 | 0 | 0 | 0 | 0 | 0 | 0 | 0 | 3.5392 | 2.325 | 888.165 | 77
|  | 80.16 | 0 | 0 | 0 | 0 | 0 | 0 | 2.53 | 13.66 | 0 | 3.65 | 0 | 0 | 0 | 0 | 0 | 0 | 0 | 0 | 0 | 0 | 0 | 1 | 0 | 0 | 0 | 0 | 0 | 0 | 0 | 0 | 0 | 0 | 0 | 0 | 0 | 0 | 0 | 0 | 0 | 0 | 0 | 0 | 3.8248 | 1.638333 | 879.873 | 61
|  | 79.73 | 0 | 0 | 0 | 0 | 0 | 0 | 2.52 | 16.06 | 0 | 1.69 | 0 | 0 | 0 | 0 | 0 | 0 | 0 | 0 | 0 | 0 | 0 | 1 | 0 | 0 | 0 | 0 | 0 | 0 | 0 | 0 | 0 | 0 | 0 | 0 | 0 | 0 | 0 | 0 | 0 | 0 | 0 | 0 | 4.4968 | 0.9833333 | 871.71 | 69
|  | 81.62 | 0 | 0 | 0 | 0 | 0 | 0 | 2.5 | 12.28 | 0 | 3.6 | 0 | 0 | 0 | 0 | 0 | 0 | 0 | 0 | 0 | 0 | 0 | 1 | 0 | 0 | 0 | 0 | 0 | 0 | 0 | 0 | 0 | 0 | 0 | 0 | 0 | 0 | 0 | 0 | 0 | 0 | 0 | 0 | 3.4384 | 1.616667 | 879.87 | 73
|  | 58 | 0 | 0 | 0 | 0 | 0 | 0 | 6 | 31 | 5 | 0 | 0 | 0 | 0 | 0 | 0 | 0 | 0 | 0 | 1 | 600 | 75 | 0 | 1 | 0 | 0 | 0 | 0 | 0 | 0 | 0 | 0 | 0 | 0 | 0 | 0 | 0 | 0 | 0 | 0 | 0 | 0 | 0 | 13.68 | 1 | 793.1 |  |  | 672 | 26.7 |  |  | Development of a new β Ti alloy with low modulus and favorable plasticity for implant material
|  | 58 | 0 | 0 | 0 | 0 | 0 | 0 | 6 | 31 | 5 | 0 | 0 | 0 | 0 | 0 | 0 | 0 | 0 | 0 | 1 | 600 | 75 | 0 | 1 | 0 | 0 | 800 | 0.5 | 1 | 0 | 0 | 300 | 2 | 1 | 0 | 0 | 0 | 0 | 0 | 0 | 0 | 0 | 0 | 13.68 | 1 | 793.1 |  |  | 747 | 20.6 |  |  | Development of a new β Ti alloy with low modulus and favorable plasticity for implant material
|  | 60 | 0 | 0 | 0 | 0 | 0 | 0 | 4 | 31 | 5 | 0 | 0 | 0 | 0 | 0 | 0 | 0 | 0 | 0 | 1 | 600 | 75 | 0 | 1 | 0 | 0 | 0 | 0 | 0 | 0 | 0 | 0 | 0 | 0 | 0 | 0 | 0 | 0 | 0 | 0 | 0 | 0 | 0 | 13.68 | 0.6666667 | 806.9 |  |  | 672 | 26.7 |  |  | Development of a new <a6><c2> Ti alloy with low modulus and favorable plasticity for implant material
|  | 60 | 0 | 0 | 0 | 0 | 0 | 0 | 4 | 31 | 5 | 0 | 0 | 0 | 0 | 0 | 0 | 0 | 0 | 0 | 1 | 600 | 75 | 0 | 1 | 0 | 0 | 800 | 0.5 | 1 | 0 | 0 | 300 | 2 | 0 | 1 | 0 | 0 | 0 | 0 | 0 | 0 | 0 | 0 | 13.68 | 0.6666667 | 806.9 |  |  | 747 | 20.6 |  |  | Development of a new <a6><c3> Ti alloy with low modulus and favorable plasticity for implant material
|  | 69.51 | 0 | 0 | 0 | 0 | 0 | 0 | 8.11 | 17.24 | 5.14 | 0 | 0 | 0 | 0 | 0 | 0 | 0 | 0 | 0 | 1 | 0 | 0 | 0 | 1 | 0 | 0 | 0 | 0 | 1 | 0 | 0 | 0 | 0 | 0 | 0 | 0 | 0 | 0 | 0 | 0 | 0 | 0 | 0 | 9.9672 | 1.351667 | 777.211 | 66.6 | 754.7 |  |  |  |  | A compilation of experimental dataon the mechanical properties and microstructural features of Ti-alloys
|  | 51.71 | 0 | 0 | 0 | 0 | 0 | 0 | 29.08 | 17.76 | 1.46 | 0 | 0 | 0 | 0 | 0 | 0 | 0 | 0 | 0 | 1 | 0 | 0 | 0 | 1 | 0 | 0 | 0 | 0 | 1 | 0 | 0 | 0 | 0 | 0 | 0 | 0 | 0 | 0 | 0 | 0 | 0 | 0 | 0 | 6.4328 | 4.846667 | 667.478 | 64.2 | 714 |  |  |  |  | A compilation of experimental dataon the mechanical properties and microstructural features of Ti-alloys
|  | 82.13 | 0 | 0 | 0 | 0 | 0 | 0 | 3.96 | 5.93 | 7.98 | 0 | 0 | 0 | 0 | 0 | 0 | 0 | 0 | 0 | 1 | 0 | 0 | 0 | 1 | 0 | 0 | 0 | 0 | 1 | 0 | 0 | 0 | 0 | 0 | 0 | 0 | 0 | 0 | 0 | 0 | 0 | 0 | 0 | 9.6404 | 0.66 | 778.866 | 72 | 899 |  |  |  |  | A compilation of experimental dataon the mechanical properties and microstructural features of Ti-alloys
|  | 84.11 | 0 | 0 | 0 | 0 | 0 | 0 | 2.97 | 4.94 | 7.98 | 0 | 0 | 0 | 0 | 0 | 0 | 0 | 0 | 0 | 1 | 0 | 0 | 0 | 1 | 0 | 0 | 0 | 0 | 1 | 0 | 0 | 0 | 0 | 0 | 0 | 0 | 0 | 0 | 0 | 0 | 0 | 0 | 0 | 9.3632 | 0.495 | 785.697 | 69 | 947 |  |  |  |  | A compilation of experimental dataon the mechanical properties and microstructural features of Ti-alloys
|  | 84.04 | 0 | 0 | 0 | 0 | 0 | 0 | 5.02 | 2.96 | 7.98 | 0 | 0 | 0 | 0 | 0 | 0 | 0 | 0 | 0 | 1 | 0 | 0 | 0 | 1 | 0 | 0 | 0 | 0 | 1 | 0 | 0 | 0 | 0 | 0 | 0 | 0 | 0 | 0 | 0 | 0 | 0 | 0 | 0 | 8.8088 | 0.8366667 | 771.552 | 52 | 483 |  |  |  |  | A compilation of experimental dataon the mechanical properties and microstructural features of Ti-alloys
|  | 81.1 | 0 | 0 | 0 | 0 | 0 | 0 | 6.3 | 6.3 | 6.3 | 0 | 0 | 0 | 0 | 0 | 0 | 0 | 0 | 0 | 0 | 0 | 0 | 1 | 0 | 0 | 0 | 0 | 0 | 0 | 0 | 0 | 0 | 0 | 0 | 0 | 0 | 0 | 0 | 0 | 0 | 0 | 0 | 0 | 8.064 | 1.05 | 778.68 | 75
|  | 74.9 | 0 | 0 | 0 | 0 | 0 | 0 | 12.5 | 6.3 | 6.3 | 0 | 0 | 0 | 0 | 0 | 0 | 0 | 0 | 0 | 0 | 0 | 0 | 1 | 0 | 0 | 0 | 0 | 0 | 0 | 0 | 0 | 0 | 0 | 0 | 0 | 0 | 0 | 0 | 0 | 0 | 0 | 0 | 0 | 8.064 | 2.083333 | 735.9 | 68
|  | 68.7 | 0 | 0 | 0 | 0 | 0 | 0 | 18.7 | 6.3 | 6.3 | 0 | 0 | 0 | 0 | 0 | 0 | 0 | 0 | 0 | 0 | 0 | 0 | 1 | 0 | 0 | 0 | 0 | 0 | 0 | 0 | 0 | 0 | 0 | 0 | 0 | 0 | 0 | 0 | 0 | 0 | 0 | 0 | 0 | 8.064 | 3.116667 | 693.12 | 79
|  | 69 | 0 | 0 | 0 | 0 | 0 | 0 | 10.1 | 10.3 | 10.6 | 0 | 0 | 0 | 0 | 0 | 0 | 0 | 0 | 0 | 0 | 0 | 0 | 1 | 0 | 0 | 0 | 0 | 0 | 0 | 0 | 0 | 0 | 0 | 0 | 0 | 0 | 0 | 0 | 0 | 0 | 0 | 0 | 0 | 13.484 | 1.683333 | 711.61 | 75
|  | 60.8 | 0 | 0 | 0 | 0 | 0 | 0 | 19.3 | 9.8 | 10.1 | 0 | 0 | 0 | 0 | 0 | 0 | 0 | 0 | 0 | 0 | 0 | 0 | 1 | 0 | 0 | 0 | 0 | 0 | 0 | 0 | 0 | 0 | 0 | 0 | 0 | 0 | 0 | 0 | 0 | 0 | 0 | 0 | 0 | 12.844 | 3.216667 | 652.88 | 68
|  | 63.3 | 0 | 0 | 0 | 0 | 0 | 0 | 17.7 | 9.4 | 9.6 | 0 | 0 | 0 | 0 | 0 | 0 | 0 | 0 | 0 | 0 | 0 | 0 | 1 | 0 | 0 | 0 | 0 | 0 | 0 | 0 | 0 | 0 | 0 | 0 | 0 | 0 | 0 | 0 | 0 | 0 | 0 | 0 | 0 | 12.232 | 2.95 | 668.67 | 79
|  | 62.5 | 0 | 0 | 0 | 0 | 0 | 0 | 9.2 | 18.7 | 9.6 | 0 | 0 | 0 | 0 | 0 | 0 | 0 | 0 | 0 | 0 | 0 | 0 | 1 | 0 | 0 | 0 | 0 | 0 | 0 | 0 | 0 | 0 | 0 | 0 | 0 | 0 | 0 | 0 | 0 | 0 | 0 | 0 | 0 | 14.836 | 1.533333 | 727.32 | 72
|  | 55.3 | 0 | 0 | 0 | 0 | 0 | 0 | 17.6 | 17.9 | 9.2 | 0 | 0 | 0 | 0 | 0 | 0 | 0 | 0 | 0 | 0 | 0 | 0 | 1 | 0 | 0 | 0 | 0 | 0 | 0 | 0 | 0 | 0 | 0 | 0 | 0 | 0 | 0 | 0 | 0 | 0 | 0 | 0 | 0 | 14.212 | 2.933333 | 673.16 | 70
|  | 57.2 | 0 | 0 | 0 | 0 | 0 | 0 | 8.4 | 25.6 | 8.8 | 0 | 0 | 0 | 0 | 0 | 0 | 0 | 0 | 0 | 0 | 0 | 0 | 1 | 0 | 0 | 0 | 0 | 0 | 0 | 0 | 0 | 0 | 0 | 0 | 0 | 0 | 0 | 0 | 0 | 0 | 0 | 0 | 0 | 15.968 | 1.4 | 740.44 | 70
|  | 50.8 | 0 | 0 | 0 | 0 | 0 | 0 | 16.1 | 24.6 | 8.5 | 0 | 0 | 0 | 0 | 0 | 0 | 0 | 0 | 0 | 0 | 0 | 0 | 1 | 0 | 0 | 0 | 0 | 0 | 0 | 0 | 0 | 0 | 0 | 0 | 0 | 0 | 0 | 0 | 0 | 0 | 0 | 0 | 0 | 15.388 | 2.683333 | 690.16 | 69
|  | 38.5 | 0 | 0 | 0 | 0 | 0 | 0 | 38.5 | 15 | 8 | 0 | 0 | 0 | 0 | 0 | 0 | 0 | 0 | 0 | 0 | 0 | 0 | 1 | 0 | 0 | 0 | 0 | 0 | 0 | 0 | 0 | 0 | 0 | 0 | 0 | 0 | 0 | 0 | 0 | 0 | 0 | 0 | 0 | 12.2 | 6.416667 | 540.35 | 96
|  | 37.5 | 0 | 0 | 0 | 0 | 0 | 0 | 37.5 | 15 | 10 | 0 | 0 | 0 | 0 | 0 | 0 | 0 | 0 | 0 | 0 | 0 | 0 | 1 | 0 | 0 | 0 | 0 | 0 | 0 | 0 | 0 | 0 | 0 | 0 | 0 | 0 | 0 | 0 | 0 | 0 | 0 | 0 | 0 | 14.2 | 6.25 | 528.25 | 97
|  | 36 | 0 | 0 | 0 | 0 | 0 | 0 | 36 | 15 | 13 | 0 | 0 | 0 | 0 | 0 | 0 | 0 | 0 | 0 | 0 | 0 | 0 | 1 | 0 | 0 | 0 | 0 | 0 | 0 | 0 | 0 | 0 | 0 | 0 | 0 | 0 | 0 | 0 | 0 | 0 | 0 | 0 | 0 | 17.2 | 6 | 510.1 | 104
|  | 35 | 0 | 0 | 0 | 0 | 0 | 0 | 35 | 15 | 15 | 0 | 0 | 0 | 0 | 0 | 0 | 0 | 0 | 0 | 0 | 0 | 0 | 1 | 0 | 0 | 0 | 0 | 0 | 0 | 0 | 0 | 0 | 0 | 0 | 0 | 0 | 0 | 0 | 0 | 0 | 0 | 0 | 0 | 19.2 | 5.833333 | 498 | 105
|  | 71.93 | 0 | 0 | 0 | 0 | 0 | 0 | 9.93 | 16.25 | 1.89 | 0 | 0 | 0 | 0 | 0 | 0 | 0 | 0 | 0 | 0 | 0 | 0 | 1 | 0 | 0 | 0 | 0 | 0 | 0 | 0 | 0 | 0 | 0 | 0 | 0 | 0 | 0 | 0 | 0 | 0 | 0 | 0 | 0 | 6.44 | 1.655 | 795.528 | 75
|  | 84.72 | 0 | 0 | 0 | 0 | 0 | 0 | 3 | 8.85 | 3.43 | 0 | 0 | 0 | 0 | 0 | 0 | 0 | 0 | 0 | 0 | 0 | 0 | 1 | 0 | 0 | 0 | 0 | 0 | 0 | 0 | 0 | 0 | 0 | 0 | 0 | 0 | 0 | 0 | 0 | 0 | 0 | 0 | 0 | 5.908 | 0.5 | 828.715 | 84 |  |  |  |  | 10.1016/j.msec.2015.12.076
|  | 79.76 | 0 | 0 | 0 | 0 | 0 | 0 | 3.13 | 15.33 | 1.78 | 0 | 0 | 0 | 0 | 0 | 0 | 0 | 0 | 0 | 0 | 0 | 0 | 1 | 0 | 0 | 0 | 0 | 0 | 0 | 0 | 0 | 0 | 0 | 0 | 0 | 0 | 0 | 0 | 0 | 0 | 0 | 0 | 0 | 6.0724 | 0.5216667 | 843.493 | 67 |  |  |  |  | 10.1016/j.msec.2015.12.076
|  | 69 | 0 | 0 | 0 | 0 | 0 | 0 | 0 | 25 | 2 | 4 | 0 | 0 | 0 | 0 | 0 | 0 | 0 | 0 | 1 | 20 | 70 | 0 | 1 | 0 | 0 | 0 | 0 | 0 | 0 | 0 | 0 | 0 | 0 | 0 | 0 | 0 | 0 | 0 | 0 | 0 | 0 | 0 | 9 | 1.333333 | 879.8 |  |  | 813 | 5.22 |  | 10.1016/j.msec.2015.12.076 | A Novel Metastable Ti-25Nb-2Mo-4Sn Alloy with High Strength and Low Young’s Modulus
|  | 69 | 0 | 0 | 0 | 0 | 0 | 0 | 0 | 25 | 2 | 4 | 0 | 0 | 0 | 0 | 0 | 0 | 0 | 0 | 1 | 20 | 70 | 0 | 1 | 0 | 0 | 475 | 0.25 | 1 | 0 | 0 | 0 | 0 | 0 | 0 | 0 | 0 | 0 | 0 | 0 | 0 | 0 | 0 | 9 | 1.333333 | 879.8 |  |  | 1113 | 3.62 |  | 10.1016/j.msec.2015.12.077 | A Novel Metastable Ti-25Nb-2Mo-4Sn Alloy with High Strength and Low Young’s Modulus
|  | 78.72 | 0 | 0 | 0 | 0 | 0 | 0 | 0 | 18.72 | 0.6 | 1.95 | 0 | 0 | 0 | 0 | 0 | 0 | 0 | 0 | 1 | 0 | 0 | 0 | 1 | 0 | 0 | 0 | 0 | 1 | 0 | 0 | 0 | 0 | 0 | 0 | 0 | 0 | 0 | 0 | 0 | 0 | 0 | 0 | 5.8416 | 0.65 | 884.49 | 46 | 130 |  |  |  |  | A compilation of experimental dataon the mechanical properties and microstructural features of Ti-alloys
|  | 78.72 | 0 | 0 | 0 | 0 | 0 | 0 | 0 | 18.72 | 0.6 | 1.95 | 0 | 0 | 0 | 0 | 0 | 0 | 0 | 0 | 1 | 0 | 0 | 0 | 1 | 0 | 0 | 0 | 0 | 1 | 0 | 0 | 0 | 0 | 0 | 0 | 0 | 0 | 0 | 0 | 0 | 0 | 0 | 0 | 5.8416 | 0.65 | 884.49 | 45 | 220 |  |  |  |  | A compilation of experimental dataon the mechanical properties and microstructural features of Ti-alloys
|  | 81.67 | 0 | 0 | 0 | 0 | 0 | 0 | 0 | 15.24 | 1.18 | 1.91 | 0 | 0 | 0 | 0 | 0 | 0 | 0 | 0 | 1 | 0 | 0 | 0 | 1 | 0 | 0 | 0 | 0 | 1 | 0 | 0 | 0 | 0 | 0 | 0 | 0 | 0 | 0 | 0 | 0 | 0 | 0 | 0 | 5.4472 | 0.6366667 | 878.812 | 53.1 | 361 |  |  |  |  | A compilation of experimental dataon the mechanical properties and microstructural features of Ti-alloys
|  | 69.6 | 0 | 0 | 0 | 0 | 0 | 0 | 0 | 19.4 | 4.9 | 6.1 | 0 | 0 | 0 | 0 | 0 | 0 | 0 | 0 | 0 | 0 | 0 | 1 | 0 | 0 | 0 | 0 | 0 | 0 | 0 | 0 | 0 | 0 | 0 | 0 | 0 | 0 | 0 | 0 | 0 | 0 | 0 | 0 | 10.332 | 2.033333 | 861.07 | 51
|  | 82.35 | 0 | 0 | 0 | 0 | 0 | 0 | 0 | 11.78 | 2.94 | 2.93 | 0 | 0 | 0 | 0 | 0 | 0 | 0 | 0 | 0 | 0 | 0 | 1 | 0 | 0 | 0 | 0 | 0 | 0 | 0 | 0 | 0 | 0 | 0 | 0 | 0 | 0 | 0 | 0 | 0 | 0 | 0 | 0 | 6.2384 | 0.9766667 | 866.376 | 51
|  | 82.35 | 0 | 0 | 0 | 0 | 0 | 0 | 0 | 11.76 | 2.94 | 2.95 | 0 | 0 | 0 | 0 | 0 | 0 | 0 | 0 | 0 | 0 | 0 | 1 | 0 | 0 | 0 | 0 | 0 | 0 | 0 | 0 | 0 | 0 | 0 | 0 | 0 | 0 | 0 | 0 | 0 | 0 | 0 | 0 | 6.2328 | 0.9833333 | 866.46 | 51
|  | 85.5 | 0 | 0 | 0 | 0 | 0 | 0 | 0 | 7.5 | 4 | 3 | 0 | 0 | 0 | 0 | 0 | 0 | 0 | 0 | 0 | 0 | 0 | 1 | 0 | 0 | 0 | 0 | 0 | 0 | 0 | 0 | 0 | 0 | 0 | 0 | 0 | 0 | 0 | 0 | 0 | 0 | 0 | 0 | 6.1 | 1 | 856.6 | 46
|  | 84.5 | 0 | 0 | 0 | 0 | 0 | 0 | 0 | 7.5 | 4 | 4 | 0 | 0 | 0 | 0 | 0 | 0 | 0 | 0 | 0 | 0 | 0 | 1 | 0 | 0 | 0 | 0 | 0 | 0 | 0 | 0 | 0 | 0 | 0 | 0 | 0 | 0 | 0 | 0 | 0 | 0 | 0 | 0 | 6.1 | 1.333333 | 860.8 | 87
|  | 70 | 0 | 0 | 0 | 0 | 2 | 0 | 0 | 26 | 0 | 2 | 0 | 0 | 0 | 0 | 0 | 0 | 0 | 0 | 1 | 20 | 84 | 0 | 1 | 0 | 0 | 800 | 1 | 1 | 0 | 0 | 0 | 0 | 0 | 0 | 0 | 0 | 0 | 0 | 0 | 0 | 0 | 0 | 13.08 | 0.6666667 | 859.6 |  |  | 679 | 25.04 |  |  | Microstructure, mechanical properties, and cytotoxicity of low Young’s modulus Ti–Nb–Fe–Sn alloys
|  | 68 | 0 | 0 | 0 | 0 | 2 | 0 | 0 | 26 | 0 | 4 | 0 | 0 | 0 | 0 | 0 | 0 | 0 | 0 | 1 | 20 | 84 | 0 | 1 | 0 | 0 | 800 | 1 | 1 | 0 | 0 | 0 | 0 | 0 | 0 | 0 | 0 | 0 | 0 | 0 | 0 | 0 | 0 | 13.08 | 1.333333 | 868 |  |  | 622 | 19.16 |  |  | Microstructure, mechanical properties, and cytotoxicity of low Young’s modulus Ti–Nb–Fe–Sn alloys
|  | 66 | 0 | 0 | 0 | 0 | 2 | 0 | 0 | 26 | 0 | 6 | 0 | 0 | 0 | 0 | 0 | 0 | 0 | 0 | 1 | 20 | 84 | 0 | 1 | 0 | 0 | 800 | 1 | 1 | 0 | 0 | 0 | 0 | 0 | 0 | 0 | 0 | 0 | 0 | 0 | 0 | 0 | 0 | 13.08 | 2 | 876.4 |  |  | 577 | 28.81 |  |  | Microstructure, mechanical properties, and cytotoxicity of low Young’s modulus Ti–Nb–Fe–Sn alloys
|  | 64 | 0 | 0 | 0 | 0 | 2 | 0 | 0 | 26 | 0 | 8 | 0 | 0 | 0 | 0 | 0 | 0 | 0 | 0 | 1 | 20 | 84 | 0 | 1 | 0 | 0 | 800 | 1 | 1 | 0 | 0 | 0 | 0 | 0 | 0 | 0 | 0 | 0 | 0 | 0 | 0 | 0 | 0 | 13.08 | 2.666667 | 884.8 |  |  | 582 | 23.83 |  |  | Microstructure, mechanical properties, and cytotoxicity of low Young’s modulus Ti–Nb–Fe–Sn alloys
|  | 70 | 0 | 0 | 0 | 0 | 2 | 0 | 0 | 26 | 0 | 2 | 0 | 0 | 0 | 0 | 0 | 0 | 0 | 0 | 1 | 20 | 84 | 0 | 1 | 0 | 0 | 800 | 1 | 1 | 0 | 0 | 0 | 0 | 0 | 0 | 0 | 0 | 0 | 0 | 0 | 0 | 0 | 0 | 13.08 | 0.6666667 | 859.6 |  |  | 679 | 25.15 |  |  | Relationship between various deformation-induced products and mechanical properties in metastable Ti<a8>C30Zr<a12>CMo alloys for biomedical applications
|  | 68 | 0 | 0 | 0 | 0 | 2 | 0 | 0 | 26 | 0 | 4 | 0 | 0 | 0 | 0 | 0 | 0 | 0 | 0 | 1 | 20 | 84 | 0 | 1 | 0 | 0 | 800 | 1 | 1 | 0 | 0 | 0 | 0 | 0 | 0 | 0 | 0 | 0 | 0 | 0 | 0 | 0 | 0 | 13.08 | 1.333333 | 868 |  |  | 622 | 19.04 |  |  | Relationship between various deformation-induced products and mechanical properties in metastable Ti<a8>C30Zr<a13>CMo alloys for biomedical applications
|  | 66 | 0 | 0 | 0 | 0 | 2 | 0 | 0 | 26 | 0 | 6 | 0 | 0 | 0 | 0 | 0 | 0 | 0 | 0 | 1 | 20 | 84 | 0 | 1 | 0 | 0 | 800 | 1 | 1 | 0 | 0 | 0 | 0 | 0 | 0 | 0 | 0 | 0 | 0 | 0 | 0 | 0 | 0 | 13.08 | 2 | 876.4 |  |  | 577 | 28.77 |  |  | Relationship between various deformation-induced products and mechanical properties in metastable Ti<a8>C30Zr<a14>CMo alloys for biomedical applications
|  | 64 | 0 | 0 | 0 | 0 | 2 | 0 | 0 | 26 | 0 | 8 | 0 | 0 | 0 | 0 | 0 | 0 | 0 | 0 | 1 | 20 | 84 | 0 | 1 | 0 | 0 | 800 | 1 | 1 | 0 | 0 | 0 | 0 | 0 | 0 | 0 | 0 | 0 | 0 | 0 | 0 | 0 | 0 | 13.08 | 2.666667 | 884.8 |  |  | 582 | 23.78 |  |  | Relationship between various deformation-induced products and mechanical properties in metastable Ti<a8>C30Zr<a15>CMo alloys for biomedical applications
|  | 83.76 | 0 | 0 | 0 | 0 | 2.56 | 0 | 0 | 11 | 0 | 2.68 | 0 | 0 | 0 | 0 | 0 | 0 | 0 | 0 | 1 | 0 | 0 | 0 | 1 | 0 | 0 | 0 | 0 | 1 | 0 | 0 | 0 | 0 | 0 | 0 | 0 | 0 | 0 | 0 | 0 | 0 | 0 | 0 | 10.504 | 0.8933333 | 853.832 | 71 | 765 |  |  |  |  | A compilation of experimental dataon the mechanical properties and microstructural features of Ti-alloys
|  | 87.5 | 5 | 0 | 0 | 0 | 0 | 0 | 0 | 0 | 5 | 2.5 | 0 | 0 | 0 | 0 | 0 | 0 | 0 | 0 | 0 | 0 | 0 | 1 | 0 | 0 | 0 | 1000 | 1 | 0 | 0 | 1 | 0 | 0 | 0 | 0 | 0 | 0 | 0 | 0 | 0 | 0 | 0 | 0 | 0 | 5.833333 | 855.5 |  |  | 1016 | 5.8 |  |  | Mechanical properties and corrosion resistance improvement of TiAlSnMo alloys via Mo addition
|  | 82.5 | 5 | 0 | 0 | 0 | 0 | 0 | 0 | 0 | 10 | 2.5 | 0 | 0 | 0 | 0 | 0 | 0 | 0 | 0 | 0 | 0 | 0 | 1 | 0 | 0 | 0 | 1000 | 1 | 0 | 0 | 1 | 0 | 0 | 0 | 0 | 0 | 0 | 0 | 0 | 0 | 0 | 0 | 0 | 5 | 5.833333 | 808 |  |  | 1260 | 8.4 |  |  | Mechanical properties and corrosion resistance improvement of TiAlSnMo alloys via Mo addition
|  | 77.5 | 5 | 0 | 0 | 0 | 0 | 0 | 0 | 0 | 15 | 2.5 | 0 | 0 | 0 | 0 | 0 | 0 | 0 | 0 | 0 | 0 | 0 | 1 | 0 | 0 | 0 | 1000 | 1 | 0 | 0 | 1 | 0 | 0 | 0 | 0 | 0 | 0 | 0 | 0 | 0 | 0 | 0 | 0 | 10 | 5.833333 | 760.5 |  |  | 724 | 9.3 |  |  | Mechanical properties and corrosion resistance improvement of TiAlSnMo alloys via Mo addition
|  | 87.5 | 5 | 0 | 0 | 0 | 0 | 0 | 0 | 0 | 5 | 2.5 | 0 | 0 | 0 | 0 | 0 | 0 | 0 | 0 | 1 | 0 | 0 | 0 | 1 | 0 | 0 | 0 | 0 | 0 | 0 | 0 | 0 | 0 | 0 | 0 | 0 | 0 | 0 | 0 | 0 | 0 | 0 | 0 | 0 | 5.833333 | 855.5 |  | 966 | 1016 | 5.8 | 342 |  | Mechanical properties and corrosion resistance improvement of TiAlSnMo alloys via Mo addition - ScienceDirect
|  | 82.5 | 5 | 0 | 0 | 0 | 0 | 0 | 0 | 0 | 10 | 2.5 | 0 | 0 | 0 | 0 | 0 | 0 | 0 | 0 | 1 | 0 | 0 | 0 | 1 | 0 | 0 | 0 | 0 | 0 | 0 | 0 | 0 | 0 | 0 | 0 | 0 | 0 | 0 | 0 | 0 | 0 | 0 | 0 | 5 | 5.833333 | 808 |  | 1198 | 1260 | 8.4 | 388 |  | Mechanical properties and corrosion resistance improvement of TiAlSnMo alloys via Mo addition - ScienceDirect
|  | 77.5 | 5 | 0 | 0 | 0 | 0 | 0 | 0 | 0 | 15 | 2.5 | 0 | 0 | 0 | 0 | 0 | 0 | 0 | 0 | 1 | 0 | 0 | 0 | 1 | 0 | 0 | 0 | 0 | 0 | 0 | 0 | 0 | 0 | 0 | 0 | 0 | 0 | 0 | 0 | 0 | 0 | 0 | 0 | 10 | 5.833333 | 760.5 |  | 711 | 724 | 9.3 | 275 | 10.1007/s11661-012-1324-0 | Mechanical properties and corrosion resistance improvement of TiAlSnMo alloys via Mo addition - ScienceDirect
|  | 90.1 | 7.1 | 1.2 | 0 | 0 | 0 | 0 | 1.6 | 0 | 0 | 0 | 0 | 0 | 0 | 0 | 0 | 0 | 0 | 0 | 0 | 0 | 0 | 1 | 0 | 0 | 0 | 0 | 0 | 0 | 0 | 0 | 0 | 0 | 0 | 0 | 0 | 0 | 0 | 0 | 0 | 0 | 0 | 0 | -6.296 | 7.366667 | 871.71 |  |  | 787.75 | 13.42 |  | 10.1007/s11661-012-1324-0 | High-strength Ti-Al-V-Zr cast alloys designed using α and β cluster formulas
|  | 87.9 | 6.8 | 2.4 | 0 | 0 | 0 | 0 | 2.9 | 0 | 0 | 0 | 0 | 0 | 0 | 0 | 0 | 0 | 0 | 0 | 0 | 0 | 0 | 1 | 0 | 0 | 0 | 0 | 0 | 0 | 0 | 0 | 0 | 0 | 0 | 0 | 0 | 0 | 0 | 0 | 0 | 0 | 0 | 0 | -5.192 | 7.283333 | 847.95 |  |  | 840.86 | 10.41 |  |  | High-strength Ti-Al-V-Zr cast alloys designed using α and β cluster formulas
|  | 85.8 | 6.5 | 3.5 | 0 | 0 | 0 | 0 | 4.2 | 0 | 0 | 0 | 0 | 0 | 0 | 0 | 0 | 0 | 0 | 0 | 0 | 0 | 0 | 1 | 0 | 0 | 0 | 0 | 0 | 0 | 0 | 0 | 0 | 0 | 0 | 0 | 0 | 0 | 0 | 0 | 0 | 0 | 0 | 0 | -4.155 | 7.2 | 825.37 |  |  | 963.77 | 7.18 |  |  | High-strength Ti-Al-V-Zr cast alloys designed using α and β cluster formulas
|  | 83.6 | 6.2 | 4.6 | 0 | 0 | 0 | 0 | 5.6 | 0 | 0 | 0 | 0 | 0 | 0 | 0 | 0 | 0 | 0 | 0 | 0 | 0 | 0 | 1 | 0 | 0 | 0 | 0 | 0 | 0 | 0 | 0 | 0 | 0 | 0 | 0 | 0 | 0 | 0 | 0 | 0 | 0 | 0 | 0 | -3.118 | 7.133333 | 802.1 |  |  | 1070.49 | 5.13 |  |  | High-strength Ti-Al-V-Zr cast alloys designed using α and β cluster formulas
|  | 81.6 | 5.9 | 5.7 | 0 | 0 | 0 | 0 | 6.8 | 0 | 0 | 0 | 0 | 0 | 0 | 0 | 0 | 0 | 0 | 0 | 0 | 0 | 0 | 1 | 0 | 0 | 0 | 0 | 0 | 0 | 0 | 0 | 0 | 0 | 0 | 0 | 0 | 0 | 0 | 0 | 0 | 0 | 0 | 0 | -2.081 | 7.033333 | 780.21 |  |  | 1193.4 | 1.79 |  |  | High-strength Ti-Al-V-Zr cast alloys designed using α and β cluster formulas
|  | 79.5 | 5.6 | 6.8 | 0 | 0 | 0 | 0 | 8.1 | 0 | 0 | 0 | 0 | 0 | 0 | 0 | 0 | 0 | 0 | 0 | 0 | 0 | 0 | 1 | 0 | 0 | 0 | 0 | 0 | 0 | 0 | 0 | 0 | 0 | 0 | 0 | 0 | 0 | 0 | 0 | 0 | 0 | 0 | 0 | -1.044 | 6.95 | 757.63 |  |  | 1293 | 2.01 |  |  | High-strength Ti-Al-V-Zr cast alloys designed using α and β cluster formulas
|  | 77.6 | 5.3 | 7.8 | 0 | 0 | 0 | 0 | 9.3 | 0 | 0 | 0 | 0 | 0 | 0 | 0 | 0 | 0 | 0 | 0 | 0 | 0 | 0 | 1 | 0 | 0 | 0 | 0 | 0 | 0 | 0 | 0 | 0 | 0 | 0 | 0 | 0 | 0 | 0 | 0 | 0 | 0 | 0 | 0 | -0.074 | 6.85 | 736.92 |  |  | 1253.07 | 4.79 |  |  | High-strength Ti-Al-V-Zr cast alloys designed using α and β cluster formulas
|  | 90.1 | 7.1 | 1.2 | 0 | 0 | 0 | 0 | 1.6 | 0 | 0 | 0 | 0 | 0 | 0 | 0 | 0 | 0 | 0 | 0 | 1 | 0 | 0 | 0 | 1 | 0 | 0 | 0 | 0 | 0 | 0 | 0 | 0 | 0 | 0 | 0 | 0 | 0 | 0 | 0 | 0 | 0 | 0 | 0 | -6.296 | 7.366667 | 871.71 |  |  | 787.75 | 14 |  |  | High-strength Ti-Al-V-Zr cast alloys designed using α and β cluster formulas ¦ China Foundry (springer.com)
|  | 87.9 | 6.8 | 2.4 | 0 | 0 | 0 | 0 | 2.9 | 0 | 0 | 0 | 0 | 0 | 0 | 0 | 0 | 0 | 0 | 0 | 1 | 0 | 0 | 0 | 1 | 0 | 0 | 0 | 0 | 0 | 0 | 0 | 0 | 0 | 0 | 0 | 0 | 0 | 0 | 0 | 0 | 0 | 0 | 0 | -5.192 | 7.283333 | 847.95 |  |  | 840.86 | 10.44 |  |  | High-strength Ti-Al-V-Zr cast alloys designed using α and β cluster formulas ¦ China Foundry (springer.com)
|  | 85.8 | 6.5 | 3.5 | 0 | 0 | 0 | 0 | 4.2 | 0 | 0 | 0 | 0 | 0 | 0 | 0 | 0 | 0 | 0 | 0 | 1 | 0 | 0 | 0 | 1 | 0 | 0 | 0 | 0 | 0 | 0 | 0 | 0 | 0 | 0 | 0 | 0 | 0 | 0 | 0 | 0 | 0 | 0 | 0 | -4.155 | 7.2 | 825.37 |  |  | 963.77 | 7.2 |  | 10.1007/s10853-022-06984-5 | High-strength Ti-Al-V-Zr cast alloys designed using α and β cluster formulas ¦ China Foundry (springer.com)
|  | 83.6 | 6.2 | 4.6 | 0 | 0 | 0 | 0 | 5.6 | 0 | 0 | 0 | 0 | 0 | 0 | 0 | 0 | 0 | 0 | 0 | 1 | 0 | 0 | 0 | 1 | 0 | 0 | 0 | 0 | 0 | 0 | 0 | 0 | 0 | 0 | 0 | 0 | 0 | 0 | 0 | 0 | 0 | 0 | 0 | -3.118 | 7.133333 | 802.1 |  |  | 1070.49 | 5.24 |  | 10.1007/s10853-022-06984-5 | High-strength Ti-Al-V-Zr cast alloys designed using α and β cluster formulas ¦ China Foundry (springer.com)
|  | 81.6 | 5.9 | 5.7 | 0 | 0 | 0 | 0 | 6.8 | 0 | 0 | 0 | 0 | 0 | 0 | 0 | 0 | 0 | 0 | 0 | 1 | 0 | 0 | 0 | 1 | 0 | 0 | 0 | 0 | 0 | 0 | 0 | 0 | 0 | 0 | 0 | 0 | 0 | 0 | 0 | 0 | 0 | 0 | 0 | -2.081 | 7.033333 | 780.21 |  |  | 1193.4 | 1.81 |  | 10.1007/s10853-022-06984-5 | High-strength Ti-Al-V-Zr cast alloys designed using α and β cluster formulas ¦ China Foundry (springer.com)
|  | 79.5 | 5.6 | 6.8 | 0 | 0 | 0 | 0 | 8.1 | 0 | 0 | 0 | 0 | 0 | 0 | 0 | 0 | 0 | 0 | 0 | 1 | 0 | 0 | 0 | 1 | 0 | 0 | 0 | 0 | 0 | 0 | 0 | 0 | 0 | 0 | 0 | 0 | 0 | 0 | 0 | 0 | 0 | 0 | 0 | -1.044 | 6.95 | 757.63 |  |  | 1293 | 2 |  | 10.1007/s10853-022-06984-5 | High-strength Ti-Al-V-Zr cast alloys designed using α and β cluster formulas ¦ China Foundry (springer.com)
|  | 77.6 | 5.3 | 7.8 | 0 | 0 | 0 | 0 | 9.3 | 0 | 0 | 0 | 0 | 0 | 0 | 0 | 0 | 0 | 0 | 0 | 1 | 0 | 0 | 0 | 1 | 0 | 0 | 0 | 0 | 0 | 0 | 0 | 0 | 0 | 0 | 0 | 0 | 0 | 0 | 0 | 0 | 0 | 0 | 0 | -0.074 | 6.85 | 736.92 |  |  | 1253.07 | 4.63 |  | 10.1007/s10853-022-06984-6 | High-strength Ti-Al-V-Zr cast alloys designed using α and β cluster formulas ¦ China Foundry (springer.com)
|  | 69.33 | 9.92 | 3.15 | 0 | 0 | 0 | 0 | 17.6 | 0 | 0 | 0 | 0 | 0 | 0 | 0 | 0 | 0 | 0 | 0 | 1 | 0 | 0 | 0 | 1 | 0 | 0 | 0 | 0 | 0 | 1 | 0 | 0 | 0 | 0 | 0 | 0 | 0 | 0 | 0 | 0 | 0 | 0 | 0 | -7.8095 | 12.85333 | 744.222 | 97 | 1181 |  |  |  | 10.1007/s10853-022-06984-7 | A compilation of experimental dataon the mechanical properties and microstructural features of Ti-alloys
|  | 57.69 | 10.89 | 1.15 | 0 | 0 | 0 | 0 | 30.27 | 0 | 0 | 0 | 0 | 0 | 0 | 0 | 0 | 0 | 0 | 0 | 1 | 0 | 0 | 0 | 1 | 0 | 0 | 0 | 0 | 1 | 0 | 0 | 0 | 0 | 0 | 0 | 0 | 0 | 0 | 0 | 0 | 0 | 0 | 0 | -10.1195 | 15.935 | 682.436 | 72 | 740 |  |  |  | 10.1007/s10853-022-06984-8 | A compilation of experimental dataon the mechanical properties and microstructural features of Ti-alloys
|  | 56.22 | 10.84 | 3.45 | 0 | 0 | 0 | 0 | 29.5 | 0 | 0 | 0 | 0 | 0 | 0 | 0 | 0 | 0 | 0 | 0 | 1 | 0 | 0 | 0 | 1 | 0 | 0 | 0 | 0 | 1 | 0 | 0 | 0 | 0 | 0 | 0 | 0 | 0 | 0 | 0 | 0 | 0 | 0 | 0 | -8.5285 | 15.75667 | 660.504 | 68 | 690 |  |  |  | 10.1007/s10853-022-06984-9 | A compilation of experimental dataon the mechanical properties and microstructural features of Ti-alloys
|  | 54.76 | 10.79 | 5.72 | 0 | 0 | 0 | 0 | 28.73 | 0 | 0 | 0 | 0 | 0 | 0 | 0 | 0 | 0 | 0 | 0 | 1 | 0 | 0 | 0 | 1 | 0 | 0 | 0 | 0 | 1 | 0 | 0 | 0 | 0 | 0 | 0 | 0 | 0 | 0 | 0 | 0 | 0 | 0 | 0 | -6.9576 | 15.57833 | 638.926 | 73 | 955 |  |  |  |  | A compilation of experimental dataon the mechanical properties and microstructural features of Ti-alloys
|  | 53.31 | 10.75 | 7.97 | 0 | 0 | 0 | 0 | 27.97 | 0 | 0 | 0 | 0 | 0 | 0 | 0 | 0 | 0 | 0 | 0 | 1 | 0 | 0 | 0 | 1 | 0 | 0 | 0 | 0 | 1 | 0 | 0 | 0 | 0 | 0 | 0 | 0 | 0 | 0 | 0 | 0 | 0 | 0 | 0 | -5.4101 | 15.41167 | 617.536 | 81 | 1065 |  |  |  | 10.1016/j.jallcom.2024.175752 | A compilation of experimental dataon the mechanical properties and microstructural features of Ti-alloys
|  | 89.02 | 5.07 | 2.96 | 0 | 0 | 0 | 0 | 2.95 | 0 | 0 | 0 | 0 | 0 | 0 | 0 | 0 | 0 | 0 | 0 | 0 | 0 | 0 | 1 | 0 | 0 | 0 | 700 | 1 | 0 | 1 | 0 | 0 | 0 | 0 | 0 | 0 | 0 | 0 | 0 | 0 | 0 | 0 | 0 | -3.0868 | 5.561667 | 837.364 |  | 832.579 | 904.977 | 17.3749 |  | 10.1016/j.jallcom.2024.175752 | 收集于西工大硕博论文，未公开
|  | 89.02 | 5.07 | 2.96 | 0 | 0 | 0 | 0 | 2.95 | 0 | 0 | 0 | 0 | 0 | 0 | 0 | 0 | 0 | 0 | 0 | 0 | 0 | 0 | 1 | 0 | 0 | 0 | 750 | 1 | 0 | 1 | 0 | 0 | 0 | 0 | 0 | 0 | 0 | 0 | 0 | 0 | 0 | 0 | 0 | -3.0868 | 5.561667 | 837.364 |  | 744.344 | 839.367 | 18.2795 |  | 10.1016/j.jallcom.2024.175752 | 收集于西工大硕博论文，未公开
|  | 89.02 | 5.07 | 2.96 | 0 | 0 | 0 | 0 | 2.95 | 0 | 0 | 0 | 0 | 0 | 0 | 0 | 0 | 0 | 0 | 0 | 0 | 0 | 0 | 1 | 0 | 0 | 0 | 800 | 1 | 0 | 1 | 0 | 0 | 0 | 0 | 0 | 0 | 0 | 0 | 0 | 0 | 0 | 0 | 0 | -3.0868 | 5.561667 | 837.364 |  | 721.719 | 823.529 | 18.3412 |  | 10.1016/j.jallcom.2024.175753 | 收集于西工大硕博论文，未公开
|  | 89.02 | 5.07 | 2.96 | 0 | 0 | 0 | 0 | 2.95 | 0 | 0 | 0 | 0 | 0 | 0 | 0 | 0 | 0 | 0 | 0 | 0 | 0 | 0 | 1 | 0 | 0 | 0 | 900 | 1 | 0 | 1 | 0 | 0 | 0 | 0 | 0 | 0 | 0 | 0 | 0 | 0 | 0 | 0 | 0 | -3.0868 | 5.561667 | 837.364 |  | 721.719 | 841.629 | 18.2246 |  | 10.1016/j.jallcom.2024.175754 | 收集于西工大硕博论文，未公开
|  | 89.02 | 5.07 | 2.96 | 0 | 0 | 0 | 0 | 2.95 | 0 | 0 | 0 | 0 | 0 | 0 | 0 | 0 | 0 | 0 | 0 | 0 | 0 | 0 | 1 | 0 | 0 | 0 | 950 | 1 | 0 | 1 | 0 | 0 | 0 | 0 | 0 | 0 | 0 | 0 | 0 | 0 | 0 | 0 | 0 | -3.0868 | 5.561667 | 837.364 |  | 676.471 | 837.104 | 14.2483 |  | 10.1016/j.jallcom.2024.175755 | 收集于西工大硕博论文，未公开
|  | 64 | 1 | 0 | 0 | 0 | 0 | 0 | 30 | 0 | 5 | 0 | 0 | 0 | 0 | 0 | 0 | 0 | 0 | 0 | 1 | 1000 | 70 | 0 | 1 | 0 | 0 | 850 | 1 | 1 | 0 | 0 | 0 | 0 | 0 | 0 | 0 | 0 | 0 | 0 | 0 | 0 | 0 | 0 | 4 | 6 | 629.6 |  |  | 762 | 18.32 |  | 10.1007/s41230-023-2071-0 | Relationship between various deformation-induced products and mechanical properties in metastable Ti<a8>C30Zr<a8>CMo alloys for biomedical applications
|  | 62 | 2 | 0 | 0 | 0 | 0 | 0 | 30 | 0 | 6 | 0 | 0 | 0 | 0 | 0 | 0 | 0 | 0 | 0 | 1 | 1000 | 70 | 0 | 1 | 0 | 0 | 850 | 1 | 1 | 0 | 0 | 0 | 0 | 0 | 0 | 0 | 0 | 0 | 0 | 0 | 0 | 0 | 0 | 4 | 7 | 622.2 |  |  | 723 | 33.32 |  | 10.1007/s41230-023-2071-0 | Relationship between various deformation-induced products and mechanical properties in metastable Ti<a8>C30Zr<a9>CMo alloys for biomedical applications
|  | 60 | 3 | 0 | 0 | 0 | 0 | 0 | 30 | 0 | 7 | 0 | 0 | 0 | 0 | 0 | 0 | 0 | 0 | 0 | 1 | 1000 | 70 | 0 | 1 | 0 | 0 | 850 | 1 | 1 | 0 | 0 | 0 | 0 | 0 | 0 | 0 | 0 | 0 | 0 | 0 | 0 | 0 | 0 | 4 | 8 | 614.8 |  |  | 782 | 18.85 |  | 10.1007/s41230-023-2071-0 | Relationship between various deformation-induced products and mechanical properties in metastable Ti<a8>C30Zr<a10>CMo alloys for biomedical applications
|  | 88.05 | 6.5 | 0 | 0 | 0 | 0 | 0 | 1.9 | 0 | 3.3 | 0 | 0 | 0 | 0 | 0 | 0 | 0 | 0 | 0 | 0 | 0 | 0 | 1 | 0 | 0 | 0 | 0 | 0 | 0 | 0 | 0 | 0 | 0 | 0 | 0 | 0 | 0 | 0 | 0 | 0 | 0 | 0 | 0 | -3.2 | 6.816667 | 851.19 | [5 empty] | 10.1007/s41230-023-2071-0 | Microstructure and mechanical properties of friction welds of an α+β titanium alloy
|  | 88.05 | 6.5 | 0 | 0 | 0 | 0 | 0 | 1.9 | 0 | 3.3 | 0 | 0 | 0 | 0 | 0 | 0 | 0 | 0 | 0 | 0 | 0 | 0 | 1 | 0 | 0 | 0 | 530 | 6 | 0 | 1 | 0 | 0 | 0 | 0 | 0 | 0 | 0 | 0 | 0 | 0 | 0 | 0 | 0 | -3.2 | 6.816667 | 851.19 | [5 empty] | 10.1007/s41230-023-2071-0 | Microstructure and mechanical properties of friction welds of an α+β titanium alloy
|  | 88.05 | 6.5 | 0 | 0 | 0 | 0 | 0 | 1.9 | 0 | 3.3 | 0 | 0 | 0 | 0 | 0 | 0 | 0 | 0 | 0 | 0 | 0 | 0 | 1 | 0 | 0 | 0 | 700 | 6 | 0 | 1 | 0 | 0 | 0 | 0 | 0 | 0 | 0 | 0 | 0 | 0 | 0 | 0 | 0 | -3.2 | 6.816667 | 851.19 | [5 empty] | 10.1007/s41230-023-2071-1 | Microstructure and mechanical properties of friction welds of an α+β titanium alloy
|  | 88.05 | 6.5 | 0 | 0 | 0 | 0 | 0 | 1.9 | 0 | 3.3 | 0 | 0 | 0 | 0 | 0 | 0 | 0 | 0 | 0 | 0 | 0 | 0 | 1 | 0 | 0 | 0 | 960 | 1 | 0 | 1 | 0 | 0 | 0 | 0 | 0 | 0 | 0 | 0 | 0 | 0 | 0 | 0 | 0 | -3.2 | 6.816667 | 851.19 | [5 empty] | 10.1007/s41230-023-2071-2 | Microstructure and mechanical properties of friction welds of an α+β titanium alloy
|  | 88.05 | 6.5 | 0 | 0 | 0 | 0 | 0 | 1.9 | 0 | 3.3 | 0 | 0 | 0 | 0 | 0 | 0 | 0 | 0 | 0 | 0 | 0 | 0 | 1 | 0 | 0 | 0 | 960 | 1 | 1 | 0 | 0 | 0 | 0 | 0 | 0 | 0 | 0 | 0 | 0 | 0 | 0 | 0 | 0 | -3.2 | 6.816667 | 851.19 | [5 empty] | 10.1007/s41230-023-2071-3 | Microstructure and mechanical properties of friction welds of an α+β titanium alloy
|  | 88.05 | 6.5 | 0 | 0 | 0 | 0 | 0 | 1.9 | 0 | 3.3 | 0 | 0 | 0 | 0 | 0 | 0 | 0 | 0 | 0 | 0 | 0 | 0 | 1 | 0 | 0 | 0 | 960 | 24 | 0 | 1 | 0 | 0 | 0 | 0 | 0 | 0 | 0 | 0 | 0 | 0 | 0 | 0 | 0 | -3.2 | 6.816667 | 851.19 | [5 empty] | 10.1007/s41230-023-2071-4 | Microstructure and mechanical properties of friction welds of an α+β titanium alloy
|  | 88.2 | 6.5 | 0 | 0 | 0 | 0 | 0 | 1.5 | 0 | 3.5 | 0 | 0 | 0 | 0 | 0 | 0 | 0 | 0 | 0 | 0 | 0 | 0 | 1 | 0 | 0 | 0 | 940 | 1 | 0 | 1 | 0 | 530 | 6 | 0 | 1 | 0 | 0 | 0 | 0 | 0 | 0 | 0 | 0 | -3 | 6.75 | 852.05 |  |  |  | 17.6733 |  | 10.1007/s41230-023-2071-5 | 收集于西工大硕博论文，未公开
|  | 88.2 | 6.5 | 0 | 0 | 0 | 0 | 0 | 1.5 | 0 | 3.5 | 0 | 0 | 0 | 0 | 0 | 0 | 0 | 0 | 0 | 0 | 0 | 0 | 1 | 0 | 0 | 0 | 940 | 1 | 1 | 0 | 0 | 530 | 6 | 0 | 1 | 0 | 0 | 0 | 0 | 0 | 0 | 0 | 0 | -3 | 6.75 | 852.05 |  |  |  | 7.18183 |  | 10.1007/s41230-023-2071-6 | 收集于西工大硕博论文，未公开
|  | 88.2 | 6.5 | 0 | 0 | 0 | 0 | 0 | 1.5 | 0 | 3.5 | 0 | 0 | 0 | 0 | 0 | 0 | 0 | 0 | 0 | 0 | 0 | 0 | 1 | 0 | 0 | 0 | 960 | 1 | 0 | 1 | 0 | 530 | 6 | 0 | 1 | 0 | 0 | 0 | 0 | 0 | 0 | 0 | 0 | -3 | 6.75 | 852.05 |  |  |  | 15.3503 |  |  | 收集于西工大硕博论文，未公开
|  | 88.2 | 6.5 | 0 | 0 | 0 | 0 | 0 | 1.5 | 0 | 3.5 | 0 | 0 | 0 | 0 | 0 | 0 | 0 | 0 | 0 | 0 | 0 | 0 | 1 | 0 | 0 | 0 | 960 | 1 | 0 | 1 | 0 | 530 | 6 | 0 | 1 | 0 | 0 | 0 | 0 | 0 | 0 | 0 | 0 | -3 | 6.75 | 852.05 |  |  |  | 15.9556 |  |  | 收集于西工大硕博论文，未公开
|  | 88.2 | 6.5 | 0 | 0 | 0 | 0 | 0 | 1.5 | 0 | 3.5 | 0 | 0 | 0 | 0 | 0 | 0 | 0 | 0 | 0 | 0 | 0 | 0 | 1 | 0 | 0 | 0 | 960 | 1 | 1 | 0 | 0 | 530 | 6 | 0 | 1 | 0 | 0 | 0 | 0 | 0 | 0 | 0 | 0 | -3 | 6.75 | 852.05 |  |  |  | 6.68804 |  |  | 收集于西工大硕博论文，未公开
|  | 88.2 | 6.5 | 0 | 0 | 0 | 0 | 0 | 1.5 | 0 | 3.5 | 0 | 0 | 0 | 0 | 0 | 0 | 0 | 0 | 0 | 0 | 0 | 0 | 1 | 0 | 0 | 0 | 980 | 1 | 0 | 1 | 0 | 530 | 6 | 0 | 1 | 0 | 0 | 0 | 0 | 0 | 0 | 0 | 0 | -3 | 6.75 | 852.05 |  |  |  | 15.8582 |  |  | 收集于西工大硕博论文，未公开
|  | 88.2 | 6.5 | 0 | 0 | 0 | 0 | 0 | 1.5 | 0 | 3.5 | 0 | 0 | 0 | 0 | 0 | 0 | 0 | 0 | 0 | 0 | 0 | 0 | 1 | 0 | 0 | 0 | 960 | 1 | 0 | 1 | 0 | 530 | 1 | 0 | 1 | 0 | 0 | 0 | 0 | 0 | 0 | 0 | 0 | -3 | 6.75 | 852.05 |  |  |  | 16.3396 |  |  | 收集于西工大硕博论文，未公开
|  | 88.2 | 6.5 | 0 | 0 | 0 | 0 | 0 | 1.5 | 0 | 3.5 | 0 | 0 | 0 | 0 | 0 | 0 | 0 | 0 | 0 | 0 | 0 | 0 | 1 | 0 | 0 | 0 | 960 | 1 | 0 | 1 | 0 | 530 | 2 | 0 | 1 | 0 | 0 | 0 | 0 | 0 | 0 | 0 | 0 | -3 | 6.75 | 852.05 |  |  |  | 18.302 |  |  | 收集于西工大硕博论文，未公开
|  | 88.2 | 6.5 | 0 | 0 | 0 | 0 | 0 | 1.5 | 0 | 3.5 | 0 | 0 | 0 | 0 | 0 | 0 | 0 | 0 | 0 | 0 | 0 | 0 | 1 | 0 | 0 | 0 | 960 | 1 | 0 | 1 | 0 | 530 | 4 | 0 | 1 | 0 | 0 | 0 | 0 | 0 | 0 | 0 | 0 | -3 | 6.75 | 852.05 |  |  |  | 16.6809 |  |  | 收集于西工大硕博论文，未公开
|  | 88.2 | 6.5 | 0 | 0 | 0 | 0 | 0 | 1.5 | 0 | 3.5 | 0 | 0 | 0 | 0 | 0 | 0 | 0 | 0 | 0 | 0 | 0 | 0 | 1 | 0 | 0 | 0 | 960 | 1 | 0 | 1 | 0 | 530 | 12 | 0 | 1 | 0 | 0 | 0 | 0 | 0 | 0 | 0 | 0 | -3 | 6.75 | 852.05 |  |  |  | 15.4863 |  |  | 收集于西工大硕博论文，未公开
|  | 88.2 | 6.5 | 0 | 0 | 0 | 0 | 0 | 1.5 | 0 | 3.5 | 0 | 0 | 0 | 0 | 0 | 0 | 0 | 0 | 0 | 0 | 0 | 0 | 1 | 0 | 0 | 0 | 960 | 1 | 0 | 1 | 0 | 530 | 24 | 0 | 1 | 0 | 0 | 0 | 0 | 0 | 0 | 0 | 0 | -3 | 6.75 | 852.05 |  |  |  | 16.3823 |  |  | 收集于西工大硕博论文，未公开
|  | 88.2 | 6.5 | 0 | 0 | 0 | 0 | 0 | 1.5 | 0 | 3.5 | 0 | 0 | 0 | 0 | 0 | 0 | 0 | 0 | 0 | 0 | 0 | 0 | 1 | 0 | 0 | 0 | 980 | 1 | 1 | 0 | 0 | 700 | 6 | 0 | 1 | 0 | 0 | 0 | 0 | 0 | 0 | 0 | 0 | -3 | 6.75 | 852.05 |  | 1046 | 1217 | 10.6565 |  |  | 收集于西工大硕博论文，未公开
|  | 88.2 | 6.5 | 0 | 0 | 0 | 0 | 0 | 1.5 | 0 | 3.5 | 0 | 0 | 0 | 0 | 0 | 0 | 0 | 0 | 0 | 0 | 0 | 0 | 1 | 0 | 0 | 0 | 980 | 1 | 1 | 0 | 0 | 750 | 6 | 0 | 1 | 0 | 0 | 0 | 0 | 0 | 0 | 0 | 0 | -3 | 6.75 | 852.05 |  | 1034 | 1095 | 13.5304 |  | 10.1016/j.jmbbm.2011.06.020 | 收集于西工大硕博论文，未公开
|  | 88.2 | 6.5 | 0 | 0 | 0 | 0 | 0 | 1.5 | 0 | 3.5 | 0 | 0 | 0 | 0 | 0 | 0 | 0 | 0 | 0 | 0 | 0 | 0 | 1 | 0 | 0 | 0 | 980 | 1 | 1 | 0 | 0 | 800 | 6 | 0 | 1 | 0 | 0 | 0 | 0 | 0 | 0 | 0 | 0 | -3 | 6.75 | 852.05 |  | 937 | 1008 | 15.6422 |  | 10.1016/j.jmbbm.2011.06.021 | 收集于西工大硕博论文，未公开
|  | 88.2 | 6.5 | 0 | 0 | 0 | 0 | 0 | 1.5 | 0 | 3.5 | 0 | 0 | 0 | 0 | 0 | 0 | 0 | 0 | 0 | 0 | 0 | 0 | 1 | 0 | 0 | 0 | 990 | 1 | 1 | 0 | 0 | 0 | 0 | 0 | 0 | 0 | 0 | 0 | 0 | 0 | 0 | 0 | 0 | -3 | 6.75 | 852.05 |  |  |  | 14.7473 |  | 10.1016/j.jmbbm.2011.06.022 | 收集于西工大硕博论文，未公开
|  | 88.2 | 6.5 | 0 | 0 | 0 | 0 | 0 | 1.5 | 0 | 3.5 | 0 | 0 | 0 | 0 | 0 | 0 | 0 | 0 | 0 | 0 | 0 | 0 | 1 | 0 | 0 | 0 | 990 | 1 | 1 | 0 | 0 | 0 | 0 | 0 | 0 | 0 | 0 | 0 | 0 | 0 | 0 | 0 | 0 | -3 | 6.75 | 852.05 |  |  |  | 16.3624 |  |  | 收集于西工大硕博论文，未公开
|  | 88.2 | 6.5 | 0 | 0 | 0 | 0 | 0 | 1.5 | 0 | 3.5 | 0 | 0 | 0 | 0 | 0 | 0 | 0 | 0 | 0 | 0 | 0 | 0 | 1 | 0 | 0 | 0 | 990 | 1 | 1 | 0 | 0 | 0 | 0 | 0 | 0 | 0 | 0 | 0 | 0 | 0 | 0 | 0 | 0 | -3 | 6.75 | 852.05 |  |  |  | 17.0229 |  |  | 收集于西工大硕博论文，未公开
|  | 88.2 | 6.5 | 0 | 0 | 0 | 0 | 0 | 1.5 | 0 | 3.5 | 0 | 0 | 0 | 0 | 0 | 0 | 0 | 0 | 0 | 0 | 0 | 0 | 1 | 0 | 0 | 0 | 970 | 1 | 1 | 0 | 0 | 0 | 0 | 0 | 0 | 0 | 0 | 0 | 0 | 0 | 0 | 0 | 0 | -3 | 6.75 | 852.05 |  |  |  | 15.6948 |  |  | 收集于西工大硕博论文，未公开
|  | 88.2 | 6.5 | 0 | 0 | 0 | 0 | 0 | 1.5 | 0 | 3.5 | 0 | 0 | 0 | 0 | 0 | 0 | 0 | 0 | 0 | 0 | 0 | 0 | 1 | 0 | 0 | 0 | 970 | 1 | 1 | 0 | 0 | 0 | 0 | 0 | 0 | 0 | 0 | 0 | 0 | 0 | 0 | 0 | 0 | -3 | 6.75 | 852.05 |  |  |  | 16.7644 |  |  | 收集于西工大硕博论文，未公开
|  | 88.2 | 6.5 | 0 | 0 | 0 | 0 | 0 | 1.5 | 0 | 3.5 | 0 | 0 | 0 | 0 | 0 | 0 | 0 | 0 | 0 | 0 | 0 | 0 | 1 | 0 | 0 | 0 | 970 | 1 | 1 | 0 | 0 | 0 | 0 | 0 | 0 | 0 | 0 | 0 | 0 | 0 | 0 | 0 | 0 | -3 | 6.75 | 852.05 |  |  |  | 17.3554 |  |  | 收集于西工大硕博论文，未公开
|  | 88.055 | 5.87 | 4.77 | 0 | 0 | 0 | 0 | 0 | 0.56 | 0 | 0 | 0 | 0 | 0 | 0 | 0 | 0 | 0 | 0 | 0 | 0 | 0 | 1 | 0 | 0 | 0 | 700 | 1 | 0 | 1 | 0 | 0 | 0 | 0 | 0 | 0 | 0 | 0 | 0 | 0 | 0 | 0 | 0 | -2.5173 | 5.87 | 838.041 | [6 empty] | Effect of annealing temperature on the microstructures and impact toughness of Ti-6Al-4V-0.5Ni-0.5Nb titanium alloy plates
|  | 88.055 | 5.87 | 4.77 | 0 | 0 | 0 | 0 | 0 | 0.56 | 0 | 0 | 0 | 0 | 0 | 0 | 0 | 0 | 0 | 0 | 0 | 0 | 0 | 1 | 0 | 0 | 0 | 800 | 1 | 0 | 1 | 0 | 0 | 0 | 0 | 0 | 0 | 0 | 0 | 0 | 0 | 0 | 0 | 0 | -2.5173 | 5.87 | 838.041 | [6 empty] | Effect of annealing temperature on the microstructures and impact toughness of Ti-6Al-4V-0.5Ni-0.5Nb titanium alloy plates
|  | 88.055 | 5.87 | 4.77 | 0 | 0 | 0 | 0 | 0 | 0.56 | 0 | 0 | 0 | 0 | 0 | 0 | 0 | 0 | 0 | 0 | 0 | 0 | 0 | 1 | 0 | 0 | 0 | 900 | 1 | 0 | 1 | 0 | 0 | 0 | 0 | 0 | 0 | 0 | 0 | 0 | 0 | 0 | 0 | 0 | -2.5173 | 5.87 | 838.041 | [6 empty] | Effect of annealing temperature on the microstructures and impact toughness of Ti-6Al-4V-0.5Ni-0.5Nb titanium alloy plates
|  | 88.055 | 5.87 | 4.77 | 0 | 0 | 0 | 0 | 0 | 0.56 | 0 | 0 | 0 | 0 | 0 | 0 | 0 | 0 | 0 | 0 | 0 | 0 | 0 | 1 | 0 | 0 | 0 | 1000 | 1 | 0 | 1 | 0 | 0 | 0 | 0 | 0 | 0 | 0 | 0 | 0 | 0 | 0 | 0 | 0 | -2.5173 | 5.87 | 838.041 | [6 empty] | Effect of annealing temperature on the microstructures and impact toughness of Ti-6Al-4V-0.5Ni-0.5Nb titanium alloy plates
|  | 86.19 | 4.7 | 0 | 2.85 | 0 | 0 | 0 | 0 | 0 | 6.26 | 0 | 0 | 0 | 0 | 0 | 0 | 0 | 0 | 0 | 1 | 0 | 0 | 0 | 1 | 0 | 0 | 890 | 0.5 | 1 | 0 | 0 | 760 | 0.5 | 1 | 0 | 0 | 0 | 0 | 0 | 0 | 0 | 0 | 0 | 6.12 | 4.7 | 797.915 |  | 370.3 | 993.4 | 21.8 |  |  | Charpy impact behaviors of metastable β-Ti alloys: Transformation induce plasticity versus twining induce plasticity
|  | 86.19 | 4.7 | 0 | 2.85 | 0 | 0 | 0 | 0 | 0 | 6.26 | 0 | 0 | 0 | 0 | 0 | 0 | 0 | 0 | 0 | 1 | 0 | 0 | 0 | 1 | 0 | 0 | 890 | 0.5 | 1 | 0 | 0 | 0 | 0 | 0 | 0 | 0 | 0 | 0 | 0 | 0 | 0 | 0 | 0 | 6.12 | 4.7 | 797.915 |  | 343 | 1145.4 | 20.5 |  |  | Comparative research on Charpy impact behaviors of a novel TRIP Ti alloy with single β and α + β dual phase
|  | 86.19 | 4.7 | 0 | 2.85 | 0 | 0 | 0 | 0 | 0 | 6.26 | 0 | 0 | 0 | 0 | 0 | 0 | 0 | 0 | 0 | 1 | 0 | 0 | 0 | 1 | 0 | 0 | 780 | 0.5 | 1 | 0 | 0 | 0 | 0 | 0 | 0 | 0 | 0 | 0 | 0 | 0 | 0 | 0 | 0 | 6.12 | 4.7 | 797.915 |  | 937 | 1085.7 | 19.5 |  |  | Comparative research on Charpy impact behaviors of a novel TRIP Ti alloy with single β and α + β dual phase
|  | 74.63 | 0 | 0 | 2.15 | 0 | 7 | 0 | 0 | 16.22 | 0 | 0 | 0 | 0 | 0 | 0 | 0 | 0 | 0 | 0 | 0 | 0 | 0 | 1 | 0 | 0 | 0 | 0 | 0 | 0 | 0 | 0 | 0 | 0 | 0 | 0 | 0 | 0 | 0 | 0 | 0 | 0 | 0 | 0 | 28.2816 | 0 | 748.185 | 99 | 1097 |  |  |  |  | A compilation of experimental dataon the mechanical properties and microstructural features of Ti-alloys
|  | 72.44 | 0 | 0 | 4.3 | 0 | 7.01 | 0 | 0 | 16.25 | 0 | 0 | 0 | 0 | 0 | 0 | 0 | 0 | 0 | 0 | 0 | 0 | 0 | 1 | 0 | 0 | 0 | 0 | 0 | 0 | 0 | 0 | 0 | 0 | 0 | 0 | 0 | 0 | 0 | 0 | 0 | 0 | 0 | 0 | 31.759 | 0 | 722.016 | 81 | 947 |  |  |  |  | A compilation of experimental dataon the mechanical properties and microstructural features of Ti-alloys
|  | 70.23 | 0 | 0 | 6.47 | 0 | 7.02 | 0 | 0 | 16.28 | 0 | 0 | 0 | 0 | 0 | 0 | 0 | 0 | 0 | 0 | 0 | 0 | 0 | 1 | 0 | 0 | 0 | 0 | 0 | 0 | 0 | 0 | 0 | 0 | 0 | 0 | 0 | 0 | 0 | 0 | 0 | 0 | 0 | 0 | 35.2684 | 0 | 695.605 | 77 | 922 |  |  |  |  | A compilation of experimental dataon the mechanical properties and microstructural features of Ti-alloys
|  | 68.01 | 0 | 0 | 8.64 | 0 | 7.04 | 0 | 0 | 16.31 | 0 | 0 | 0 | 0 | 0 | 0 | 0 | 0 | 0 | 0 | 0 | 0 | 0 | 1 | 0 | 0 | 0 | 0 | 0 | 0 | 0 | 0 | 0 | 0 | 0 | 0 | 0 | 0 | 0 | 0 | 0 | 0 | 0 | 0 | 38.8068 | 0 | 669.04 | 72 | 941 |  |  |  |  | A compilation of experimental dataon the mechanical properties and microstructural features of Ti-alloys
|  | 79.1 | 3 | 0 | 0 | 0 | 0 | 0 | 0 | 2.7 | 15 | 0 | 0 | 0 | 0 | 0 | 0 | 0 | 0 | 0 | 0 | 0 | 0 | 1 | 0 | 0 | 0 | 850 | 0.583333333 | 1 | 0 | 0 | 520 | 8 | 0 | 1 | 0 | 0 | 0 | 0 | 0 | 0 | 0 | 0 | 12.756 | 3 | 745.8 |  | 1183.64 | 1307.35 | 6.54141 |  |  | 收集于西工大硕博论文，未公开
|  | 79.1 | 3 | 0 | 0 | 0 | 0 | 0 | 0 | 2.7 | 15 | 0 | 0 | 0 | 0 | 0 | 0 | 0 | 0 | 0 | 0 | 0 | 0 | 1 | 0 | 0 | 0 | 900 | 0.583333333 | 1 | 0 | 0 | 520 | 8 | 0 | 1 | 0 | 0 | 0 | 0 | 0 | 0 | 0 | 0 | 12.756 | 3 | 745.8 |  | 1216.29 | 1309.09 | 6.0193 |  |  | 收集于西工大硕博论文，未公开
|  | 79.1 | 3 | 0 | 0 | 0 | 0 | 0 | 0 | 2.7 | 15 | 0 | 0 | 0 | 0 | 0 | 0 | 0 | 0 | 0 | 0 | 0 | 0 | 1 | 0 | 0 | 0 | 950 | 0.583333333 | 1 | 0 | 0 | 520 | 8 | 0 | 1 | 0 | 0 | 0 | 0 | 0 | 0 | 0 | 0 | 12.756 | 3 | 745.8 |  | 1210.61 | 1303.39 | 6.51291 |  |  | 收集于西工大硕博论文，未公开
|  | 79.1 | 3 | 0 | 0 | 0 | 0 | 0 | 0 | 2.7 | 15 | 0 | 0 | 0 | 0 | 0 | 0 | 0 | 0 | 0 | 0 | 0 | 0 | 1 | 0 | 0 | 0 | 750 | 0.583333333 | 1 | 0 | 0 | 420 | 8 | 0 | 1 | 0 | 0 | 0 | 0 | 0 | 0 | 0 | 0 | 12.756 | 3 | 745.8 |  | 957.377 | 1078.21 | 10.9091 |  |  | 收集于西工大硕博论文，未公开
|  | 79.1 | 3 | 0 | 0 | 0 | 0 | 0 | 0 | 2.7 | 15 | 0 | 0 | 0 | 0 | 0 | 0 | 0 | 0 | 0 | 0 | 0 | 0 | 1 | 0 | 0 | 0 | 750 | 0.583333333 | 1 | 0 | 0 | 470 | 8 | 0 | 1 | 0 | 0 | 0 | 0 | 0 | 0 | 0 | 0 | 12.756 | 3 | 745.8 |  | 987.794 | 1143 | 7.31405 |  |  | 收集于西工大硕博论文，未公开
|  | 79.1 | 3 | 0 | 0 | 0 | 0 | 0 | 0 | 2.7 | 15 | 0 | 0 | 0 | 0 | 0 | 0 | 0 | 0 | 0 | 0 | 0 | 0 | 1 | 0 | 0 | 0 | 750 | 0.583333333 | 1 | 0 | 0 | 570 | 8 | 0 | 1 | 0 | 0 | 0 | 0 | 0 | 0 | 0 | 0 | 12.756 | 3 | 745.8 |  | 1054.88 | 1174.67 | 6.69421 |  |  | 收集于西工大硕博论文，未公开
|  | 79.1 | 3 | 0 | 0 | 0 | 0 | 0 | 0 | 2.7 | 15 | 0 | 0 | 0 | 0 | 0 | 0 | 0 | 0 | 0 | 0 | 0 | 0 | 1 | 0 | 0 | 0 | 750 | 0.583333333 | 1 | 0 | 0 | 620 | 8 | 0 | 1 | 0 | 0 | 0 | 0 | 0 | 0 | 0 | 0 | 12.756 | 3 | 745.8 |  | 885.294 | 901.964 | 14.5041 |  |  | 收集于西工大硕博论文，未公开
|  | 79.1 | 3 | 0 | 0 | 0 | 0 | 0 | 0 | 2.7 | 15 | 0 | 0 | 0 | 0 | 0 | 0 | 0 | 0 | 0 | 0 | 0 | 0 | 1 | 0 | 0 | 0 | 855 | 0.583333333 | 1 | 0 | 0 | 520 | 4 | 0 | 1 | 0 | 0 | 0 | 0 | 0 | 0 | 0 | 0 | 12.756 | 3 | 745.8 |  | 1137.6 | 1218.86 | 6.19792 |  |  | 收集于西工大硕博论文，未公开
|  | 79.1 | 3 | 0 | 0 | 0 | 0 | 0 | 0 | 2.7 | 15 | 0 | 0 | 0 | 0 | 0 | 0 | 0 | 0 | 0 | 0 | 0 | 0 | 1 | 0 | 0 | 0 | 855 | 0.583333333 | 1 | 0 | 0 | 520 | 6 | 0 | 1 | 0 | 0 | 0 | 0 | 0 | 0 | 0 | 0 | 12.756 | 3 | 745.8 |  | 1172.19 | 1258.64 | 6.48958 |  |  | 收集于西工大硕博论文，未公开
|  | 79.1 | 3 | 0 | 0 | 0 | 0 | 0 | 0 | 2.7 | 15 | 0 | 0 | 0 | 0 | 0 | 0 | 0 | 0 | 0 | 0 | 0 | 0 | 1 | 0 | 0 | 0 | 855 | 0.583333333 | 1 | 0 | 0 | 520 | 8 | 0 | 1 | 0 | 0 | 0 | 0 | 0 | 0 | 0 | 0 | 12.756 | 3 | 745.8 |  | 1185.94 | 1311.98 | 6.19792 |  |  | 收集于西工大硕博论文，未公开
|  | 79.1 | 3 | 0 | 0 | 0 | 0 | 0 | 0 | 2.7 | 15 | 0 | 0 | 0 | 0 | 0 | 0 | 0 | 0 | 0 | 0 | 0 | 0 | 1 | 0 | 0 | 0 | 855 | 0.583333333 | 1 | 0 | 0 | 520 | 10 | 0 | 1 | 0 | 0 | 0 | 0 | 0 | 0 | 0 | 0 | 12.756 | 3 | 745.8 |  | 1181.98 | 1263.23 | 6.78125 |  |  | 收集于西工大硕博论文，未公开
|  | 79.1 | 3 | 0 | 0 | 0 | 0 | 0 | 0 | 2.7 | 15 | 0 | 0 | 0 | 0 | 0 | 0 | 0 | 0 | 0 | 0 | 0 | 0 | 1 | 0 | 0 | 0 | 855 | 0.583333333 | 1 | 0 | 0 | 520 | 12 | 0 | 1 | 0 | 0 | 0 | 0 | 0 | 0 | 0 | 0 | 12.756 | 3 | 745.8 |  | 1193.65 | 1275.94 | 5.25 |  |  | 收集于西工大硕博论文，未公开
|  | 86.63 | 5 | 0 | 0 | 0 | 1.62 | 0 | 0 | 0 | 6.65 | 0 | 0 | 0 | 0 | 0 | 0 | 0 | 0 | 0 | 1 | 950 | 0 | 0 | 0 | 0 | 0 | 780 | 1 | 0 | 1 | 0 | 560 | 6 | 0 | 1 | 0 | 0 | 0 | 0 | 0 | 0 | 0 | 0 | 6.348 | 5 | 804.377 |  | 1129.55 | 1188.29 | 12.1405 |  |  | 收集于西工大硕博论文，未公开
|  | 77.91 | 0 | 0 | 0 | 0 | 2.34 | 0 | 6.17 | 13.58 | 0 | 0 | 0 | 0 | 0 | 0 | 0 | 0 | 0 | 0 | 1 | 0 | 0 | 0 | 1 | 0 | 0 | 0 | 0 | 1 | 0 | 0 | 0 | 0 | 0 | 0 | 0 | 0 | 0 | 0 | 0 | 0 | 0 | 0 | 10.5884 | 1.028333 | 803.391 | 79 | 782 |  |  |  |  | A compilation of experimental dataon the mechanical properties and microstructural features of Ti-alloys
|  | 75.75 | 0 | 0 | 0 | 0 | 1.56 | 0 | 6.37 | 16.32 | 0 | 0 | 0 | 0 | 0 | 0 | 0 | 0 | 0 | 0 | 1 | 0 | 0 | 0 | 1 | 0 | 0 | 0 | 0 | 1 | 0 | 0 | 0 | 0 | 0 | 0 | 0 | 0 | 0 | 0 | 0 | 0 | 0 | 0 | 9.0936 | 1.061667 | 814.023 | 78 | 735 |  |  |  |  | A compilation of experimental dataon the mechanical properties and microstructural features of Ti-alloys
|  | 72.98 | 0 | 0 | 0 | 0 | 1.38 | 0 | 6.64 | 18.99 | 0 | 0 | 0 | 0 | 0 | 0 | 0 | 0 | 0 | 0 | 1 | 0 | 0 | 0 | 1 | 0 | 0 | 0 | 0 | 1 | 0 | 0 | 0 | 0 | 0 | 0 | 0 | 0 | 0 | 0 | 0 | 0 | 0 | 0 | 9.3192 | 1.106667 | 814.932 | 77 | 672 |  |  |  |  | A compilation of experimental dataon the mechanical properties and microstructural features of Ti-alloys
|  | 86.22 | 0 | 0 | 0 | 0 | 3.49 | 0 | 4.1 | 6.18 | 0 | 0 | 0 | 0 | 0 | 0 | 0 | 0 | 0 | 0 | 1 | 0 | 0 | 0 | 1 | 0 | 0 | 0 | 0 | 1 | 0 | 0 | 0 | 0 | 0 | 0 | 0 | 0 | 0 | 0 | 0 | 0 | 0 | 0 | 11.8514 | 0.6833333 | 799.964 | 90 | 1011 |  |  |  |  | A compilation of experimental dataon the mechanical properties and microstructural features of Ti-alloys
|  | 79.74 | 0 | 0 | 0 | 0 | 2.7 | 0 | 6.19 | 11.37 | 0 | 0 | 0 | 0 | 0 | 0 | 0 | 0 | 0 | 0 | 1 | 0 | 0 | 0 | 1 | 0 | 0 | 0 | 0 | 1 | 0 | 0 | 0 | 0 | 0 | 0 | 0 | 0 | 0 | 0 | 0 | 0 | 0 | 0 | 11.0136 | 1.031667 | 797.709 | 69 | 1027 |  |  |  |  | A compilation of experimental dataon the mechanical properties and microstructural features of Ti-alloys
|  | 72.36 | 0 | 0 | 0 | 0 | 0.57 | 0 | 8.68 | 18.39 | 0 | 0 | 0 | 0 | 0 | 0 | 0 | 0 | 0 | 0 | 1 | 0 | 0 | 0 | 1 | 0 | 0 | 0 | 0 | 1 | 0 | 0 | 0 | 0 | 0 | 0 | 0 | 0 | 0 | 0 | 0 | 0 | 0 | 0 | 6.8022 | 1.446667 | 813.33 | 58 | 780 |  |  |  |  | A compilation of experimental dataon the mechanical properties and microstructural features of Ti-alloys
|  | 81.42 | 0 | 0 | 0 | 0 | 1 | 0 | 11.6 | 5.99 | 0 | 0 | 0 | 0 | 0 | 0 | 0 | 0 | 0 | 0 | 1 | 0 | 0 | 0 | 1 | 0 | 0 | 0 | 0 | 1 | 0 | 0 | 0 | 0 | 0 | 0 | 0 | 0 | 0 | 0 | 0 | 0 | 0 | 0 | 4.5772 | 1.933333 | 786.56 | 59 | 553 |  |  |  |  | A compilation of experimental dataon the mechanical properties and microstructural features of Ti-alloys
|  | 74.48 | 0 | 0 | 0 | 0 | 1.47 | 0 | 4 | 20.04 | 0 | 0 | 0 | 0 | 0 | 0 | 0 | 0 | 0 | 0 | 1 | 0 | 0 | 0 | 1 | 0 | 0 | 0 | 0 | 1 | 0 | 0 | 0 | 0 | 0 | 0 | 0 | 0 | 0 | 0 | 0 | 0 | 0 | 0 | 9.8742 | 0.6666667 | 831.762 | 62 | 1038 |  |  |  |  | A compilation of experimental dataon the mechanical properties and microstructural features of Ti-alloys
|  | 65.86 | 0 | 0 | 0 | 0 | 0.1 | 0 | 17.39 | 16.64 | 0 | 0 | 0 | 0 | 0 | 0 | 0 | 0 | 0 | 0 | 1 | 0 | 0 | 0 | 1 | 0 | 0 | 0 | 0 | 0 | 1 | 0 | 0 | 0 | 0 | 0 | 0 | 0 | 0 | 0 | 0 | 0 | 0 | 0 | 4.9492 | 2.898333 | 760.469 | 70 | 480 |  |  |  |  | A compilation of experimental dataon the mechanical properties and microstructural features of Ti-alloys
|  | 71.93 | 0 | 0 | 0 | 0 | 0.97 | 0 | 5 | 22.1 | 0 | 0 | 0 | 0 | 0 | 0 | 0 | 0 | 0 | 0 | 1 | 0 | 0 | 0 | 1 | 0 | 0 | 0 | 0 | 1 | 0 | 0 | 0 | 0 | 0 | 0 | 0 | 0 | 0 | 0 | 0 | 0 | 0 | 0 | 9.001 | 0.8333333 | 832.562 | 49 | 552 |  |  |  |  | A compilation of experimental dataon the mechanical properties and microstructural features of Ti-alloys
|  | 83.05 | 0 | 0 | 0 | 0 | 0 | 0 | 0 | 10.22 | 2.47 | 0 | 0 | 4.26 | 0 | 0 | 0 | 0 | 0 | 0 | 1 | 0 | 0 | 0 | 1 | 0 | 0 | 0 | 0 | 1 | 0 | 0 | 0 | 0 | 0 | 0 | 0 | 0 | 0 | 0 | 0 | 0 | 0 | 0 | 6.2688 | 0 | 858.535 | 50 | 557 |  |  |  |  | A compilation of experimental dataon the mechanical properties and microstructural features of Ti-alloys
|  | 72.6 | 0 | 0 | 0 | 0 | 0 | 0 | 0 | 20.09 | 2.68 | 0 | 0 | 4.62 | 0 | 0 | 0 | 0 | 0 | 0 | 1 | 0 | 0 | 0 | 1 | 0 | 0 | 0 | 0 | 1 | 0 | 0 | 0 | 0 | 0 | 0 | 0 | 0 | 0 | 0 | 0 | 0 | 0 | 0 | 9.3216 | 0 | 856.54 | 53 | 599 |  |  |  |  | A compilation of experimental dataon the mechanical properties and microstructural features of Ti-alloys
|  | 72.6 | 0 | 0 | 0 | 0 | 0 | 0 | 0 | 20.09 | 2.68 | 0 | 0 | 4.63 | 0 | 0 | 0 | 0 | 0 | 0 | 0 | 0 | 0 | 1 | 0 | 0 | 0 | 0 | 0 | 0 | 0 | 0 | 0 | 0 | 0 | 0 | 0 | 0 | 0 | 0 | 0 | 0 | 0 | 0 | 9.3238 | 0 | 856.54 | 51
|  | 74.48 | 0 | 0 | 0 | 0 | 0 | 0 | 0 | 19.87 | 0 | 1.07 | 0 | 4.57 | 0 | 0 | 0 | 0 | 0 | 0 | 1 | 0 | 0 | 0 | 1 | 0 | 0 | 0 | 0 | 1 | 0 | 0 | 0 | 0 | 0 | 0 | 0 | 0 | 0 | 0 | 0 | 0 | 0 | 0 | 6.569 | 0.3566667 | 886.494 | 48 | 432 |  |  |  |  | A compilation of experimental dataon the mechanical properties and microstructural features of Ti-alloys
|  | 72.52 | 0 | 0 | 0 | 0 | 0 | 0 | 0 | 20.29 | 0 | 2.52 | 0 | 4.67 | 0 | 0 | 0 | 0 | 0 | 0 | 1 | 0 | 0 | 0 | 1 | 0 | 0 | 0 | 0 | 1 | 0 | 0 | 0 | 0 | 0 | 0 | 0 | 0 | 0 | 0 | 0 | 0 | 0 | 0 | 6.7086 | 0.84 | 892.584 | 55 | 367 |  |  |  |  | A compilation of experimental dataon the mechanical properties and microstructural features of Ti-alloys
|  | 71.43 | 0 | 0 | 0 | 0 | 0 | 0 | 0 | 20.52 | 0 | 3.32 | 0 | 4.72 | 0 | 0 | 0 | 0 | 0 | 0 | 1 | 0 | 0 | 0 | 1 | 0 | 0 | 0 | 0 | 1 | 0 | 0 | 0 | 0 | 0 | 0 | 0 | 0 | 0 | 0 | 0 | 0 | 0 | 0 | 6.784 | 1.106667 | 895.944 | 69 | 501 |  |  |  |  | A compilation of experimental dataon the mechanical properties and microstructural features of Ti-alloys
|  | 74.48 | 0 | 0 | 0 | 0 | 0 | 0 | 0 | 19.87 | 0 | 1.07 | 0 | 4.58 | 0 | 0 | 0 | 0 | 0 | 0 | 0 | 0 | 0 | 1 | 0 | 0 | 0 | 0 | 0 | 0 | 0 | 0 | 0 | 0 | 0 | 0 | 0 | 0 | 0 | 0 | 0 | 0 | 0 | 0 | 6.5712 | 0.3566667 | 886.494 | 69
|  | 74.05 | 0 | 0 | 2.2 | 0 | 3.07 | 0 | 20.68 | 0 | 0 | 0 | 0 | 0 | 0 | 0 | 0 | 0 | 0 | 0 | 0 | 0 | 0 | 1 | 0 | 0 | 0 | 0 | 0 | 0 | 0 | 0 | 0 | 0 | 0 | 0 | 0 | 0 | 0 | 0 | 0 | 0 | 0 | 0 | 12.423 | 3.446667 | 665.41 | 140 | 1049 |  |  |  |  | A compilation of experimental dataon the mechanical properties and microstructural features of Ti-alloys
|  | 71.91 | 0 | 0 | 2.21 | 0 | 5.14 | 0 | 20.75 | 0 | 0 | 0 | 0 | 0 | 0 | 0 | 0 | 0 | 0 | 0 | 0 | 0 | 0 | 1 | 0 | 0 | 0 | 0 | 0 | 0 | 0 | 0 | 0 | 0 | 0 | 0 | 0 | 0 | 0 | 0 | 0 | 0 | 0 | 0 | 18.442 | 3.458333 | 632.928 | 145 | 1130 |  |  |  |  | A compilation of experimental dataon the mechanical properties and microstructural features of Ti-alloys
|  | 69.75 | 0 | 0 | 2.21 | 0 | 7.22 | 0 | 20.82 | 0 | 0 | 0 | 0 | 0 | 0 | 0 | 0 | 0 | 0 | 0 | 0 | 0 | 0 | 1 | 0 | 0 | 0 | 0 | 0 | 0 | 0 | 0 | 0 | 0 | 0 | 0 | 0 | 0 | 0 | 0 | 0 | 0 | 0 | 0 | 24.474 | 3.47 | 600.413 | 157 | 1239 |  |  |  |  | A compilation of experimental dataon the mechanical properties and microstructural features of Ti-alloys
|  | 71.8 | 0 | 0 | 4.41 | 0 | 3.08 | 0 | 20.72 | 0 | 0 | 0 | 0 | 0 | 0 | 0 | 0 | 0 | 0 | 0 | 0 | 0 | 0 | 1 | 0 | 0 | 0 | 0 | 0 | 0 | 0 | 0 | 0 | 0 | 0 | 0 | 0 | 0 | 0 | 0 | 0 | 0 | 0 | 0 | 15.988 | 3.453333 | 638.239 | 130 | 1113 |  |  |  |  | A compilation of experimental dataon the mechanical properties and microstructural features of Ti-alloys
|  | 69.64 | 0 | 0 | 4.42 | 0 | 5.15 | 0 | 20.79 | 0 | 0 | 0 | 0 | 0 | 0 | 0 | 0 | 0 | 0 | 0 | 0 | 0 | 0 | 1 | 0 | 0 | 0 | 0 | 0 | 0 | 0 | 0 | 0 | 0 | 0 | 0 | 0 | 0 | 0 | 0 | 0 | 0 | 0 | 0 | 22.007 | 3.465 | 605.757 | 142 | 1210 |  |  |  |  | A compilation of experimental dataon the mechanical properties and microstructural features of Ti-alloys
|  | 67.47 | 0 | 0 | 4.44 | 0 | 7.23 | 0 | 20.86 | 0 | 0 | 0 | 0 | 0 | 0 | 0 | 0 | 0 | 0 | 0 | 0 | 0 | 0 | 1 | 0 | 0 | 0 | 0 | 0 | 0 | 0 | 0 | 0 | 0 | 0 | 0 | 0 | 0 | 0 | 0 | 0 | 0 | 0 | 0 | 28.071 | 3.476667 | 573 | 149 | 1287 |  |  |  |  | A compilation of experimental dataon the mechanical properties and microstructural features of Ti-alloys
|  | 88.06 | 0 | 0 | 0 | 0 | 1.89 | 0 | 3.47 | 0 | 6.59 | 0 | 0 | 0 | 0 | 0 | 0 | 0 | 0 | 0 | 1 | 0 | 0 | 0 | 1 | 0 | 0 | 0 | 0 | 0 | 1 | 0 | 0 | 0 | 0 | 0 | 0 | 0 | 0 | 0 | 0 | 0 | 0 | 0 | 12.071 | 0.5783333 | 766.346 | 79.5 | 897 |  |  |  |  | A compilation of experimental dataon the mechanical properties and microstructural features of Ti-alloys
|  | 82.96 | 3.77 | 0 | 4.9 | 0 | 0 | 0 | 8.37 | 0 | 0 | 0 | 0 | 0 | 0 | 0 | 0 | 0 | 0 | 0 | 1 | 0 | 0 | 0 | 1 | 0 | 0 | 0 | 0 | 1 | 0 | 0 | 0 | 0 | 0 | 0 | 0 | 0 | 0 | 0 | 0 | 0 | 0 | 0 | 4.07 | 5.165 | 772.874 | 58 | 625.4 |  |  |  |  | A compilation of experimental dataon the mechanical properties and microstructural features of Ti-alloys
|  | 87.94 | 0 | 0 | 0 | 0 | 0 | 0 | 3.54 | 0 | 6.47 | 2.05 | 0 | 0 | 0 | 0 | 0 | 0 | 0 | 0 | 0 | 0 | 0 | 1 | 0 | 0 | 0 | 0 | 0 | 0 | 0 | 0 | 0 | 0 | 0 | 0 | 0 | 0 | 0 | 0 | 0 | 0 | 0 | 0 | 6.47 | 1.273333 | 804.719 | 83
|  | 54 | 0 | 0 | 0 | 0 | 0 | 0 | 3 | 35 | 3 | 5 | 0 | 0 | 0 | 0 | 0 | 0 | 0 | 0 | 0 | 0 | 0 | 1 | 0 | 0 | 0 | 800 | 0.5 | 1 | 0 | 0 | 0 | 0 | 0 | 0 | 0 | 0 | 0 | 0 | 0 | 0 | 0 | 0 | 12.8 | 2.166667 | 853.8 | 70 | 668 | 690 | 18 |  |  | Design of new biomedical titanium alloy based on d-electron alloy design theory and JMatPro software
|  | 51 | 0 | 0 | 0 | 0 | 0 | 0 | 3 | 35 | 6 | 5 | 0 | 0 | 0 | 0 | 0 | 0 | 0 | 0 | 0 | 0 | 0 | 1 | 0 | 0 | 0 | 800 | 0.5 | 1 | 0 | 0 | 0 | 0 | 0 | 0 | 0 | 0 | 0 | 0 | 0 | 0 | 0 | 0 | 15.8 | 2.166667 | 825.3 | 85 | 729 | 770 | 10.5 |  |  | Design of new biomedical titanium alloy based on d-electron alloy design theory and JMatPro software
|  | 44 | 0 | 0 | 0 | 0 | 0 | 0 | 9 | 35 | 9 | 3 | 0 | 0 | 0 | 0 | 0 | 0 | 0 | 0 | 0 | 0 | 0 | 1 | 0 | 0 | 0 | 800 | 0.5 | 1 | 0 | 0 | 0 | 0 | 0 | 0 | 0 | 0 | 0 | 0 | 0 | 0 | 0 | 0 | 18.8 | 2.5 | 747 | 70 | 781 | 833 | 10.2 |  |  | Design of new biomedical titanium alloy based on d-electron alloy design theory and JMatPro software
|  | 52 | 0 | 0 | 0 | 0 | 0 | 0 | 6 | 35 | 3 | 4 | 0 | 0 | 0 | 0 | 0 | 0 | 0 | 0 | 0 | 0 | 0 | 1 | 0 | 0 | 0 | 800 | 0.5 | 1 | 0 | 0 | 0 | 0 | 0 | 0 | 0 | 0 | 0 | 0 | 0 | 0 | 0 | 0 | 12.8 | 2.333333 | 828.9 | 55 | 654 | 666 | 8.9 |  |  | Design of new biomedical titanium alloy based on d-electron alloy design theory and JMatPro software
|  | 68 | 0 | 0 | 0 | 0 | 0 | 0 | 10 | 10.2 | 5.3 | 6.5 | 0 | 0 | 0 | 0 | 0 | 0 | 0 | 0 | 0 | 0 | 0 | 1 | 0 | 0 | 0 | 0 | 0 | 0 | 0 | 0 | 0 | 0 | 0 | 0 | 0 | 0 | 0 | 0 | 0 | 0 | 0 | 0 | 8.156 | 3.833333 | 789.95 | 48 | 478 | 715 | 7.6 |  |  | Effects of Nb and Zr on structural stabilities of Ti-Mo-Sn-based alloys with low modulus
|  | 61.7 | 0 | 0 | 0 | 0 | 0 | 0 | 9.1 | 18.5 | 4.8 | 5.9 | 0 | 0 | 0 | 0 | 0 | 0 | 0 | 0 | 0 | 0 | 0 | 1 | 0 | 0 | 0 | 0 | 0 | 0 | 0 | 0 | 0 | 0 | 0 | 0 | 0 | 0 | 0 | 0 | 0 | 0 | 0 | 0 | 9.98 | 3.483333 | 798.39 | 72 | 499 | 519 | 6.4 |  |  | Effects of Nb and Zr on structural stabilities of Ti-Mo-Sn-based alloys with low modulus
|  | 65.6 | 0 | 0 | 0 | 0 | 0 | 0 | 9.3 | 14.2 | 4.9 | 6 | 0 | 0 | 0 | 0 | 0 | 0 | 0 | 0 | 0 | 0 | 0 | 1 | 0 | 0 | 0 | 0 | 0 | 0 | 0 | 0 | 0 | 0 | 0 | 0 | 0 | 0 | 0 | 0 | 0 | 0 | 0 | 0 | 8.876 | 3.55 | 796.48 | 56 | 566 | 701 | 13.6 |  |  | Effects of Nb and Zr on structural stabilities of Ti-Mo-Sn-based alloys with low modulus
|  | 69.6 | 0 | 0 | 0 | 0 | 0 | 0 | 9.5 | 9.7 | 5 | 6.2 | 0 | 0 | 0 | 0 | 0 | 0 | 0 | 0 | 0 | 0 | 0 | 1 | 0 | 0 | 0 | 0 | 0 | 0 | 0 | 0 | 0 | 0 | 0 | 0 | 0 | 0 | 0 | 0 | 0 | 0 | 0 | 0 | 7.716 | 3.65 | 794.99 | 54 | 235 | 715 | 12.5 |  |  | Effects of Nb and Zr on structural stabilities of Ti-Mo-Sn-based alloys with low modulus
|  | 73.8 | 0 | 0 | 0 | 0 | 0 | 0 | 4.9 | 9.9 | 5.1 | 6.3 | 0 | 0 | 0 | 0 | 0 | 0 | 0 | 0 | 0 | 0 | 0 | 1 | 0 | 0 | 0 | 0 | 0 | 0 | 0 | 0 | 0 | 0 | 0 | 0 | 0 | 0 | 0 | 0 | 0 | 0 | 0 | 0 | 7.872 | 2.916667 | 826.2 | 59 | 275 | 762 | 13.8 |  |  | Effects of Nb and Zr on structural stabilities of Ti-Mo-Sn-based alloys with low modulus
|  | 68 | 0 | 0 | 0 | 0 | 0 | 0 | 5 | 15.2 | 5.3 | 6.5 | 0 | 0 | 0 | 0 | 0 | 0 | 0 | 0 | 0 | 0 | 0 | 1 | 0 | 0 | 0 | 0 | 0 | 0 | 0 | 0 | 0 | 0 | 0 | 0 | 0 | 0 | 0 | 0 | 0 | 0 | 0 | 0 | 9.556 | 3 | 824.45 | 55 | 533 | 692 | 14.2 |  |  | Effects of Nb and Zr on structural stabilities of Ti-Mo-Sn-based alloys with low modulus
|  | 46 | 0 | 0 | 0 | 0 | 0 | 0 | 9 | 35 | 6 | 4 | 0 | 0 | 0 | 0 | 0 | 0 | 0 | 0 | 1 | 20 | 0 | 0 | 1 | 0 | 0 | 800 | 0.5 | 1 | 0 | 0 | 0 | 0 | 0 | 0 | 0 | 0 | 0 | 0 | 0 | 0 | 0 | 0 | 15.8 | 2.833333 | 779.7 |  |  | 797 | 14.12 |  |  | Effects of cold deformation on microstructure and mechanical properties of Ti-35Nb-9Zr-6Mo-4Sn alloy for biomedical applications
|  | 46 | 0 | 0 | 0 | 0 | 0 | 0 | 9 | 35 | 6 | 4 | 0 | 0 | 0 | 0 | 0 | 0 | 0 | 0 | 1 | 20 | 23 | 0 | 1 | 0 | 0 | 800 | 0.5 | 1 | 0 | 0 | 0 | 0 | 0 | 0 | 0 | 0 | 0 | 0 | 0 | 0 | 0 | 0 | 15.8 | 2.833333 | 779.7 |  |  | 857 | 12.41 |  |  | Effects of cold deformation on microstructure and mechanical properties of Ti-35Nb-9Zr-6Mo-5Sn alloy for biomedical applications
|  | 46 | 0 | 0 | 0 | 0 | 0 | 0 | 9 | 35 | 6 | 4 | 0 | 0 | 0 | 0 | 0 | 0 | 0 | 0 | 1 | 20 | 44 | 0 | 1 | 0 | 0 | 800 | 0.5 | 1 | 0 | 0 | 0 | 0 | 0 | 0 | 0 | 0 | 0 | 0 | 0 | 0 | 0 | 0 | 15.8 | 2.833333 | 779.7 |  |  | 935 | 8.9 |  |  | Effects of cold deformation on microstructure and mechanical properties of Ti-35Nb-9Zr-6Mo-6Sn alloy for biomedical applications
|  | 46 | 0 | 0 | 0 | 0 | 0 | 0 | 9 | 35 | 6 | 4 | 0 | 0 | 0 | 0 | 0 | 0 | 0 | 0 | 1 | 20 | 66 | 0 | 1 | 0 | 0 | 800 | 0.5 | 1 | 0 | 0 | 0 | 0 | 0 | 0 | 0 | 0 | 0 | 0 | 0 | 0 | 0 | 0 | 15.8 | 2.833333 | 779.7 |  |  | 1009 | 7.98 |  |  | Effects of cold deformation on microstructure and mechanical properties of Ti-35Nb-9Zr-6Mo-7Sn alloy for biomedical applications
|  | 46 | 0 | 0 | 0 | 0 | 0 | 0 | 9 | 35 | 6 | 4 | 0 | 0 | 0 | 0 | 0 | 0 | 0 | 0 | 1 | 20 | 85 | 0 | 1 | 0 | 0 | 800 | 0.5 | 1 | 0 | 0 | 0 | 0 | 0 | 0 | 0 | 0 | 0 | 0 | 0 | 0 | 0 | 0 | 15.8 | 2.833333 | 779.7 |  |  | 1110 | 4.42 |  |  | Effects of cold deformation on microstructure and mechanical properties of Ti-35Nb-9Zr-6Mo-8Sn alloy for biomedical applications
|  | 61.7 | 0 | 0 | 0 | 0 | 0 | 0 | 9.1 | 18.5 | 4.8 | 5.9 | 0 | 0 | 0 | 0 | 0 | 0 | 0 | 0 | 0 | 0 | 0 | 1 | 0 | 0 | 0 | 0 | 0 | 0 | 0 | 0 | 0 | 0 | 0 | 0 | 0 | 0 | 0 | 0 | 0 | 0 | 0 | 0 | 9.98 | 3.483333 | 798.39 |  | 499 | 519 | 6.4 |  |  | 收集于西工大硕博论文，未公开
|  | 65.6 | 0 | 0 | 0 | 0 | 0 | 0 | 9.3 | 14.2 | 4.9 | 6 | 0 | 0 | 0 | 0 | 0 | 0 | 0 | 0 | 0 | 0 | 0 | 1 | 0 | 0 | 0 | 0 | 0 | 0 | 0 | 0 | 0 | 0 | 0 | 0 | 0 | 0 | 0 | 0 | 0 | 0 | 0 | 0 | 8.876 | 3.55 | 796.48 |  | 566 | 701 | 13.6 |  |  | 收集于西工大硕博论文，未公开
|  | 69.6 | 0 | 0 | 0 | 0 | 0 | 0 | 9.5 | 9.7 | 5 | 6.2 | 0 | 0 | 0 | 0 | 0 | 0 | 0 | 0 | 0 | 0 | 0 | 1 | 0 | 0 | 0 | 0 | 0 | 0 | 0 | 0 | 0 | 0 | 0 | 0 | 0 | 0 | 0 | 0 | 0 | 0 | 0 | 0 | 7.716 | 3.65 | 794.99 |  | 235 | 715 | 12.5 |  |  | 收集于西工大硕博论文，未公开
|  | 73.8 | 0 | 0 | 0 | 0 | 0 | 0 | 4.9 | 9.9 | 5.1 | 6.3 | 0 | 0 | 0 | 0 | 0 | 0 | 0 | 0 | 0 | 0 | 0 | 1 | 0 | 0 | 0 | 0 | 0 | 0 | 0 | 0 | 0 | 0 | 0 | 0 | 0 | 0 | 0 | 0 | 0 | 0 | 0 | 0 | 7.872 | 2.916667 | 826.2 |  | 275 | 762 | 13.8 |  |  | 收集于西工大硕博论文，未公开
|  | 68 | 0 | 0 | 0 | 0 | 0 | 0 | 5 | 15.2 | 5.3 | 6.5 | 0 | 0 | 0 | 0 | 0 | 0 | 0 | 0 | 0 | 0 | 0 | 1 | 0 | 0 | 0 | 0 | 0 | 0 | 0 | 0 | 0 | 0 | 0 | 0 | 0 | 0 | 0 | 0 | 0 | 0 | 0 | 0 | 9.556 | 3 | 824.45 |  | 533 | 692 | 14.2 |  |  | 收集于西工大硕博论文，未公开
|  | 68 | 0 | 0 | 0 | 0 | 0 | 0 | 10 | 10.2 | 5.3 | 6.5 | 0 | 0 | 0 | 0 | 0 | 0 | 0 | 0 | 0 | 0 | 0 | 1 | 0 | 0 | 0 | 0 | 0 | 0 | 0 | 0 | 0 | 0 | 0 | 0 | 0 | 0 | 0 | 0 | 0 | 0 | 0 | 0 | 8.156 | 3.833333 | 789.95 |  | 478 | 715 | 7.6 |  |  | 收集于西工大硕博论文，未公开
|  | 68 | 0 | 0 | 0 | 0 | 0 | 0 | 10 | 10.2 | 5.3 | 6.5 | 0 | 0 | 0 | 0 | 0 | 0 | 0 | 0 | 1 | 90 | 0 | 0 | 1 | 0 | 0 | 0 | 0 | 0 | 0 | 0 | 0 | 0 | 0 | 0 | 0 | 0 | 0 | 0 | 0 | 0 | 0 | 0 | 8.156 | 3.833333 | 789.95 |  | 558 | 738 | 2.7 |  |  | 收集于西工大硕博论文，未公开
|  | 68 | 0 | 0 | 0 | 0 | 0 | 0 | 10 | 10.2 | 5.3 | 6.5 | 0 | 0 | 0 | 0 | 0 | 0 | 0 | 0 | 1 | 90 | 0 | 0 | 1 | 0 | 0 | 950 | 2 | 1 | 0 | 0 | 0 | 0 | 0 | 0 | 0 | 0 | 0 | 0 | 0 | 0 | 0 | 0 | 8.156 | 3.833333 | 789.95 |  | 408 | 577 | 6.7 |  |  | 收集于西工大硕博论文，未公开
|  | 68 | 0 | 0 | 0 | 0 | 0 | 0 | 10 | 10.2 | 5.3 | 6.5 | 0 | 0 | 0 | 0 | 0 | 0 | 0 | 0 | 1 | 90 | 0 | 0 | 1 | 0 | 0 | 0 | 0 | 0 | 0 | 0 | 400 | 0.333333333 | 1 | 0 | 0 | 0 | 0 | 0 | 0 | 0 | 0 | 0 | 8.156 | 3.833333 | 789.95 |  | 1176 | 1369 | 2.9 |  |  | 收集于西工大硕博论文，未公开
|  | 68 | 0 | 0 | 0 | 0 | 0 | 0 | 10 | 10.2 | 5.3 | 6.5 | 0 | 0 | 0 | 0 | 0 | 0 | 0 | 0 | 1 | 90 | 0 | 0 | 1 | 0 | 0 | 950 | 1 | 1 | 0 | 0 | 0 | 0 | 0 | 0 | 0 | 0 | 0 | 0 | 0 | 0 | 0 | 0 | 8.156 | 3.833333 | 789.95 |  | 602 | 813 | 8.1 |  | 10.1016/S1003-6326(13)62829-0 | 收集于西工大硕博论文，未公开
|  | 68 | 0 | 0 | 0 | 0 | 0 | 0 | 10 | 10.2 | 5.3 | 6.5 | 0 | 0 | 0 | 0 | 0 | 0 | 0 | 0 | 1 | 90 | 0 | 0 | 1 | 0 | 0 | 950 | 1 | 1 | 0 | 0 | 400 | 0.333333333 | 1 | 0 | 0 | 0 | 0 | 0 | 0 | 0 | 0 | 0 | 8.156 | 3.833333 | 789.95 |  | 488 | 635 | 1.5 |  | 10.1016/S1003-6326(13)62829-0 | 收集于西工大硕博论文，未公开
|  | 76.38 | 0 | 0 | 0 | 0 | 0 | 0 | 5.91 | 11.8 | 2.96 | 2.95 | 0 | 0 | 0 | 0 | 0 | 0 | 0 | 0 | 0 | 0 | 0 | 1 | 0 | 0 | 0 | 0 | 0 | 0 | 0 | 0 | 0 | 0 | 0 | 0 | 0 | 0 | 0 | 0 | 0 | 0 | 0 | 0 | 6.264 | 1.968333 | 825.491 | 72 | 499 |  |  |  | 10.1016/S1003-6326(13)62829-0 | A compilation of experimental dataon the mechanical properties and microstructural features of Ti-alloys
|  | 79.36 | 0 | 0 | 0 | 0 | 0 | 0 | 5.9 | 8.85 | 2.96 | 2.93 | 0 | 0 | 0 | 0 | 0 | 0 | 0 | 0 | 0 | 0 | 0 | 1 | 0 | 0 | 0 | 0 | 0 | 0 | 0 | 0 | 0 | 0 | 0 | 0 | 0 | 0 | 0 | 0 | 0 | 0 | 0 | 0 | 5.438 | 1.96 | 825.476 | 56 | 566 |  |  |  | 10.1016/S1003-6326(13)62829-0 | A compilation of experimental dataon the mechanical properties and microstructural features of Ti-alloys
|  | 81.22 | 0 | 0 | 0 | 0 | 0 | 0 | 3.13 | 9.35 | 3.16 | 3.13 | 0 | 0 | 0 | 0 | 0 | 0 | 0 | 0 | 0 | 0 | 0 | 1 | 0 | 0 | 0 | 0 | 0 | 0 | 0 | 0 | 0 | 0 | 0 | 0 | 0 | 0 | 0 | 0 | 0 | 0 | 0 | 0 | 5.778 | 1.565 | 843.529 | 55 | 533 |  |  |  | 10.1016/j.msea.2017.01.047 | A compilation of experimental dataon the mechanical properties and microstructural features of Ti-alloys
|  | 79.99 | 0 | 0 | 0 | 0 | 0 | 0 | 1.88 | 15.38 | 1.79 | 0.96 | 0 | 0 | 0 | 0 | 0 | 0 | 0 | 0 | 1 | 0 | 0 | 0 | 1 | 0 | 0 | 0 | 0 | 0 | 1 | 0 | 0 | 0 | 0 | 0 | 0 | 0 | 0 | 0 | 0 | 0 | 0 | 0 | 6.0964 | 0.6333333 | 856.055 | 83 | 499.1 |  |  |  | 10.1016/j.msea.2017.01.048 | A compilation of experimental dataon the mechanical properties and microstructural features of Ti-alloys
|  | 80.64 | 0 | 0 | 0 | 0 | 0 | 0 | 1.74 | 14.93 | 1.78 | 0.91 | 0 | 0 | 0 | 0 | 0 | 0 | 0 | 0 | 1 | 0 | 0 | 0 | 1 | 0 | 0 | 0 | 0 | 1 | 0 | 0 | 0 | 0 | 0 | 0 | 0 | 0 | 0 | 0 | 0 | 0 | 0 | 0 | 5.9604 | 0.5933333 | 856.906 | 72 | 534 |  |  |  | 10.1016/j.msea.2017.01.049 | A compilation of experimental dataon the mechanical properties and microstructural features of Ti-alloys
|  | 78.4 | 0 | 0 | 0 | 0 | 0 | 0 | 1.97 | 15.33 | 3.32 | 0.98 | 0 | 0 | 0 | 0 | 0 | 0 | 0 | 0 | 1 | 0 | 0 | 0 | 1 | 0 | 0 | 0 | 0 | 1 | 0 | 0 | 0 | 0 | 0 | 0 | 0 | 0 | 0 | 0 | 0 | 0 | 0 | 0 | 7.6124 | 0.655 | 840.983 | 68 | 491 |  |  |  | 10.1016/j.msea.2017.01.050 | A compilation of experimental dataon the mechanical properties and microstructural features of Ti-alloys
|  | 81.25 | 0 | 0 | 0 | 0 | 0 | 0 | 6.25 | 6.25 | 3.13 | 3.12 | 0 | 0 | 0 | 0 | 0 | 0 | 0 | 0 | 0 | 0 | 0 | 1 | 0 | 0 | 0 | 0 | 0 | 0 | 0 | 0 | 0 | 0 | 0 | 0 | 0 | 0 | 0 | 0 | 0 | 0 | 0 | 0 | 4.88 | 2.081667 | 822.244 | 48 |  |  |  |  | 10.1016/j.msea.2017.01.051
|  | 75 | 0 | 0 | 0 | 0 | 0 | 0 | 12.5 | 6.25 | 3.13 | 3.12 | 0 | 0 | 0 | 0 | 0 | 0 | 0 | 0 | 0 | 0 | 0 | 1 | 0 | 0 | 0 | 0 | 0 | 0 | 0 | 0 | 0 | 0 | 0 | 0 | 0 | 0 | 0 | 0 | 0 | 0 | 0 | 0 | 4.88 | 3.123333 | 779.119 | 56 |  |  |  |  | 10.1016/j.msea.2017.01.052
|  | 76.47 | 0 | 0 | 0 | 0 | 0 | 0 | 5.88 | 11.76 | 2.94 | 2.95 | 0 | 0 | 0 | 0 | 0 | 0 | 0 | 0 | 0 | 0 | 0 | 1 | 0 | 0 | 0 | 0 | 0 | 0 | 0 | 0 | 0 | 0 | 0 | 0 | 0 | 0 | 0 | 0 | 0 | 0 | 0 | 0 | 6.2328 | 1.963333 | 825.888 | 72 |  |  |  |  | 10.1016/j.msea.2013.03.032
|  | 68.1 | 0 | 0 | 0 | 0 | 0 | 0 | 10 | 10.2 | 5.2 | 6.5 | 0 | 0 | 0 | 0 | 0 | 0 | 0 | 0 | 0 | 0 | 0 | 1 | 0 | 0 | 0 | 0 | 0 | 0 | 0 | 0 | 0 | 0 | 0 | 0 | 0 | 0 | 0 | 0 | 0 | 0 | 0 | 0 | 8.056 | 3.833333 | 790.9 | 48 |  |  |  |  | 10.1016/j.msea.2013.03.033
|  | 60 | 0 | 0 | 0 | 0 | 0 | 0 | 19.1 | 9.7 | 5 | 6.2 | 0 | 0 | 0 | 0 | 0 | 0 | 0 | 0 | 0 | 0 | 0 | 1 | 0 | 0 | 0 | 0 | 0 | 0 | 0 | 0 | 0 | 0 | 0 | 0 | 0 | 0 | 0 | 0 | 0 | 0 | 0 | 0 | 7.716 | 5.25 | 728.75 | 56 |  |  |  |  | 10.1016/j.msea.2013.03.034
|  | 61.9 | 0 | 0 | 0 | 0 | 0 | 0 | 9.1 | 18.5 | 4.7 | 5.8 | 0 | 0 | 0 | 0 | 0 | 0 | 0 | 0 | 0 | 0 | 0 | 1 | 0 | 0 | 0 | 0 | 0 | 0 | 0 | 0 | 0 | 0 | 0 | 0 | 0 | 0 | 0 | 0 | 0 | 0 | 0 | 0 | 9.88 | 3.45 | 798.92 | 72 |  |  |  |  | 10.1016/j.msea.2013.03.035
|  | 54.7 | 0 | 0 | 0 | 0 | 0 | 0 | 17.4 | 17.8 | 4.5 | 5.6 | 0 | 0 | 0 | 0 | 0 | 0 | 0 | 0 | 0 | 0 | 0 | 1 | 0 | 0 | 0 | 0 | 0 | 0 | 0 | 0 | 0 | 0 | 0 | 0 | 0 | 0 | 0 | 0 | 0 | 0 | 0 | 0 | 9.484 | 4.766667 | 742.71 | 82 |  |  |  |  | 10.1016/j.msea.2013.03.036
|  | 56.6 | 0 | 0 | 0 | 0 | 0 | 0 | 8.2 | 25.4 | 4.4 | 5.4 | 0 | 0 | 0 | 0 | 0 | 0 | 0 | 0 | 0 | 0 | 0 | 1 | 0 | 0 | 0 | 0 | 0 | 0 | 0 | 0 | 0 | 0 | 0 | 0 | 0 | 0 | 0 | 0 | 0 | 0 | 0 | 0 | 11.512 | 3.166667 | 806.3 | 66
|  | 50.2 | 0 | 0 | 0 | 0 | 0 | 0 | 15.9 | 24.4 | 4.3 | 5.2 | 0 | 0 | 0 | 0 | 0 | 0 | 0 | 0 | 0 | 0 | 0 | 1 | 0 | 0 | 0 | 0 | 0 | 0 | 0 | 0 | 0 | 0 | 0 | 0 | 0 | 0 | 0 | 0 | 0 | 0 | 0 | 0 | 11.132 | 4.383333 | 753.28 | 72
|  | 81.3 | 0 | 0 | 0 | 0 | 0 | 0 | 7.5 | 5 | 3.1 | 3.1 | 0 | 0 | 0 | 0 | 0 | 0 | 0 | 0 | 0 | 0 | 0 | 1 | 0 | 0 | 0 | 0 | 0 | 0 | 0 | 0 | 0 | 0 | 0 | 0 | 0 | 0 | 0 | 0 | 0 | 0 | 0 | 0 | 4.5 | 2.283333 | 813.82 | 58
|  | 81.3 | 0 | 0 | 0 | 0 | 0 | 0 | 9.4 | 3.1 | 3.1 | 3.1 | 0 | 0 | 0 | 0 | 0 | 0 | 0 | 0 | 0 | 0 | 0 | 1 | 0 | 0 | 0 | 0 | 0 | 0 | 0 | 0 | 0 | 0 | 0 | 0 | 0 | 0 | 0 | 0 | 0 | 0 | 0 | 0 | 3.968 | 2.6 | 800.71 | 56
|  | 81.17 | 0 | 0 | 0 | 0 | 0 | 0 | 6.27 | 6.27 | 3.16 | 3.13 | 0 | 0 | 0 | 0 | 0 | 0 | 0 | 0 | 0 | 0 | 0 | 1 | 0 | 0 | 0 | 0 | 0 | 0 | 0 | 0 | 0 | 0 | 0 | 0 | 0 | 0 | 0 | 0 | 0 | 0 | 0 | 0 | 4.9156 | 2.088333 | 821.863 | 48
|  | 76.38 | 0 | 0 | 0 | 0 | 0 | 0 | 5.91 | 11.8 | 2.96 | 2.95 | 0 | 0 | 0 | 0 | 0 | 0 | 0 | 0 | 0 | 0 | 0 | 1 | 0 | 0 | 0 | 0 | 0 | 0 | 0 | 0 | 0 | 0 | 0 | 0 | 0 | 0 | 0 | 0 | 0 | 0 | 0 | 0 | 6.264 | 1.968333 | 825.491 | 72
|  | 79.36 | 0 | 0 | 0 | 0 | 0 | 0 | 5.9 | 8.85 | 2.96 | 2.93 | 0 | 0 | 0 | 0 | 0 | 0 | 0 | 0 | 0 | 0 | 0 | 1 | 0 | 0 | 0 | 0 | 0 | 0 | 0 | 0 | 0 | 0 | 0 | 0 | 0 | 0 | 0 | 0 | 0 | 0 | 0 | 0 | 5.438 | 1.96 | 825.476 | 56
|  | 82.3 | 0 | 0 | 0 | 0 | 0 | 0 | 5.9 | 5.9 | 2.95 | 2.95 | 0 | 0 | 0 | 0 | 0 | 0 | 0 | 0 | 0 | 0 | 0 | 1 | 0 | 0 | 0 | 0 | 0 | 0 | 0 | 0 | 0 | 0 | 0 | 0 | 0 | 0 | 0 | 0 | 0 | 0 | 0 | 0 | 4.602 | 1.966667 | 825.655 | 54
|  | 85.25 | 0 | 0 | 0 | 0 | 0 | 0 | 2.97 | 5.9 | 2.94 | 2.94 | 0 | 0 | 0 | 0 | 0 | 0 | 0 | 0 | 0 | 0 | 0 | 1 | 0 | 0 | 0 | 0 | 0 | 0 | 0 | 0 | 0 | 0 | 0 | 0 | 0 | 0 | 0 | 0 | 0 | 0 | 0 | 0 | 4.592 | 1.475 | 845.925 | 59
|  | 81.22 | 0 | 0 | 0 | 0 | 0 | 0 | 3.13 | 9.36 | 3.16 | 3.13 | 0 | 0 | 0 | 0 | 0 | 0 | 0 | 0 | 0 | 0 | 0 | 1 | 0 | 0 | 0 | 0 | 0 | 0 | 0 | 0 | 0 | 0 | 0 | 0 | 0 | 0 | 0 | 0 | 0 | 0 | 0 | 0 | 5.7808 | 1.565 | 843.529 | 55
|  | 72.22 | 0 | 0 | 0 | 0 | 0 | 0 | 5.56 | 16.67 | 2.78 | 2.77 | 0 | 0 | 0 | 0 | 0 | 0 | 0 | 0 | 0 | 0 | 0 | 1 | 0 | 0 | 0 | 0 | 0 | 0 | 0 | 0 | 0 | 0 | 0 | 0 | 0 | 0 | 0 | 0 | 0 | 0 | 0 | 0 | 7.4476 | 1.85 | 828.86 | 66
|  | 78.92 | 0 | 0 | 0 | 0 | 0 | 0 | 1.9 | 14.9 | 3.31 | 0.97 | 0 | 0 | 0 | 0 | 0 | 0 | 0 | 0 | 0 | 0 | 0 | 1 | 0 | 0 | 0 | 0 | 0 | 0 | 0 | 0 | 0 | 0 | 0 | 0 | 0 | 0 | 0 | 0 | 0 | 0 | 0 | 0 | 7.482 | 0.64 | 841.519 | 63
|  | 80.72 | 0 | 0 | 0 | 0 | 0 | 0 | 1.87 | 14.68 | 1.77 | 0.96 | 0 | 0 | 0 | 0 | 0 | 0 | 0 | 0 | 0 | 0 | 0 | 1 | 0 | 0 | 0 | 0 | 0 | 0 | 0 | 0 | 0 | 0 | 0 | 0 | 0 | 0 | 0 | 0 | 0 | 0 | 0 | 0 | 5.8804 | 0.6316667 | 856.314 | 69
|  | 80.23 | 0 | 0 | 0 | 0 | 0 | 0 | 0.63 | 15.42 | 1.79 | 1.93 | 0 | 0 | 0 | 0 | 0 | 0 | 0 | 0 | 0 | 0 | 0 | 1 | 0 | 0 | 0 | 0 | 0 | 0 | 0 | 0 | 0 | 0 | 0 | 0 | 0 | 0 | 0 | 0 | 0 | 0 | 0 | 0 | 6.1076 | 0.7483333 | 868.754 | 58
|  | 79.99 | 0 | 0 | 0 | 0 | 0 | 0 | 1.88 | 15.38 | 1.79 | 0.96 | 0 | 0 | 0 | 0 | 0 | 0 | 0 | 0 | 0 | 0 | 0 | 1 | 0 | 0 | 0 | 0 | 0 | 0 | 0 | 0 | 0 | 0 | 0 | 0 | 0 | 0 | 0 | 0 | 0 | 0 | 0 | 0 | 6.0964 | 0.6333333 | 856.055 | 69
|  | 83.67 | 0 | 0 | 0 | 0 | 0 | 0 | 3.05 | 8.98 | 2.9 | 1.4 | 0 | 0 | 0 | 0 | 0 | 0 | 0 | 0 | 0 | 0 | 0 | 1 | 0 | 0 | 0 | 0 | 0 | 0 | 0 | 0 | 0 | 0 | 0 | 0 | 0 | 0 | 0 | 0 | 0 | 0 | 0 | 0 | 5.4144 | 0.975 | 839.285 | 65
|  | 80 | 4 | 5 | 6 | 0 | 0 | 0 | 0 | 0 | 5 | 0 | 0 | 0 | 0 | 0 | 0 | 0 | 0 | 0 | 1 | 800 | 65.7 | 0 | 1 | 0 | 0 | 730 | 0.5 | 0 | 1 | 0 | 0 | 0 | 0 | 1 | 0 | 0 | 0 | 0 | 0 | 0 | 0 | 0 | 13.95 | 4 | 711.3 |  |  | 973 | 22 |  |  | Effect of solution temperature on microstructures and tensile properties of high strength Ti<a8>C6Cr<a8>C5Mo<a8>C5V<a8>C4Al alloy
|  | 80 | 4 | 5 | 6 | 0 | 0 | 0 | 0 | 0 | 5 | 0 | 0 | 0 | 0 | 0 | 0 | 0 | 0 | 0 | 1 | 800 | 65.7 | 0 | 1 | 0 | 0 | 760 | 0.5 | 0 | 1 | 0 | 0 | 0 | 0 | 1 | 0 | 0 | 0 | 0 | 0 | 0 | 0 | 0 | 13.95 | 4 | 711.3 |  |  | 953.57 | 23 |  |  | Effect of solution temperature on microstructures and tensile properties of high strength Ti<a8>C6Cr<a8>C5Mo<a8>C5V<a8>C5Al alloy
|  | 80 | 4 | 5 | 6 | 0 | 0 | 0 | 0 | 0 | 5 | 0 | 0 | 0 | 0 | 0 | 0 | 0 | 0 | 0 | 1 | 800 | 65.7 | 0 | 1 | 0 | 0 | 800 | 0.5 | 0 | 1 | 0 | 0 | 0 | 0 | 1 | 0 | 0 | 0 | 0 | 0 | 0 | 0 | 0 | 13.95 | 4 | 711.3 |  |  | 875.28 | 21.92 |  |  | Effect of solution temperature on microstructures and tensile properties of high strength Ti<a8>C6Cr<a8>C5Mo<a8>C5V<a8>C6Al alloy
|  | 80 | 4 | 5 | 6 | 0 | 0 | 0 | 0 | 0 | 5 | 0 | 0 | 0 | 0 | 0 | 0 | 0 | 0 | 0 | 1 | 800 | 65.7 | 0 | 1 | 0 | 0 | 830 | 0.5 | 0 | 1 | 0 | 0 | 0 | 0 | 1 | 0 | 0 | 0 | 0 | 0 | 0 | 0 | 0 | 13.95 | 4 | 711.3 |  |  | 867.62 | 22.9 |  |  | Effect of solution temperature on microstructures and tensile properties of high strength Ti<a8>C6Cr<a8>C5Mo<a8>C5V<a8>C7Al alloy
|  | 80 | 4 | 5 | 6 | 0 | 0 | 0 | 0 | 0 | 5 | 0 | 0 | 0 | 0 | 0 | 0 | 0 | 0 | 0 | 1 | 800 | 65.7 | 0 | 1 | 0 | 0 | 730 | 0.5 | 0 | 1 | 0 | 460 | 6 | 0 | 1 | 0 | 0 | 0 | 0 | 0 | 0 | 0 | 0 | 13.95 | 4 | 711.3 |  |  | 1485.34 | 10.12 |  |  | Effect of solution temperature on microstructures and tensile properties of high strength Ti<a8>C6Cr<a8>C5Mo<a8>C5V<a8>C8Al alloy
|  | 80 | 4 | 5 | 6 | 0 | 0 | 0 | 0 | 0 | 5 | 0 | 0 | 0 | 0 | 0 | 0 | 0 | 0 | 0 | 1 | 800 | 65.7 | 0 | 1 | 0 | 0 | 760 | 0.5 | 0 | 1 | 0 | 460 | 6 | 0 | 1 | 0 | 0 | 0 | 0 | 0 | 0 | 0 | 0 | 13.95 | 4 | 711.3 |  |  | 1572.56 | 6.18 |  |  | Effect of solution temperature on microstructures and tensile properties of high strength Ti<a8>C6Cr<a8>C5Mo<a8>C5V<a8>C9Al alloy
|  | 80 | 4 | 5 | 6 | 0 | 0 | 0 | 0 | 0 | 5 | 0 | 0 | 0 | 0 | 0 | 0 | 0 | 0 | 0 | 1 | 800 | 65.7 | 0 | 1 | 0 | 0 | 800 | 0.5 | 0 | 1 | 0 | 460 | 6 | 0 | 1 | 0 | 0 | 0 | 0 | 0 | 0 | 0 | 0 | 13.95 | 4 | 711.3 |  |  | 1208.8 | 10.73 |  |  | Effect of solution temperature on microstructures and tensile properties of high strength Ti<a8>C6Cr<a8>C5Mo<a8>C5V<a8>C10Al alloy
|  | 80 | 4 | 5 | 6 | 0 | 0 | 0 | 0 | 0 | 5 | 0 | 0 | 0 | 0 | 0 | 0 | 0 | 0 | 0 | 1 | 800 | 65.7 | 0 | 1 | 0 | 0 | 830 | 0.5 | 0 | 1 | 0 | 460 | 6 | 0 | 1 | 0 | 0 | 0 | 0 | 0 | 0 | 0 | 0 | 13.95 | 4 | 711.3 |  |  | 1288.17 | 7.72 |  |  | Effect of solution temperature on microstructures and tensile properties of high strength Ti<a8>C6Cr<a8>C5Mo<a8>C5V<a8>C11Al alloy
|  | 80 | 4 | 5 | 6 | 0 | 0 | 0 | 0 | 0 | 5 | 0 | 0 | 0 | 0 | 0 | 0 | 0 | 0 | 0 | 1 | 800 | 65.7 | 0 | 1 | 0 | 0 | 730 | 0.5 | 0 | 1 | 0 | 480 | 6 | 0 | 1 | 0 | 0 | 0 | 0 | 0 | 0 | 0 | 0 | 13.95 | 4 | 711.3 |  |  | 1475.41 | 10.18 |  |  | Effect of solution temperature on microstructures and tensile properties of high strength Ti<a8>C6Cr<a8>C5Mo<a8>C5V<a8>C12Al alloy
|  | 80 | 4 | 5 | 6 | 0 | 0 | 0 | 0 | 0 | 5 | 0 | 0 | 0 | 0 | 0 | 0 | 0 | 0 | 0 | 1 | 800 | 65.7 | 0 | 1 | 0 | 0 | 760 | 0.5 | 0 | 1 | 0 | 480 | 6 | 0 | 1 | 0 | 0 | 0 | 0 | 0 | 0 | 0 | 0 | 13.95 | 4 | 711.3 |  |  | 1474.28 | 8.95 |  |  | Effect of solution temperature on microstructures and tensile properties of high strength Ti<a8>C6Cr<a8>C5Mo<a8>C5V<a8>C13Al alloy
|  | 80 | 4 | 5 | 6 | 0 | 0 | 0 | 0 | 0 | 5 | 0 | 0 | 0 | 0 | 0 | 0 | 0 | 0 | 0 | 1 | 800 | 65.7 | 0 | 1 | 0 | 0 | 800 | 0.5 | 0 | 1 | 0 | 480 | 6 | 0 | 1 | 0 | 0 | 0 | 0 | 0 | 0 | 0 | 0 | 13.95 | 4 | 711.3 |  |  | 1263.42 | 9.44 |  |  | Effect of solution temperature on microstructures and tensile properties of high strength Ti<a8>C6Cr<a8>C5Mo<a8>C5V<a8>C14Al alloy
|  | 80 | 4 | 5 | 6 | 0 | 0 | 0 | 0 | 0 | 5 | 0 | 0 | 0 | 0 | 0 | 0 | 0 | 0 | 0 | 1 | 800 | 65.7 | 0 | 1 | 0 | 0 | 830 | 0.5 | 0 | 1 | 0 | 480 | 6 | 0 | 1 | 0 | 0 | 0 | 0 | 0 | 0 | 0 | 0 | 13.95 | 4 | 711.3 |  |  | 1216.63 | 9.9 |  |  | Effect of solution temperature on microstructures and tensile properties of high strength Ti<a8>C6Cr<a8>C5Mo<a8>C5V<a8>C15Al alloy
|  | 80 | 4 | 5 | 6 | 0 | 0 | 0 | 0 | 0 | 5 | 0 | 0 | 0 | 0 | 0 | 0 | 0 | 0 | 0 | 1 | 800 | 65.7 | 0 | 1 | 0 | 0 | 730 | 0.5 | 0 | 1 | 0 | 500 | 6 | 0 | 1 | 0 | 0 | 0 | 0 | 0 | 0 | 0 | 0 | 13.95 | 4 | 711.3 |  |  | 1383.33 | 13.87 |  |  | Effect of solution temperature on microstructures and tensile properties of high strength Ti<a8>C6Cr<a8>C5Mo<a8>C5V<a8>C16Al alloy
|  | 80 | 4 | 5 | 6 | 0 | 0 | 0 | 0 | 0 | 5 | 0 | 0 | 0 | 0 | 0 | 0 | 0 | 0 | 0 | 1 | 800 | 65.7 | 0 | 1 | 0 | 0 | 760 | 0.5 | 0 | 1 | 0 | 500 | 6 | 0 | 1 | 0 | 0 | 0 | 0 | 0 | 0 | 0 | 0 | 13.95 | 4 | 711.3 |  |  | 1470.05 | 10.4 |  |  | Effect of solution temperature on microstructures and tensile properties of high strength Ti<a8>C6Cr<a8>C5Mo<a8>C5V<a8>C17Al alloy
|  | 80 | 4 | 5 | 6 | 0 | 0 | 0 | 0 | 0 | 5 | 0 | 0 | 0 | 0 | 0 | 0 | 0 | 0 | 0 | 1 | 800 | 65.7 | 0 | 1 | 0 | 0 | 800 | 0.5 | 0 | 1 | 0 | 500 | 6 | 0 | 1 | 0 | 0 | 0 | 0 | 0 | 0 | 0 | 0 | 13.95 | 4 | 711.3 |  |  | 1400.15 | 7.52 |  |  | Effect of solution temperature on microstructures and tensile properties of high strength Ti<a8>C6Cr<a8>C5Mo<a8>C5V<a8>C18Al alloy
|  | 80 | 4 | 5 | 6 | 0 | 0 | 0 | 0 | 0 | 5 | 0 | 0 | 0 | 0 | 0 | 0 | 0 | 0 | 0 | 1 | 800 | 65.7 | 0 | 1 | 0 | 0 | 830 | 0.5 | 0 | 1 | 0 | 500 | 6 | 0 | 1 | 0 | 0 | 0 | 0 | 0 | 0 | 0 | 0 | 13.95 | 4 | 711.3 |  |  | 1305.81 | 7.75 |  |  | Effect of solution temperature on microstructures and tensile properties of high strength Ti<a8>C6Cr<a8>C5Mo<a8>C5V<a8>C19Al alloy
|  | 80 | 4 | 5 | 6 | 0 | 0 | 0 | 0 | 0 | 5 | 0 | 0 | 0 | 0 | 0 | 0 | 0 | 0 | 0 | 1 | 800 | 65.7 | 0 | 1 | 0 | 0 | 730 | 0.5 | 0 | 1 | 0 | 520 | 6 | 0 | 1 | 0 | 0 | 0 | 0 | 0 | 0 | 0 | 0 | 13.95 | 4 | 711.3 |  |  | 1279.66 | 15.55 |  |  | Effect of solution temperature on microstructures and tensile properties of high strength Ti<a8>C6Cr<a8>C5Mo<a8>C5V<a8>C20Al alloy
|  | 80 | 4 | 5 | 6 | 0 | 0 | 0 | 0 | 0 | 5 | 0 | 0 | 0 | 0 | 0 | 0 | 0 | 0 | 0 | 1 | 800 | 65.7 | 0 | 1 | 0 | 0 | 760 | 0.5 | 0 | 1 | 0 | 520 | 6 | 0 | 1 | 0 | 0 | 0 | 0 | 0 | 0 | 0 | 0 | 13.95 | 4 | 711.3 |  |  | 1366.56 | 12.97 |  |  | Effect of solution temperature on microstructures and tensile properties of high strength Ti<a8>C6Cr<a8>C5Mo<a8>C5V<a8>C21Al alloy
|  | 80 | 4 | 5 | 6 | 0 | 0 | 0 | 0 | 0 | 5 | 0 | 0 | 0 | 0 | 0 | 0 | 0 | 0 | 0 | 1 | 800 | 65.7 | 0 | 1 | 0 | 0 | 800 | 0.5 | 0 | 1 | 0 | 520 | 6 | 0 | 1 | 0 | 0 | 0 | 0 | 0 | 0 | 0 | 0 | 13.95 | 4 | 711.3 |  |  | 1413.25 | 8.2 |  |  | Effect of solution temperature on microstructures and tensile properties of high strength Ti<a8>C6Cr<a8>C5Mo<a8>C5V<a8>C22Al alloy
|  | 80 | 4 | 5 | 6 | 0 | 0 | 0 | 0 | 0 | 5 | 0 | 0 | 0 | 0 | 0 | 0 | 0 | 0 | 0 | 1 | 800 | 65.7 | 0 | 1 | 0 | 0 | 830 | 0.5 | 0 | 1 | 0 | 520 | 6 | 0 | 1 | 0 | 0 | 0 | 0 | 0 | 0 | 0 | 0 | 13.95 | 4 | 711.3 |  |  | 1409.09 | 6.88 |  |  | Effect of solution temperature on microstructures and tensile properties of high strength Ti<a8>C6Cr<a8>C5Mo<a8>C5V<a8>C23Al alloy
|  | 88.6 | 6.1 | 4 | 0 | 0 | 0 | 0 | 0.65 | 0 | 0.65 | 0 | 0 | 0 | 0 | 0 | 0 | 0 | 0 | 0 | 0 | 0 | 0 | 1 | 0 | 0 | 0 | 0 | 0 | 0 | 0 | 0 | 0 | 0 | 0 | 0 | 0 | 0 | 0 | 0 | 0 | 0 | 0 | 0 | -2.77 | 6.208333 | 836.95 | [6 empty] | Crack propagation during Charpy impact toughness testing of Ti−Al−V−Mo−Zr alloy tubes containing equiaxed and lamellar microstructures
|  | 88.6 | 6.1 | 4 | 0 | 0 | 0 | 0 | 0.65 | 0 | 0.65 | 0 | 0 | 0 | 0 | 0 | 0 | 0 | 0 | 0 | 0 | 0 | 0 | 1 | 0 | 0 | 0 | 910 | 2 | 0 | 1 | 0 | 0 | 0 | 0 | 0 | 0 | 0 | 0 | 0 | 0 | 0 | 0 | 0 | -2.77 | 6.208333 | 836.95 | [6 empty] | Crack propagation during Charpy impact toughness testing of Ti−Al−V−Mo−Zr alloy tubes containing equiaxed and lamellar microstructures
|  | 88.6 | 6.1 | 4 | 0 | 0 | 0 | 0 | 0.65 | 0 | 0.65 | 0 | 0 | 0 | 0 | 0 | 0 | 0 | 0 | 0 | 0 | 0 | 0 | 1 | 0 | 0 | 0 | 910 | 1 | 0 | 0 | 1 | 0 | 0 | 0 | 0 | 0 | 0 | 0 | 0 | 0 | 0 | 0 | 0 | -2.77 | 6.208333 | 836.95 | [6 empty] | Crack propagation during Charpy impact toughness testing of Ti−Al−V−Mo−Zr alloy tubes containing equiaxed and lamellar microstructures
|  | 88.6 | 6.1 | 4 | 0 | 0 | 0 | 0 | 0.65 | 0 | 0.65 | 0 | 0 | 0 | 0 | 0 | 0 | 0 | 0 | 0 | 0 | 0 | 0 | 1 | 0 | 0 | 0 | 955 | 1 | 0 | 0 | 1 | 500 | 2 | 0 | 1 | 0 | 0 | 0 | 0 | 0 | 0 | 0 | 0 | -2.77 | 6.208333 | 836.95 | [6 empty] | Crack propagation during Charpy impact toughness testing of Ti−Al−V−Mo−Zr alloy tubes containing equiaxed and lamellar microstructures
|  | 88.3 | 6.1 | 4 | 0 | 0 | 0 | 0 | 0.8 | 0 | 0.8 | 0 | 0 | 0 | 0 | 0 | 0 | 0 | 0 | 0 | 0 | 0 | 0 | 1 | 0 | 0 | 0 | 955 | 1 | 0 | 0 | 1 | 500 | 2 | 0 | 1 | 0 | 0 | 0 | 0 | 0 | 0 | 0 | 0 | -2.62 | 6.233333 | 834.49 | [5 empty] | 10.1016/j.jallcom.2007.10.057 | Drastic improvement in elongation and impact toughness of Ti–Al–V–Mo–Zr alloy tube via three-step heat treatment
|  | 88 | 6 | 0 | 0 | 0 | 0 | 0 | 2 | 3 | 1 | 0 | 0 | 0 | 0 | 0 | 0 | 0 | 0 | 0 | 0 | 0 | 0 | 1 | 0 | 0 | 0 | 0 | 0 | 0 | 0 | 0 | 0 | 0 | 0 | 0 | 0 | 0 | 0 | 0 | 0 | 0 | 0 | 0 | -4.16 | 6.333333 | 871.3 | [5 empty] | 10.1016/j.jallcom.2007.10.058 | Grain misorientation induced low-temperature impact toughness deterioration and its deformation mechanism of Ti6321 titanium alloy
|  | 88 | 6 | 0 | 0 | 0 | 0 | 0 | 2 | 3 | 1 | 0 | 0 | 0 | 0 | 0 | 0 | 0 | 0 | 0 | 0 | 0 | 0 | 1 | 0 | 0 | 0 | 0 | 0 | 0 | 0 | 0 | 0 | 0 | 0 | 0 | 0 | 0 | 0 | 0 | 0 | 0 | 0 | 0 | -4.16 | 6.333333 | 871.3 | [5 empty] | 10.1016/j.jallcom.2007.10.059 | Grain misorientation induced low-temperature impact toughness deterioration and its deformation mechanism of Ti6321 titanium alloy
|  | 88 | 6 | 0 | 0 | 0 | 0 | 0 | 2 | 3 | 1 | 0 | 0 | 0 | 0 | 0 | 0 | 0 | 0 | 0 | 0 | 0 | 0 | 1 | 0 | 0 | 0 | 0 | 0 | 0 | 0 | 0 | 0 | 0 | 0 | 0 | 0 | 0 | 0 | 0 | 0 | 0 | 0 | 0 | -4.16 | 6.333333 | 871.3 | [5 empty] | 10.1016/j.jallcom.2007.10.060 | Grain misorientation induced low-temperature impact toughness deterioration and its deformation mechanism of Ti6321 titanium alloy
|  | 88 | 6 | 0 | 0 | 0 | 0 | 0 | 2 | 3 | 1 | 0 | 0 | 0 | 0 | 0 | 0 | 0 | 0 | 0 | 0 | 0 | 0 | 1 | 0 | 0 | 0 | 0 | 0 | 0 | 0 | 0 | 0 | 0 | 0 | 0 | 0 | 0 | 0 | 0 | 0 | 0 | 0 | 0 | -4.16 | 6.333333 | 871.3 | [5 empty] | 10.1016/j.jallcom.2007.10.061 | Grain misorientation induced low-temperature impact toughness deterioration and its deformation mechanism of Ti6321 titanium alloy
|  | 88 | 6 | 0 | 0 | 0 | 0 | 0 | 2 | 3 | 1 | 0 | 0 | 0 | 0 | 0 | 0 | 0 | 0 | 0 | 0 | 0 | 0 | 1 | 0 | 0 | 0 | 0 | 0 | 0 | 0 | 0 | 0 | 0 | 0 | 0 | 0 | 0 | 0 | 0 | 0 | 0 | 0 | 0 | -4.16 | 6.333333 | 871.3 | [5 empty] | 10.1016/j.jallcom.2007.10.062 | Grain misorientation induced low-temperature impact toughness deterioration and its deformation mechanism of Ti6321 titanium alloy
|  | 88 | 6 | 0 | 0 | 0 | 0 | 0 | 2 | 3 | 1 | 0 | 0 | 0 | 0 | 0 | 0 | 0 | 0 | 0 | 0 | 0 | 0 | 1 | 0 | 0 | 0 | 0 | 0 | 0 | 0 | 0 | 0 | 0 | 0 | 0 | 0 | 0 | 0 | 0 | 0 | 0 | 0 | 0 | -4.16 | 6.333333 | 871.3 | [5 empty] | 10.1016/j.jallcom.2007.10.063 | Grain misorientation induced low-temperature impact toughness deterioration and its deformation mechanism of Ti6321 titanium alloy
|  | 87.3 | 6.25 | 0 | 0 | 0 | 0 | 0 | 2.05 | 3.2 | 1.09 | 0 | 0 | 0 | 0 | 0 | 0 | 0 | 0 | 0 | 0 | 0 | 0 | 1 | 0 | 0 | 0 | 970 | 2 | 0 | 1 | 0 | 750 | 2 | 0 | 1 | 0 | 0 | 0 | 0 | 0 | 0 | 0 | 0 | -4.264 | 6.591667 | 870.625 |  | 787.5165 | 879.67525 | 16.701025 |  |  | 收集于西工大硕博论文，未公开
|  | 86.629 | 6.75 | 0 | 0 | 0 | 0 | 0 | 2.11 | 3.1 | 1.04 | 0 | 0 | 0 | 0 | 0 | 0 | 0 | 0 | 0 | 0 | 0 | 0 | 1 | 0 | 0 | 0 | 965 | 1 | 1 | 0 | 0 | 0 | 0 | 0 | 0 | 0 | 0 | 0 | 0 | 0 | 0 | 0 | 0 | -4.842 | 7.101667 | 871.736 |  | 840 | 989 | 13.4 |  |  | 收集于西工大硕博论文，未公开
|  | 86.629 | 6.75 | 0 | 0 | 0 | 0 | 0 | 2.11 | 3.1 | 1.04 | 0 | 0 | 0 | 0 | 0 | 0 | 0 | 0 | 0 | 0 | 0 | 0 | 1 | 0 | 0 | 0 | 965 | 1 | 1 | 0 | 0 | 900 | 1 | 1 | 0 | 0 | 0 | 0 | 0 | 0 | 0 | 0 | 0 | -4.842 | 7.101667 | 871.736 |  | 779 | 903 | 17.1 |  |  | 收集于西工大硕博论文，未公开
|  | 86.629 | 6.75 | 0 | 0 | 0 | 0 | 0 | 2.11 | 3.1 | 1.04 | 0 | 0 | 0 | 0 | 0 | 0 | 0 | 0 | 0 | 0 | 0 | 0 | 1 | 0 | 0 | 0 | 980 | 1 | 1 | 0 | 0 | 0 | 0 | 0 | 0 | 0 | 0 | 0 | 0 | 0 | 0 | 0 | 0 | -4.842 | 7.101667 | 871.736 |  | 854 | 990 | 12.6 |  |  | 收集于西工大硕博论文，未公开
|  | 86.629 | 6.75 | 0 | 0 | 0 | 0 | 0 | 2.11 | 3.1 | 1.04 | 0 | 0 | 0 | 0 | 0 | 0 | 0 | 0 | 0 | 0 | 0 | 0 | 1 | 0 | 0 | 0 | 980 | 1 | 1 | 0 | 0 | 900 | 1 | 1 | 0 | 0 | 0 | 0 | 0 | 0 | 0 | 0 | 0 | -4.842 | 7.101667 | 871.736 |  | 788 | 915 | 13.6 |  |  | 收集于西工大硕博论文，未公开
|  | 86.629 | 6.75 | 0 | 0 | 0 | 0 | 0 | 2.11 | 3.1 | 1.04 | 0 | 0 | 0 | 0 | 0 | 0 | 0 | 0 | 0 | 0 | 0 | 0 | 1 | 0 | 0 | 0 | 950 | 1 | 0 | 1 | 0 | 0 | 0 | 0 | 0 | 0 | 0 | 0 | 0 | 0 | 0 | 0 | 0 | -4.842 | 7.101667 | 871.736 |  | 771 | 874 | 14.9 |  |  | 收集于西工大硕博论文，未公开
|  | 86.629 | 6.75 | 0 | 0 | 0 | 0 | 0 | 2.11 | 3.1 | 1.04 | 0 | 0 | 0 | 0 | 0 | 0 | 0 | 0 | 0 | 0 | 0 | 0 | 1 | 0 | 0 | 0 | 965 | 1 | 0 | 1 | 0 | 0 | 0 | 0 | 0 | 0 | 0 | 0 | 0 | 0 | 0 | 0 | 0 | -4.842 | 7.101667 | 871.736 |  | 770 | 881 | 14.5 |  |  | 收集于西工大硕博论文，未公开
|  | 86.629 | 6.75 | 0 | 0 | 0 | 0 | 0 | 2.11 | 3.1 | 1.04 | 0 | 0 | 0 | 0 | 0 | 0 | 0 | 0 | 0 | 0 | 0 | 0 | 1 | 0 | 0 | 0 | 980 | 1 | 0 | 1 | 0 | 0 | 0 | 0 | 0 | 0 | 0 | 0 | 0 | 0 | 0 | 0 | 0 | -4.842 | 7.101667 | 871.736 |  | 782 | 891 | 13.4 |  |  | 收集于西工大硕博论文，未公开
|  | 86.629 | 6.75 | 0 | 0 | 0 | 0 | 0 | 2.11 | 3.1 | 1.04 | 0 | 0 | 0 | 0 | 0 | 0 | 0 | 0 | 0 | 0 | 0 | 0 | 1 | 0 | 0 | 0 | 950 | 1 | 1 | 0 | 0 | 0 | 0 | 0 | 0 | 0 | 0 | 0 | 0 | 0 | 0 | 0 | 0 | -4.842 | 7.101667 | 871.736 |  | 830 | 950 | 15.3 |  |  | 收集于西工大硕博论文，未公开
|  | 86.629 | 6.75 | 0 | 0 | 0 | 0 | 0 | 2.11 | 3.1 | 1.04 | 0 | 0 | 0 | 0 | 0 | 0 | 0 | 0 | 0 | 0 | 0 | 0 | 1 | 0 | 0 | 0 | 950 | 1 | 1 | 0 | 0 | 900 | 1 | 1 | 0 | 0 | 0 | 0 | 0 | 0 | 0 | 0 | 0 | -4.842 | 7.101667 | 871.736 |  | 776 | 872 | 15.5 |  |  | 收集于西工大硕博论文，未公开
|  | 86.629 | 6.75 | 0 | 0 | 0 | 0 | 0 | 2.11 | 3.1 | 1.04 | 0 | 0 | 0 | 0 | 0 | 0 | 0 | 0 | 0 | 0 | 0 | 0 | 1 | 0 | 0 | 0 | 0 | 0 | 0 | 0 | 0 | 930 | 1 | 1 | 0 | 0 | 0 | 0 | 0 | 0 | 0 | 0 | 0 | -4.842 | 7.101667 | 871.736 |  | 784 | 884 | 14.4 |  |  | 收集于西工大硕博论文，未公开
|  | 86.629 | 6.75 | 0 | 0 | 0 | 0 | 0 | 2.11 | 3.1 | 1.04 | 0 | 0 | 0 | 0 | 0 | 0 | 0 | 0 | 0 | 0 | 0 | 0 | 1 | 0 | 0 | 0 | 0 | 0 | 0 | 0 | 0 | 900 | 1 | 0 | 1 | 0 | 0 | 0 | 0 | 0 | 0 | 0 | 0 | -4.842 | 7.101667 | 871.736 |  | 766 | 869 | 16.5 |  |  | 收集于西工大硕博论文，未公开
|  | 86.629 | 6.75 | 0 | 0 | 0 | 0 | 0 | 2.11 | 3.1 | 1.04 | 0 | 0 | 0 | 0 | 0 | 0 | 0 | 0 | 0 | 0 | 0 | 0 | 1 | 0 | 0 | 0 | 0 | 0 | 0 | 0 | 0 | 930 | 1 | 0 | 1 | 0 | 0 | 0 | 0 | 0 | 0 | 0 | 0 | -4.842 | 7.101667 | 871.736 |  | 776 | 876 | 16.4 |  |  | 收集于西工大硕博论文，未公开
|  | 86.629 | 6.75 | 0 | 0 | 0 | 0 | 0 | 2.11 | 3.1 | 1.04 | 0 | 0 | 0 | 0 | 0 | 0 | 0 | 0 | 0 | 0 | 0 | 0 | 1 | 0 | 0 | 0 | 0 | 0 | 0 | 0 | 0 | 930 | 1 | 1 | 0 | 0 | 0 | 0 | 0 | 0 | 0 | 0 | 0 | -4.842 | 7.101667 | 871.736 |  | 785 | 919 | 16.9 |  |  | 收集于西工大硕博论文，未公开
|  | 86.629 | 6.75 | 0 | 0 | 0 | 0 | 0 | 2.11 | 3.1 | 1.04 | 0 | 0 | 0 | 0 | 0 | 0 | 0 | 0 | 0 | 0 | 0 | 0 | 1 | 0 | 0 | 0 | 0 | 0 | 0 | 0 | 0 | 950 | 1 | 1 | 0 | 0 | 0 | 0 | 0 | 0 | 0 | 0 | 0 | -4.842 | 7.101667 | 871.736 |  | 878 | 1017 | 16.2 |  |  | 收集于西工大硕博论文，未公开
|  | 86.629 | 6.75 | 0 | 0 | 0 | 0 | 0 | 2.11 | 3.1 | 1.04 | 0 | 0 | 0 | 0 | 0 | 0 | 0 | 0 | 0 | 0 | 0 | 0 | 1 | 0 | 0 | 0 | 0 | 0 | 0 | 0 | 0 | 900 | 1 | 0 | 1 | 0 | 0 | 0 | 0 | 0 | 0 | 0 | 0 | -4.842 | 7.101667 | 871.736 |  | 765 | 873 | 17.1 |  |  | 收集于西工大硕博论文，未公开
|  | 86.629 | 6.75 | 0 | 0 | 0 | 0 | 0 | 2.11 | 3.1 | 1.04 | 0 | 0 | 0 | 0 | 0 | 0 | 0 | 0 | 0 | 0 | 0 | 0 | 1 | 0 | 0 | 0 | 0 | 0 | 0 | 0 | 0 | 930 | 1 | 0 | 1 | 0 | 0 | 0 | 0 | 0 | 0 | 0 | 0 | -4.842 | 7.101667 | 871.736 |  | 770 | 875 | 14.5 |  |  | 收集于西工大硕博论文，未公开
|  | 86.629 | 6.75 | 0 | 0 | 0 | 0 | 0 | 2.11 | 3.1 | 1.04 | 0 | 0 | 0 | 0 | 0 | 0 | 0 | 0 | 0 | 0 | 0 | 0 | 1 | 0 | 0 | 0 | 0 | 0 | 0 | 0 | 0 | 950 | 1 | 0 | 1 | 0 | 0 | 0 | 0 | 0 | 0 | 0 | 0 | -4.842 | 7.101667 | 871.736 |  | 774 | 874 | 15.8 |  |  | 收集于西工大硕博论文，未公开
|  | 86.629 | 6.75 | 0 | 0 | 0 | 0 | 0 | 2.11 | 3.1 | 1.04 | 0 | 0 | 0 | 0 | 0 | 0 | 0 | 0 | 0 | 0 | 0 | 0 | 1 | 0 | 0 | 0 | 0 | 0 | 0 | 0 | 0 | 930 | 1 | 1 | 0 | 0 | 0 | 0 | 0 | 0 | 0 | 0 | 0 | -4.842 | 7.101667 | 871.736 |  | 850 | 990 | 13.4 |  |  | 收集于西工大硕博论文，未公开
|  | 86.629 | 6.75 | 0 | 0 | 0 | 0 | 0 | 2.11 | 3.1 | 1.04 | 0 | 0 | 0 | 0 | 0 | 0 | 0 | 0 | 0 | 0 | 0 | 0 | 1 | 0 | 0 | 0 | 0 | 0 | 0 | 0 | 0 | 950 | 1 | 1 | 0 | 0 | 0 | 0 | 0 | 0 | 0 | 0 | 0 | -4.842 | 7.101667 | 871.736 |  | 883 | 1031 | 12.6 |  |  | 收集于西工大硕博论文，未公开
|  | 86.629 | 6.75 | 0 | 0 | 0 | 0 | 0 | 2.11 | 3.1 | 1.04 | 0 | 0 | 0 | 0 | 0 | 0 | 0 | 0 | 0 | 0 | 0 | 0 | 1 | 0 | 0 | 0 | 0 | 0 | 0 | 0 | 0 | 965 | 1 | 1 | 0 | 0 | 0 | 0 | 0 | 0 | 0 | 0 | 0 | -4.842 | 7.101667 | 871.736 |  | 891 | 1037 | 12.7 |  |  | 收集于西工大硕博论文，未公开
|  | 86.629 | 6.75 | 0 | 0 | 0 | 0 | 0 | 2.11 | 3.1 | 1.04 | 0 | 0 | 0 | 0 | 0 | 0 | 0 | 0 | 0 | 0 | 0 | 0 | 1 | 0 | 0 | 0 | 0 | 0 | 0 | 0 | 0 | 900 | 1 | 0 | 1 | 0 | 0 | 0 | 0 | 0 | 0 | 0 | 0 | -4.842 | 7.101667 | 871.736 |  | 783 | 894 | 17.5 |  |  | 收集于西工大硕博论文，未公开
|  | 86.629 | 6.75 | 0 | 0 | 0 | 0 | 0 | 2.11 | 3.1 | 1.04 | 0 | 0 | 0 | 0 | 0 | 0 | 0 | 0 | 0 | 0 | 0 | 0 | 1 | 0 | 0 | 0 | 0 | 0 | 0 | 0 | 0 | 930 | 1 | 0 | 1 | 0 | 0 | 0 | 0 | 0 | 0 | 0 | 0 | -4.842 | 7.101667 | 871.736 |  | 743 | 864 | 14.8 |  |  | 收集于西工大硕博论文，未公开
|  | 86.629 | 6.75 | 0 | 0 | 0 | 0 | 0 | 2.11 | 3.1 | 1.04 | 0 | 0 | 0 | 0 | 0 | 0 | 0 | 0 | 0 | 0 | 0 | 0 | 1 | 0 | 0 | 0 | 0 | 0 | 0 | 0 | 0 | 950 | 1 | 0 | 1 | 0 | 0 | 0 | 0 | 0 | 0 | 0 | 0 | -4.842 | 7.101667 | 871.736 |  | 755 | 857 | 15.6 |  |  | 收集于西工大硕博论文，未公开
|  | 86.629 | 6.75 | 0 | 0 | 0 | 0 | 0 | 2.11 | 3.1 | 1.04 | 0 | 0 | 0 | 0 | 0 | 0 | 0 | 0 | 0 | 0 | 0 | 0 | 1 | 0 | 0 | 0 | 0 | 0 | 0 | 0 | 0 | 965 | 1 | 0 | 1 | 0 | 0 | 0 | 0 | 0 | 0 | 0 | 0 | -4.842 | 7.101667 | 871.736 |  | 796 | 896 | 15 |  |  | 收集于西工大硕博论文，未公开
|  | 88 | 5.7 | 0 | 0 | 0 | 0 | 0 | 1.2 | 0 | 3.8 | 1.3 | 0 | 0 | 0 | 0 | 0 | 0 | 0 | 0 | 1 | 0 | 0 | 0 | 1 | 0 | 0 | 940 | 1 | 1 | 0 | 0 | 700 | 1 | 0 | 1 | 0 | 0 | 0 | 0 | 0 | 0 | 0 | 0 | -1.9 | 6.333333 | 855.05 |  | 970 | 1040 | 15 |  |  | Mechanical behavior and impact toughness of the ultrafine-grained VT8M-1 alloy
|  | 88 | 5.7 | 0 | 0 | 0 | 0 | 0 | 1.2 | 0 | 3.8 | 1.3 | 0 | 0 | 0 | 0 | 0 | 0 | 0 | 0 | 0 | 0 | 0 | 1 | 0 | 0 | 0 | 940 | 0 | 1 | 0 | 0 | 0 | 0 | 0 | 0 | 0 | 0 | 0 | 0 | 0 | 0 | 0 | 0 | -1.9 | 6.333333 | 855.05 |  | 1080 | 1150 | 10 |  |  | Mechanical behavior and impact toughness of the ultrafine-grained VT8M-1 alloy
|  | 88 | 5.7 | 0 | 0 | 0 | 0 | 0 | 1.2 | 0 | 3.8 | 1.3 | 0 | 0 | 0 | 0 | 0 | 0 | 0 | 0 | 0 | 0 | 0 | 1 | 0 | 0 | 0 | 940 | 0 | 1 | 0 | 0 | 0 | 0 | 0 | 0 | 0 | 0 | 0 | 0 | 0 | 0 | 0 | 0 | -1.9 | 6.333333 | 855.05 |  | 1150 | 1230 | 11 |  |  | Mechanical behavior and impact toughness of the ultrafine-grained VT8M-1 alloy
|  | 81.3 | 6.5 | 0 | 0 | 0 | 0 | 0 | 4 | 0 | 5 | 2 | 0 | 0 | 0 | 0 | 0 | 0 | 0 | 0 | 0 | 0 | 0 | 1 | 0 | 0 | 0 | 958 | 2 | 0 | 1 | 0 | 550 | 6 | 0 | 1 | 0 | 0 | 0 | 0 | 0 | 0 | 0 | 0 | -1.5 | 7.833333 | 828.95 |  | 1135.5 | 1292 | 11 |  |  | 收集于西工大硕博论文，未公开
|  | 81.3 | 6.5 | 0 | 0 | 0 | 0 | 0 | 4 | 0 | 5 | 2 | 0 | 0 | 0 | 0 | 0 | 0 | 0 | 0 | 0 | 0 | 0 | 1 | 0 | 0 | 0 | 958 | 2 | 0 | 1 | 0 | 520 | 6 | 0 | 1 | 0 | 0 | 0 | 0 | 0 | 0 | 0 | 0 | -1.5 | 7.833333 | 828.95 |  | 1099 | 1261.5 | 14 |  |  | 收集于西工大硕博论文，未公开
|  | 81.3 | 6.5 | 0 | 0 | 0 | 0 | 0 | 4 | 0 | 5 | 2 | 0 | 0 | 0 | 0 | 0 | 0 | 0 | 0 | 0 | 0 | 0 | 1 | 0 | 0 | 0 | 958 | 2 | 0 | 1 | 0 | 540 | 6 | 0 | 1 | 0 | 0 | 0 | 0 | 0 | 0 | 0 | 0 | -1.5 | 7.833333 | 828.95 |  | 1171.5 | 1279 | 13 |  |  | 收集于西工大硕博论文，未公开
|  | 81.3 | 6.5 | 0 | 0 | 0 | 0 | 0 | 4 | 0 | 5 | 2 | 0 | 0 | 0 | 0 | 0 | 0 | 0 | 0 | 0 | 0 | 0 | 1 | 0 | 0 | 0 | 958 | 2 | 0 | 1 | 0 | 560 | 6 | 0 | 1 | 0 | 0 | 0 | 0 | 0 | 0 | 0 | 0 | -1.5 | 7.833333 | 828.95 |  | 1130 | 1276.5 | 15.3 |  |  | 收集于西工大硕博论文，未公开
|  | 81.3 | 6.5 | 0 | 0 | 0 | 0 | 0 | 4 | 0 | 5 | 2 | 0 | 0 | 0 | 0 | 0 | 0 | 0 | 0 | 0 | 0 | 0 | 1 | 0 | 0 | 0 | 958 | 2 | 0 | 1 | 0 | 580 | 6 | 0 | 1 | 0 | 0 | 0 | 0 | 0 | 0 | 0 | 0 | -1.5 | 7.833333 | 828.95 |  | 1124 | 1268 | 14 |  |  | 收集于西工大硕博论文，未公开
|  | 81.3 | 6.5 | 0 | 0 | 0 | 0 | 0 | 4 | 0 | 5 | 2 | 0 | 0 | 0 | 0 | 0 | 0 | 0 | 0 | 0 | 0 | 0 | 1 | 0 | 0 | 0 | 958 | 2 | 0 | 1 | 0 | 600 | 6 | 0 | 1 | 0 | 0 | 0 | 0 | 0 | 0 | 0 | 0 | -1.5 | 7.833333 | 828.95 |  | 1129.5 | 1293 | 13.5 |  |  | 收集于西工大硕博论文，未公开
|  | 83.52 | 6.44 | 0 | 0 | 0 | 0 | 0 | 3.62 | 0 | 3.94 | 1.68 | 0 | 0 | 0 | 0 | 0 | 0 | 0 | 0 | 1 | 880 | 60 | 0 | 1 | 0 | 0 | 0 | 0 | 0 | 0 | 0 | 0 | 0 | 0 | 0 | 0 | 0 | 0 | 0 | 0 | 0 | 0 | 0 | -2.5 | 7.603333 | 840.172 |  | 1131.86 | 1217.71 | 10.6775 |  |  | 收集于西工大硕博论文，未公开
|  | 83.52 | 6.44 | 0 | 0 | 0 | 0 | 0 | 3.62 | 0 | 3.94 | 1.68 | 0 | 0 | 0 | 0 | 0 | 0 | 0 | 0 | 1 | 910 | 60 | 0 | 1 | 0 | 0 | 0 | 0 | 0 | 0 | 0 | 0 | 0 | 0 | 0 | 0 | 0 | 0 | 0 | 0 | 0 | 0 | 0 | -2.5 | 7.603333 | 840.172 |  | 1030.36 | 1086.32 | 14.1265 |  |  | 收集于西工大硕博论文，未公开
|  | 83.52 | 6.44 | 0 | 0 | 0 | 0 | 0 | 3.62 | 0 | 3.94 | 1.68 | 0 | 0 | 0 | 0 | 0 | 0 | 0 | 0 | 1 | 940 | 60 | 0 | 1 | 0 | 0 | 900 | 1 | 0 | 1 | 0 | 0 | 0 | 0 | 0 | 0 | 0 | 0 | 0 | 0 | 0 | 0 | 0 | -2.5 | 7.603333 | 840.172 |  | 1123.5 | 1192 | 12 |  |  | 收集于西工大硕博论文，未公开
|  | 83.52 | 6.44 | 0 | 0 | 0 | 0 | 0 | 3.62 | 0 | 3.94 | 1.68 | 0 | 0 | 0 | 0 | 0 | 0 | 0 | 0 | 1 | 940 | 60 | 0 | 1 | 0 | 0 | 930 | 1 | 1 | 0 | 0 | 0 | 0 | 0 | 0 | 0 | 0 | 0 | 0 | 0 | 0 | 0 | 0 | -2.5 | 7.603333 | 840.172 |  | 1472.5 | 1580.5 | 4.75 |  |  | 收集于西工大硕博论文，未公开
|  | 83.52 | 6.44 | 0 | 0 | 0 | 0 | 0 | 3.62 | 0 | 3.94 | 1.68 | 0 | 0 | 0 | 0 | 0 | 0 | 0 | 0 | 1 | 940 | 60 | 0 | 1 | 0 | 0 | 950 | 1 | 0 | 1 | 0 | 0 | 0 | 0 | 0 | 0 | 0 | 0 | 0 | 0 | 0 | 0 | 0 | -2.5 | 7.603333 | 840.172 |  | 1029 | 1193.5 | 7 |  |  | 收集于西工大硕博论文，未公开
|  | 83.52 | 6.44 | 0 | 0 | 0 | 0 | 0 | 3.62 | 0 | 3.94 | 1.68 | 0 | 0 | 0 | 0 | 0 | 0 | 0 | 0 | 1 | 960 | 60 | 0 | 1 | 0 | 0 | 900 | 1 | 0 | 1 | 0 | 600 | 6 | 0 | 1 | 0 | 0 | 0 | 0 | 0 | 0 | 0 | 0 | -2.5 | 7.603333 | 840.172 |  | 1069.25 | 1163.16 | 14.0883 |  |  | 收集于西工大硕博论文，未公开
|  | 83.52 | 6.44 | 0 | 0 | 0 | 0 | 0 | 3.62 | 0 | 3.94 | 1.68 | 0 | 0 | 0 | 0 | 0 | 0 | 0 | 0 | 1 | 990 | 60 | 0 | 1 | 0 | 0 | 900 | 1 | 0 | 1 | 0 | 600 | 6 | 0 | 1 | 0 | 0 | 0 | 0 | 0 | 0 | 0 | 0 | -2.5 | 7.603333 | 840.172 |  | 1076.36 | 1180.24 | 9.92977 |  |  | 收集于西工大硕博论文，未公开
|  | 83.52 | 6.44 | 0 | 0 | 0 | 0 | 0 | 3.62 | 0 | 3.94 | 1.68 | 0 | 0 | 0 | 0 | 0 | 0 | 0 | 0 | 1 | 1005 | 60 | 0 | 1 | 0 | 0 | 900 | 1 | 0 | 1 | 0 | 600 | 6 | 0 | 1 | 0 | 0 | 0 | 0 | 0 | 0 | 0 | 0 | -2.5 | 7.603333 | 840.172 |  | 1086.32 | 1170.28 | 12.206 |  |  | 收集于西工大硕博论文，未公开
|  | 83.52 | 6.44 | 0 | 0 | 0 | 0 | 0 | 3.62 | 0 | 3.94 | 1.68 | 0 | 0 | 0 | 0 | 0 | 0 | 0 | 0 | 1 | 940 | 20 | 0 | 1 | 0 | 0 | 900 | 1 | 0 | 1 | 0 | 600 | 6 | 0 | 1 | 0 | 0 | 0 | 0 | 0 | 0 | 0 | 0 | -2.5 | 7.603333 | 840.172 |  | 1078 | 1158 | 11.75 |  |  | 收集于西工大硕博论文，未公开
|  | 83.52 | 6.44 | 0 | 0 | 0 | 0 | 0 | 3.62 | 0 | 3.94 | 1.68 | 0 | 0 | 0 | 0 | 0 | 0 | 0 | 0 | 1 | 940 | 40 | 0 | 1 | 0 | 0 | 900 | 1 | 0 | 1 | 0 | 600 | 6 | 0 | 1 | 0 | 0 | 0 | 0 | 0 | 0 | 0 | 0 | -2.5 | 7.603333 | 840.172 |  | 1068 | 1158.5 | 12.75 |  |  | 收集于西工大硕博论文，未公开
|  | 85.7 | 6.81 | 0 | 0 | 0 | 0 | 0 | 2.25 | 0 | 2.1 | 2 | 0 | 0 | 0 | 0 | 0 | 0 | 0 | 0 | 1 | 1050 | 0 | 0 | 1 | 0 | 0 | 0 | 0 | 0 | 0 | 0 | 0 | 0 | 0 | 0 | 0 | 0 | 0 | 0 | 0 | 0 | 0 | 0 | -4.71 | 7.851667 | 869.226 |  | 1059.57 | 1187.39 | 9.23315 |  |  | 收集于西工大硕博论文，未公开
|  | 85.7 | 6.81 | 0 | 0 | 0 | 0 | 0 | 2.25 | 0 | 2.1 | 2 | 0 | 0 | 0 | 0 | 0 | 0 | 0 | 0 | 1 | 1050 | 25 | 0 | 1 | 0 | 0 | 0 | 0 | 0 | 0 | 0 | 0 | 0 | 0 | 0 | 0 | 0 | 0 | 0 | 0 | 0 | 0 | 0 | -4.71 | 7.851667 | 869.226 |  | 1073.05 | 1191.29 | 13.0333 |  |  | 收集于西工大硕博论文，未公开
|  | 85.7 | 6.81 | 0 | 0 | 0 | 0 | 0 | 2.25 | 0 | 2.1 | 2 | 0 | 0 | 0 | 0 | 0 | 0 | 0 | 0 | 1 | 1050 | 45 | 0 | 1 | 0 | 0 | 0 | 0 | 0 | 0 | 0 | 0 | 0 | 0 | 0 | 0 | 0 | 0 | 0 | 0 | 0 | 0 | 0 | -4.71 | 7.851667 | 869.226 |  | 1083.47 | 1200 | 13.36 |  |  | 收集于西工大硕博论文，未公开
|  | 85.7 | 6.81 | 0 | 0 | 0 | 0 | 0 | 2.25 | 0 | 2.1 | 2 | 0 | 0 | 0 | 0 | 0 | 0 | 0 | 0 | 1 | 1050 | 80 | 0 | 1 | 0 | 0 | 0 | 0 | 0 | 0 | 0 | 0 | 0 | 0 | 0 | 0 | 0 | 0 | 0 | 0 | 0 | 0 | 0 | -4.71 | 7.851667 | 869.226 |  | 1151.76 | 1258.7 | 15.1442 |  |  | 收集于西工大硕博论文，未公开
|  | 86.4 | 6 | 0 | 0 | 0 | 0 | 0 | 4 | 0 | 0.4 | 2.75 | 0 | 0 | 0 | 0 | 0 | 0 | 0 | 0 | 0 | 0 | 0 | 1 | 0 | 0 | 0 | 950 | 1 | 1 | 0 | 0 | 650 | 6 | 0 | 1 | 0 | 0 | 0 | 0 | 0 | 0 | 0 | 0 | -5.6 | 7.583333 | 874.75 |  | 922 | 1026 | 3.7 |  |  | 收集于西工大硕博论文，未公开
|  | 85.9 | 6 | 0 | 0 | 0 | 0 | 0 | 4 | 0 | 2 | 2 | 0 | 0 | 0 | 0 | 0 | 0 | 0 | 0 | 0 | 0 | 0 | 1 | 0 | 0 | 0 | 900 | 1 | 0 | 1 | 0 | 550 | 8 | 0 | 1 | 0 | 0 | 0 | 0 | 0 | 0 | 0 | 0 | -4 | 7.333333 | 856.4 |  |  | 1045.31 | 17.2872 |  |  | 收集于西工大硕博论文，未公开
|  | 85.9 | 6 | 0 | 0 | 0 | 0 | 0 | 4 | 0 | 2 | 2 | 0 | 0 | 0 | 0 | 0 | 0 | 0 | 0 | 0 | 0 | 0 | 1 | 0 | 0 | 0 | 900 | 1 | 0 | 1 | 0 | 600 | 8 | 0 | 1 | 0 | 0 | 0 | 0 | 0 | 0 | 0 | 0 | -4 | 7.333333 | 856.4 |  |  | 1060.13 | 16.6689 |  |  | 收集于西工大硕博论文，未公开
|  | 85.9 | 6 | 0 | 0 | 0 | 0 | 0 | 4 | 0 | 2 | 2 | 0 | 0 | 0 | 0 | 0 | 0 | 0 | 0 | 0 | 0 | 0 | 1 | 0 | 0 | 0 | 900 | 1 | 0 | 1 | 0 | 650 | 8 | 0 | 1 | 0 | 0 | 0 | 0 | 0 | 0 | 0 | 0 | -4 | 7.333333 | 856.4 |  |  | 1044.27 | 13.7321 |  |  | 收集于西工大硕博论文，未公开
|  | 85.9 | 6 | 0 | 0 | 0 | 0 | 0 | 4 | 0 | 2 | 2 | 0 | 0 | 0 | 0 | 0 | 0 | 0 | 0 | 0 | 0 | 0 | 1 | 0 | 0 | 0 | 950 | 1 | 0 | 1 | 0 | 550 | 8 | 0 | 1 | 0 | 0 | 0 | 0 | 0 | 0 | 0 | 0 | -4 | 7.333333 | 856.4 |  |  | 1049 | 17.0888 |  |  | 收集于西工大硕博论文，未公开
|  | 85.9 | 6 | 0 | 0 | 0 | 0 | 0 | 4 | 0 | 2 | 2 | 0 | 0 | 0 | 0 | 0 | 0 | 0 | 0 | 0 | 0 | 0 | 1 | 0 | 0 | 0 | 950 | 1 | 0 | 1 | 0 | 600 | 8 | 0 | 1 | 0 | 0 | 0 | 0 | 0 | 0 | 0 | 0 | -4 | 7.333333 | 856.4 |  |  | 1050.34 | 16.1925 |  |  | 收集于西工大硕博论文，未公开
|  | 85.9 | 6 | 0 | 0 | 0 | 0 | 0 | 4 | 0 | 2 | 2 | 0 | 0 | 0 | 0 | 0 | 0 | 0 | 0 | 0 | 0 | 0 | 1 | 0 | 0 | 0 | 950 | 1 | 0 | 1 | 0 | 650 | 8 | 0 | 1 | 0 | 0 | 0 | 0 | 0 | 0 | 0 | 0 | -4 | 7.333333 | 856.4 |  |  | 1044.65 | 13.0086 |  |  | 收集于西工大硕博论文，未公开
|  | 85.9 | 6 | 0 | 0 | 0 | 0 | 0 | 4 | 0 | 2 | 2 | 0 | 0 | 0 | 0 | 0 | 0 | 0 | 0 | 0 | 0 | 0 | 1 | 0 | 0 | 0 | 980 | 1 | 0 | 1 | 0 | 550 | 8 | 0 | 1 | 0 | 0 | 0 | 0 | 0 | 0 | 0 | 0 | -4 | 7.333333 | 856.4 |  |  | 1077.53 | 13.6069 |  |  | 收集于西工大硕博论文，未公开
|  | 85.9 | 6 | 0 | 0 | 0 | 0 | 0 | 4 | 0 | 2 | 2 | 0 | 0 | 0 | 0 | 0 | 0 | 0 | 0 | 0 | 0 | 0 | 1 | 0 | 0 | 0 | 980 | 1 | 0 | 1 | 0 | 600 | 8 | 0 | 1 | 0 | 0 | 0 | 0 | 0 | 0 | 0 | 0 | -4 | 7.333333 | 856.4 |  |  | 1052.87 | 15.1525 |  |  | 收集于西工大硕博论文，未公开
|  | 85.9 | 6 | 0 | 0 | 0 | 0 | 0 | 4 | 0 | 2 | 2 | 0 | 0 | 0 | 0 | 0 | 0 | 0 | 0 | 0 | 0 | 0 | 1 | 0 | 0 | 0 | 980 | 1 | 0 | 1 | 0 | 650 | 8 | 0 | 1 | 0 | 0 | 0 | 0 | 0 | 0 | 0 | 0 | -4 | 7.333333 | 856.4 |  |  | 1075.77 | 11.2886 |  |  | 收集于西工大硕博论文，未公开
|  | 85.9 | 6 | 0 | 0 | 0 | 0 | 0 | 4 | 0 | 2 | 2 | 0 | 0 | 0 | 0 | 0 | 0 | 0 | 0 | 0 | 0 | 0 | 1 | 0 | 0 | 0 | 1000 | 1 | 0 | 1 | 0 | 550 | 8 | 0 | 1 | 0 | 0 | 0 | 0 | 0 | 0 | 0 | 0 | -4 | 7.333333 | 856.4 |  |  | 1026.78 | 11.3578 |  |  | 收集于西工大硕博论文，未公开
|  | 85.9 | 6 | 0 | 0 | 0 | 0 | 0 | 4 | 0 | 2 | 2 | 0 | 0 | 0 | 0 | 0 | 0 | 0 | 0 | 0 | 0 | 0 | 1 | 0 | 0 | 0 | 1000 | 1 | 0 | 1 | 0 | 600 | 8 | 0 | 1 | 0 | 0 | 0 | 0 | 0 | 0 | 0 | 0 | -4 | 7.333333 | 856.4 |  |  | 1047.5 | 8.60658 |  |  | 收集于西工大硕博论文，未公开
|  | 85.9 | 6 | 0 | 0 | 0 | 0 | 0 | 4 | 0 | 2 | 2 | 0 | 0 | 0 | 0 | 0 | 0 | 0 | 0 | 0 | 0 | 0 | 1 | 0 | 0 | 0 | 1000 | 1 | 0 | 1 | 0 | 650 | 8 | 0 | 1 | 0 | 0 | 0 | 0 | 0 | 0 | 0 | 0 | -4 | 7.333333 | 856.4 |  |  | 1036.11 | 6.81332 |  |  | 收集于西工大硕博论文，未公开
|  | 85.9 | 6 | 0 | 0 | 0 | 0 | 0 | 4 | 0 | 2 | 2 | 0 | 0 | 0 | 0 | 0 | 0 | 0 | 0 | 0 | 0 | 0 | 1 | 0 | 0 | 0 | 1030 | 1 | 0 | 1 | 0 | 550 | 8 | 0 | 1 | 0 | 0 | 0 | 0 | 0 | 0 | 0 | 0 | -4 | 7.333333 | 856.4 |  |  | 1030.44 | 8.58659 |  |  | 收集于西工大硕博论文，未公开
|  | 85.9 | 6 | 0 | 0 | 0 | 0 | 0 | 4 | 0 | 2 | 2 | 0 | 0 | 0 | 0 | 0 | 0 | 0 | 0 | 0 | 0 | 0 | 1 | 0 | 0 | 0 | 1030 | 1 | 0 | 1 | 0 | 600 | 8 | 0 | 1 | 0 | 0 | 0 | 0 | 0 | 0 | 0 | 0 | -4 | 7.333333 | 856.4 |  |  | 1043.4 | 7.75179 |  |  | 收集于西工大硕博论文，未公开
|  | 85.9 | 6 | 0 | 0 | 0 | 0 | 0 | 4 | 0 | 2 | 2 | 0 | 0 | 0 | 0 | 0 | 0 | 0 | 0 | 0 | 0 | 0 | 1 | 0 | 0 | 0 | 1030 | 1 | 0 | 1 | 0 | 650 | 8 | 0 | 1 | 0 | 0 | 0 | 0 | 0 | 0 | 0 | 0 | -4 | 7.333333 | 856.4 |  |  | 1029.2 | 7.25761 |  |  | 收集于西工大硕博论文，未公开
|  | 88.39 | 6.9 | 0 | 0 | 0 | 0.03 | 0 | 1.6 | 0 | 3.08 | 0 | 0 | 0 | 0 | 0 | 0 | 0 | 0 | 0 | 0 | 0 | 0 | 1 | 0 | 0 | 0 | 0 | 0 | 0 | 0 | 0 | 0 | 0 | 0 | 0 | 0 | 0 | 0 | 0 | 0 | 0 | 0 | 0 | -3.733 | 7.166667 | 855.728 | [6 empty] | Study on the microstructure and impact toughness of TC11 titanium alloy by a novel electromagnetic shocking treatment
|  | 88.39 | 6.9 | 0 | 0 | 0 | 0.03 | 0 | 1.6 | 0 | 3.08 | 0 | 0 | 0 | 0 | 0 | 0 | 0 | 0 | 0 | 0 | 0 | 0 | 1 | 0 | 0 | 0 | 0 | 0 | 0 | 0 | 0 | 0 | 0 | 0 | 0 | 0 | 0 | 0 | 0 | 0 | 0 | 0 | 0 | -3.733 | 7.166667 | 855.728 | [6 empty] | Study on the microstructure and impact toughness of TC11 titanium alloy by a novel electromagnetic shocking treatment
|  | 88.39 | 6.9 | 0 | 0 | 0 | 0.03 | 0 | 1.6 | 0 | 3.08 | 0 | 0 | 0 | 0 | 0 | 0 | 0 | 0 | 0 | 0 | 0 | 0 | 1 | 0 | 0 | 0 | 0 | 0 | 0 | 0 | 0 | 0 | 0 | 0 | 0 | 0 | 0 | 0 | 0 | 0 | 0 | 0 | 0 | -3.733 | 7.166667 | 855.728 | [6 empty] | Study on the microstructure and impact toughness of TC11 titanium alloy by a novel electromagnetic shocking treatment
|  | 89.035 | 6.2 | 4.3 | 0 | 0 | 0.16 | 0 | 0.02 | 0 | 0 | 0 | 0 | 0 | 0 | 0 | 0 | 0 | 0 | 0 | 1 | 0 | 0 | 0 | 1 | 0 | 0 | 870 | 1 | 1 | 0 | 0 | 675 | 4 | 0 | 1 | 0 | 0 | 0 | 0 | 0 | 0 | 0 | 0 | -2.855 | 6.203333 | 841.678 |  | 900 | 965 | 17 |  |  | Mechanical behavior and impact toughness of the ultrafine-grained Grade 5 Ti alloy processed by ECAP
|  | 89.035 | 6.2 | 4.3 | 0 | 0 | 0.16 | 0 | 0.02 | 0 | 0 | 0 | 0 | 0 | 0 | 0 | 0 | 0 | 0 | 0 | 1 | 0 | 0 | 0 | 0 | 0 | 1 | 0 | 0 | 0 | 0 | 0 | 500 | 1 | 0 | 1 | 0 | 0 | 0 | 0 | 0 | 0 | 0 | 0 | -2.855 | 6.203333 | 841.678 |  | 1360 | 1435 | 9 |  |  | Mechanical behavior and impact toughness of the ultrafine-grained Grade 5 Ti alloy processed by ECAP
|  | 68.82 | 9.93 | 3.15 | 0 | 0 | 0.48 | 0 | 17.62 | 0 | 0 | 0 | 0 | 0 | 0 | 0 | 0 | 0 | 0 | 0 | 1 | 0 | 0 | 0 | 1 | 0 | 0 | 0 | 0 | 0 | 1 | 0 | 0 | 0 | 0 | 0 | 0 | 0 | 0 | 0 | 0 | 0 | 0 | 0 | -6.4275 | 12.86667 | 736.713 | 92 | 1299 |  |  |  |  | A compilation of experimental dataon the mechanical properties and microstructural features of Ti-alloys
|  | 68.32 | 9.93 | 3.16 | 0 | 0 | 0.96 | 0 | 17.63 | 0 | 0 | 0 | 0 | 0 | 0 | 0 | 0 | 0 | 0 | 0 | 1 | 0 | 0 | 0 | 1 | 0 | 0 | 0 | 0 | 0 | 1 | 0 | 0 | 0 | 0 | 0 | 0 | 0 | 0 | 0 | 0 | 0 | 0 | 0 | -5.0288 | 12.86833 | 729.134 | 100 | 1421 |  |  |  |  | A compilation of experimental dataon the mechanical properties and microstructural features of Ti-alloys
|  | 67.81 | 9.94 | 3.16 | 0 | 0 | 1.44 | 0 | 17.64 | 0 | 0 | 0 | 0 | 0 | 0 | 0 | 0 | 0 | 0 | 0 | 1 | 0 | 0 | 0 | 1 | 0 | 0 | 0 | 0 | 0 | 1 | 0 | 0 | 0 | 0 | 0 | 0 | 0 | 0 | 0 | 0 | 0 | 0 | 0 | -3.6468 | 12.88 | 721.694 | 96 | 1553 |  |  |  |  | A compilation of experimental dataon the mechanical properties and microstructural features of Ti-alloys
|  | 67.31 | 9.95 | 3.16 | 0 | 0 | 1.92 | 0 | 17.66 | 0 | 0 | 0 | 0 | 0 | 0 | 0 | 0 | 0 | 0 | 0 | 1 | 0 | 0 | 0 | 1 | 0 | 0 | 0 | 0 | 0 | 1 | 0 | 0 | 0 | 0 | 0 | 0 | 0 | 0 | 0 | 0 | 0 | 0 | 0 | -2.2648 | 12.89333 | 714.185 | 103 | 1399 |  |  |  |  | A compilation of experimental dataon the mechanical properties and microstructural features of Ti-alloys
|  | 66.8 | 9.96 | 3.16 | 0 | 0 | 2.41 | 0 | 17.67 | 0 | 0 | 0 | 0 | 0 | 0 | 0 | 0 | 0 | 0 | 0 | 1 | 0 | 0 | 0 | 1 | 0 | 0 | 0 | 0 | 0 | 1 | 0 | 0 | 0 | 0 | 0 | 0 | 0 | 0 | 0 | 0 | 0 | 0 | 0 | -0.8538 | 12.905 | 706.591 | 79 | 1068 |  |  |  |  | A compilation of experimental dataon the mechanical properties and microstructural features of Ti-alloys
|  | 84.68 | 3.01 | 0 | 2.65 | 0 | 0 | 0 | 0 | 2.8 | 6.63 | 0 | 0 | 0 | 0 | 0 | 0 | 0 | 0 | 0 | 0 | 0 | 0 | 1 | 0 | 0 | 0 | 880 | 0.5 | 1 | 0 | 0 | 0 | 0 | 0 | 0 | 0 | 0 | 0 | 0 | 0 | 0 | 0 | 0 | 8.644 | 3.01 | 793.271 |  | 687 | 903 | 24 |  |  | 收集于西工大硕博论文，未公开
|  | 84.68 | 3.01 | 0 | 2.65 | 0 | 0 | 0 | 0 | 2.8 | 6.63 | 0 | 0 | 0 | 0 | 0 | 0 | 0 | 0 | 0 | 0 | 0 | 0 | 1 | 0 | 0 | 0 | 820 | 0.5 | 1 | 0 | 0 | 0 | 0 | 0 | 0 | 0 | 0 | 0 | 0 | 0 | 0 | 0 | 0 | 8.644 | 3.01 | 793.271 |  | 811 | 965 | 10.9 |  |  | 收集于西工大硕博论文，未公开
|  | 84.68 | 3.01 | 0 | 2.65 | 0 | 0 | 0 | 0 | 2.8 | 6.63 | 0 | 0 | 0 | 0 | 0 | 0 | 0 | 0 | 0 | 0 | 0 | 0 | 1 | 0 | 0 | 0 | 880 | 0.5 | 1 | 0 | 0 | 530 | 6 | 0 | 1 | 0 | 0 | 0 | 0 | 0 | 0 | 0 | 0 | 8.644 | 3.01 | 793.271 |  | 987 | 1311 | 2.1 |  |  | 收集于西工大硕博论文，未公开
|  | 84.68 | 3.01 | 0 | 2.65 | 0 | 0 | 0 | 0 | 2.8 | 6.63 | 0 | 0 | 0 | 0 | 0 | 0 | 0 | 0 | 0 | 0 | 0 | 0 | 1 | 0 | 0 | 0 | 820 | 0.5 | 1 | 0 | 0 | 530 | 6 | 0 | 1 | 0 | 0 | 0 | 0 | 0 | 0 | 0 | 0 | 8.644 | 3.01 | 793.271 |  | 963 | 1296 | 4.7 |  |  | 收集于西工大硕博论文，未公开
|  | 82.19 | 4.22 | 0 | 3.9 | 0 | 0 | 0 | 0 | 2.86 | 6.62 | 0 | 0 | 0 | 0 | 0 | 0 | 0 | 0 | 0 | 0 | 0 | 0 | 1 | 0 | 0 | 0 | 890 | 0.5 | 1 | 0 | 0 | 0 | 0 | 0 | 0 | 0 | 0 | 0 | 0 | 0 | 0 | 0 | 0 | 9.4408 | 4.22 | 780.782 |  | 726 | 893 | 19.5 |  |  | 收集于西工大硕博论文，未公开
|  | 82.19 | 4.22 | 0 | 3.9 | 0 | 0 | 0 | 0 | 2.86 | 6.62 | 0 | 0 | 0 | 0 | 0 | 0 | 0 | 0 | 0 | 0 | 0 | 0 | 1 | 0 | 0 | 0 | 830 | 0.5 | 1 | 0 | 0 | 0 | 0 | 0 | 0 | 0 | 0 | 0 | 0 | 0 | 0 | 0 | 0 | 9.4408 | 4.22 | 780.782 |  | 908 | 942 | 9.1 |  |  | 收集于西工大硕博论文，未公开
|  | 82.19 | 4.22 | 0 | 3.9 | 0 | 0 | 0 | 0 | 2.86 | 6.62 | 0 | 0 | 0 | 0 | 0 | 0 | 0 | 0 | 0 | 0 | 0 | 0 | 1 | 0 | 0 | 0 | 890 | 0.5 | 1 | 0 | 0 | 540 | 6 | 0 | 1 | 0 | 0 | 0 | 0 | 0 | 0 | 0 | 0 | 9.4408 | 4.22 | 780.782 |  | 1058 | 1378 | 1.5 |  |  | 收集于西工大硕博论文，未公开
|  | 82.19 | 4.22 | 0 | 3.9 | 0 | 0 | 0 | 0 | 2.86 | 6.62 | 0 | 0 | 0 | 0 | 0 | 0 | 0 | 0 | 0 | 0 | 0 | 0 | 1 | 0 | 0 | 0 | 830 | 0.5 | 1 | 0 | 0 | 540 | 6 | 0 | 1 | 0 | 0 | 0 | 0 | 0 | 0 | 0 | 0 | 9.4408 | 4.22 | 780.782 |  | 1094 | 1308 | 5.2 |  |  | 收集于西工大硕博论文，未公开
|  | 88.21 | 5.13 | 3.03 | 0.76 | 0 | 0 | 0 | 2.87 | 0 | 0 | 0 | 0 | 0 | 0 | 0 | 0 | 0 | 0 | 0 | 1 | 0 | 0 | 0 | 1 | 0 | 0 | 700 | 1 | 0 | 1 | 0 | 0 | 0 | 0 | 0 | 0 | 0 | 0 | 0 | 0 | 0 | 0 | 0 | -1.8839 | 5.608333 | 828.02 |  | 847.191 | 878.652 | 17.7578 |  |  | 收集于西工大硕博论文，未公开
|  | 88.21 | 5.13 | 3.03 | 0.76 | 0 | 0 | 0 | 2.87 | 0 | 0 | 0 | 0 | 0 | 0 | 0 | 0 | 0 | 0 | 0 | 1 | 950 | 0 | 0 | 1 | 0 | 0 | 700 | 1 | 0 | 1 | 0 | 0 | 0 | 0 | 0 | 0 | 0 | 0 | 0 | 0 | 0 | 0 | 0 | -1.8839 | 5.608333 | 828.02 |  | 942.075 | 973.764 | 14.2573 |  |  | 收集于西工大硕博论文，未公开
|  | 88.21 | 5.13 | 3.03 | 0.76 | 0 | 0 | 0 | 2.87 | 0 | 0 | 0 | 0 | 0 | 0 | 0 | 0 | 0 | 0 | 0 | 1 | 890 | 0 | 0 | 1 | 0 | 0 | 700 | 1 | 0 | 1 | 0 | 0 | 0 | 0 | 0 | 0 | 0 | 0 | 0 | 0 | 0 | 0 | 0 | -1.8839 | 5.608333 | 828.02 |  | 893.921 | 961.477 | 15.7849 |  |  | 收集于西工大硕博论文，未公开
|  | 88.21 | 5.13 | 3.03 | 0.76 | 0 | 0 | 0 | 2.87 | 0 | 0 | 0 | 0 | 0 | 0 | 0 | 0 | 0 | 0 | 0 | 1 | 840 | 0 | 0 | 1 | 0 | 0 | 700 | 1 | 0 | 1 | 0 | 0 | 0 | 0 | 0 | 0 | 0 | 0 | 0 | 0 | 0 | 0 | 0 | -1.8839 | 5.608333 | 828.02 |  | 1007.72 | 1023.63 | 13.2879 |  |  | 收集于西工大硕博论文，未公开
|  | 88.21 | 5.13 | 3.03 | 0.76 | 0 | 0 | 0 | 2.87 | 0 | 0 | 0 | 0 | 0 | 0 | 0 | 0 | 0 | 0 | 0 | 1 | 0 | 0 | 0 | 1 | 0 | 0 | 800 | 1 | 0 | 1 | 0 | 0 | 0 | 0 | 0 | 0 | 0 | 0 | 0 | 0 | 0 | 0 | 0 | -1.8839 | 5.608333 | 828.02 |  | 820.225 | 862.921 | 19.1031 |  |  | 收集于西工大硕博论文，未公开
|  | 88.21 | 5.13 | 3.03 | 0.76 | 0 | 0 | 0 | 2.87 | 0 | 0 | 0 | 0 | 0 | 0 | 0 | 0 | 0 | 0 | 0 | 1 | 950 | 0 | 0 | 1 | 0 | 0 | 800 | 1 | 0 | 1 | 0 | 0 | 0 | 0 | 0 | 0 | 0 | 0 | 0 | 0 | 0 | 0 | 0 | -1.8839 | 5.608333 | 828.02 |  | 892.164 | 945.313 | 17.6014 |  |  | 收集于西工大硕博论文，未公开
|  | 88.21 | 5.13 | 3.03 | 0.76 | 0 | 0 | 0 | 2.87 | 0 | 0 | 0 | 0 | 0 | 0 | 0 | 0 | 0 | 0 | 0 | 1 | 890 | 0 | 0 | 1 | 0 | 0 | 800 | 1 | 0 | 1 | 0 | 0 | 0 | 0 | 0 | 0 | 0 | 0 | 0 | 0 | 0 | 0 | 0 | -1.8839 | 5.608333 | 828.02 |  | 771.594 | 880.614 | 18.9732 |  |  | 收集于西工大硕博论文，未公开
|  | 88.21 | 5.13 | 3.03 | 0.76 | 0 | 0 | 0 | 2.87 | 0 | 0 | 0 | 0 | 0 | 0 | 0 | 0 | 0 | 0 | 0 | 1 | 840 | 0 | 0 | 1 | 0 | 0 | 800 | 1 | 0 | 1 | 0 | 0 | 0 | 0 | 0 | 0 | 0 | 0 | 0 | 0 | 0 | 0 | 0 | -1.8839 | 5.608333 | 828.02 |  | 949.901 | 964.53 | 14.9915 |  |  | 收集于西工大硕博论文，未公开
|  | 88.21 | 5.13 | 3.03 | 0.76 | 0 | 0 | 0 | 2.87 | 0 | 0 | 0 | 0 | 0 | 0 | 0 | 0 | 0 | 0 | 0 | 1 | 0 | 0 | 0 | 1 | 0 | 0 | 900 | 1 | 0 | 1 | 0 | 0 | 0 | 0 | 0 | 0 | 0 | 0 | 0 | 0 | 0 | 0 | 0 | -1.8839 | 5.608333 | 828.02 |  | 786.517 | 856.18 | 19.3722 |  |  | 收集于西工大硕博论文，未公开
|  | 88.21 | 5.13 | 3.03 | 0.76 | 0 | 0 | 0 | 2.87 | 0 | 0 | 0 | 0 | 0 | 0 | 0 | 0 | 0 | 0 | 0 | 1 | 950 | 0 | 0 | 1 | 0 | 0 | 900 | 1 | 0 | 1 | 0 | 0 | 0 | 0 | 0 | 0 | 0 | 0 | 0 | 0 | 0 | 0 | 0 | -1.8839 | 5.608333 | 828.02 |  | 864.73 | 934.751 | 17.8843 |  |  | 收集于西工大硕博论文，未公开
|  | 88.21 | 5.13 | 3.03 | 0.76 | 0 | 0 | 0 | 2.87 | 0 | 0 | 0 | 0 | 0 | 0 | 0 | 0 | 0 | 0 | 0 | 1 | 890 | 0 | 0 | 1 | 0 | 0 | 900 | 1 | 0 | 1 | 0 | 0 | 0 | 0 | 0 | 0 | 0 | 0 | 0 | 0 | 0 | 0 | 0 | -1.8839 | 5.608333 | 828.02 |  | 746.005 | 870.372 | 17.2077 |  |  | 收集于西工大硕博论文，未公开
|  | 88.21 | 5.13 | 3.03 | 0.76 | 0 | 0 | 0 | 2.87 | 0 | 0 | 0 | 0 | 0 | 0 | 0 | 0 | 0 | 0 | 0 | 1 | 840 | 0 | 0 | 1 | 0 | 0 | 900 | 1 | 0 | 1 | 0 | 0 | 0 | 0 | 0 | 0 | 0 | 0 | 0 | 0 | 0 | 0 | 0 | -1.8839 | 5.608333 | 828.02 |  | 935.354 | 969.712 | 15.3322 |  |  | 收集于西工大硕博论文，未公开
|  | 88.21 | 5.13 | 3.03 | 0.76 | 0 | 0 | 0 | 2.87 | 0 | 0 | 0 | 0 | 0 | 0 | 0 | 0 | 0 | 0 | 0 | 1 | 0 | 0 | 0 | 1 | 0 | 0 | 950 | 1 | 0 | 1 | 0 | 0 | 0 | 0 | 0 | 0 | 0 | 0 | 0 | 0 | 0 | 0 | 0 | -1.8839 | 5.608333 | 828.02 |  | 730.337 | 874.157 | 15.6054 |  |  | 收集于西工大硕博论文，未公开
|  | 88.21 | 5.13 | 3.03 | 0.76 | 0 | 0 | 0 | 2.87 | 0 | 0 | 0 | 0 | 0 | 0 | 0 | 0 | 0 | 0 | 0 | 1 | 840 | 0 | 0 | 1 | 0 | 0 | 950 | 1 | 0 | 1 | 0 | 0 | 0 | 0 | 0 | 0 | 0 | 0 | 0 | 0 | 0 | 0 | 0 | -1.8839 | 5.608333 | 828.02 |  | 833.269 | 912.817 | 13.1175 |  |  | 收集于西工大硕博论文，未公开
|  | 87.57 | 4.97 | 3.11 | 1.52 | 0 | 0 | 0 | 2.83 | 0 | 0 | 0 | 0 | 0 | 0 | 0 | 0 | 0 | 0 | 0 | 0 | 0 | 0 | 1 | 0 | 0 | 0 | 700 | 1 | 0 | 1 | 0 | 0 | 0 | 0 | 0 | 0 | 0 | 0 | 0 | 0 | 0 | 0 | 0 | -0.4543 | 5.441667 | 817.82 |  | 865.711 | 901.267 | 18.4821 |  |  | 收集于西工大硕博论文，未公开
|  | 87.57 | 4.97 | 3.11 | 1.52 | 0 | 0 | 0 | 2.83 | 0 | 0 | 0 | 0 | 0 | 0 | 0 | 0 | 0 | 0 | 0 | 0 | 0 | 0 | 1 | 0 | 0 | 0 | 800 | 1 | 0 | 1 | 0 | 0 | 0 | 0 | 0 | 0 | 0 | 0 | 0 | 0 | 0 | 0 | 0 | -0.4543 | 5.441667 | 817.82 |  | 843.803 | 903.826 | 19.0179 |  |  | 收集于西工大硕博论文，未公开
|  | 87.57 | 4.97 | 3.11 | 1.52 | 0 | 0 | 0 | 2.83 | 0 | 0 | 0 | 0 | 0 | 0 | 0 | 0 | 0 | 0 | 0 | 0 | 0 | 0 | 1 | 0 | 0 | 0 | 900 | 1 | 0 | 1 | 0 | 0 | 0 | 0 | 0 | 0 | 0 | 0 | 0 | 0 | 0 | 0 | 0 | -0.4543 | 5.441667 | 817.82 |  | 806.339 | 893.018 | 18.75 |  |  | 收集于西工大硕博论文，未公开
|  | 87.57 | 4.97 | 3.11 | 1.52 | 0 | 0 | 0 | 2.83 | 0 | 0 | 0 | 0 | 0 | 0 | 0 | 0 | 0 | 0 | 0 | 0 | 0 | 0 | 1 | 0 | 0 | 0 | 950 | 1 | 0 | 1 | 0 | 0 | 0 | 0 | 0 | 0 | 0 | 0 | 0 | 0 | 0 | 0 | 0 | -0.4543 | 5.441667 | 817.82 |  | 727.65 | 883.164 | 18.2143 |  |  | 收集于西工大硕博论文，未公开
|  | 84.62 | 5.21 | 0 | 4.05 | 0 | 0 | 0 | 0 | 0 | 4.06 | 2.06 | 0 | 0 | 0 | 0 | 0 | 0 | 0 | 0 | 1 | 908 | 60 | 0 | 0 | 0 | 0 | 800 | 4 | 1 | 0 | 0 | 640 | 8 | 0 | 1 | 0 | 0 | 0 | 0 | 0 | 0 | 0 | 0 | 5.33 | 5.896667 | 814.018 |  | 1184.5 | 1220 | 11.75 |  |  | 收集于西工大硕博论文，未公开
|  | 84.62 | 5.21 | 0 | 4.05 | 0 | 0 | 0 | 0 | 0 | 4.06 | 2.06 | 0 | 0 | 0 | 0 | 0 | 0 | 0 | 0 | 1 | 918 | 60 | 0 | 0 | 0 | 0 | 800 | 4 | 1 | 0 | 0 | 640 | 8 | 0 | 1 | 0 | 0 | 0 | 0 | 0 | 0 | 0 | 0 | 5.33 | 5.896667 | 814.018 |  | 1176 | 1208 | 12.25 |  |  | 收集于西工大硕博论文，未公开
|  | 84.62 | 5.21 | 0 | 4.05 | 0 | 0 | 0 | 0 | 0 | 4.06 | 2.06 | 0 | 0 | 0 | 0 | 0 | 0 | 0 | 0 | 1 | 928 | 60 | 0 | 0 | 0 | 0 | 800 | 4 | 1 | 0 | 0 | 640 | 8 | 0 | 1 | 0 | 0 | 0 | 0 | 0 | 0 | 0 | 0 | 5.33 | 5.896667 | 814.018 |  | 1224.5 | 1256.5 | 9.75 |  |  | 收集于西工大硕博论文，未公开
|  | 84.62 | 5.21 | 0 | 4.05 | 0 | 0 | 0 | 0 | 0 | 4.06 | 2.06 | 0 | 0 | 0 | 0 | 0 | 0 | 0 | 0 | 1 | 918 | 30 | 0 | 0 | 0 | 0 | 800 | 4 | 1 | 0 | 0 | 640 | 8 | 0 | 1 | 0 | 0 | 0 | 0 | 0 | 0 | 0 | 0 | 5.33 | 5.896667 | 814.018 |  | 1178 | 1212.5 | 12.75 |  |  | 收集于西工大硕博论文，未公开
|  | 84.62 | 5.21 | 0 | 4.05 | 0 | 0 | 0 | 0 | 0 | 4.06 | 2.06 | 0 | 0 | 0 | 0 | 0 | 0 | 0 | 0 | 1 | 918 | 45 | 0 | 0 | 0 | 0 | 800 | 4 | 1 | 0 | 0 | 640 | 8 | 0 | 1 | 0 | 0 | 0 | 0 | 0 | 0 | 0 | 0 | 5.33 | 5.896667 | 814.018 |  | 1226.5 | 1258 | 12 |  |  | 收集于西工大硕博论文，未公开
|  | 84.62 | 5.21 | 0 | 4.05 | 0 | 0 | 0 | 0 | 0 | 4.06 | 2.06 | 0 | 0 | 0 | 0 | 0 | 0 | 0 | 0 | 1 | 918 | 60 | 0 | 0 | 0 | 0 | 800 | 4 | 1 | 0 | 0 | 620 | 8 | 0 | 1 | 0 | 0 | 0 | 0 | 0 | 0 | 0 | 0 | 5.33 | 5.896667 | 814.018 |  | 1259.5 | 1296.5 | 10.5 |  |  | 收集于西工大硕博论文，未公开
|  | 84.62 | 5.21 | 0 | 4.05 | 0 | 0 | 0 | 0 | 0 | 4.06 | 2.06 | 0 | 0 | 0 | 0 | 0 | 0 | 0 | 0 | 1 | 918 | 60 | 0 | 0 | 0 | 0 | 800 | 4 | 1 | 0 | 0 | 680 | 8 | 0 | 1 | 0 | 0 | 0 | 0 | 0 | 0 | 0 | 0 | 5.33 | 5.896667 | 814.018 |  | 1151.5 | 1176 | 15 |  |  | 收集于西工大硕博论文，未公开
|  | 91.5 | 4 | 2 | 0 | 0 | 1 | 0 | 0 | 0 | 1.5 | 0 | 0 | 0 | 0 | 0 | 0 | 0 | 0 | 0 | 0 | 0 | 0 | 1 | 0 | 0 | 0 | 750 | 3 | 0 | 1 | 0 | 0 | 0 | 0 | 0 | 0 | 0 | 0 | 0 | 0 | 0 | 0 | 0 | 1.74 | 4 | 837.15 |  | 864 | 927 | 20 |  |  | 收集于西工大硕博论文，未公开
|  | 91.5 | 4 | 2 | 0 | 0 | 1 | 0 | 0 | 0 | 1.5 | 0 | 0 | 0 | 0 | 0 | 0 | 0 | 0 | 0 | 0 | 0 | 0 | 1 | 0 | 0 | 0 | 800 | 3 | 0 | 1 | 0 | 0 | 0 | 0 | 0 | 0 | 0 | 0 | 0 | 0 | 0 | 0 | 0 | 1.74 | 4 | 837.15 |  | 896 | 971 | 19 |  |  | 收集于西工大硕博论文，未公开
|  | 91.5 | 4 | 2 | 0 | 0 | 1 | 0 | 0 | 0 | 1.5 | 0 | 0 | 0 | 0 | 0 | 0 | 0 | 0 | 0 | 0 | 0 | 0 | 1 | 0 | 0 | 0 | 850 | 3 | 0 | 1 | 0 | 0 | 0 | 0 | 0 | 0 | 0 | 0 | 0 | 0 | 0 | 0 | 0 | 1.74 | 4 | 837.15 |  | 902 | 991 | 19.4 |  |  | 收集于西工大硕博论文，未公开
|  | 91.5 | 4 | 2 | 0 | 0 | 1 | 0 | 0 | 0 | 1.5 | 0 | 0 | 0 | 0 | 0 | 0 | 0 | 0 | 0 | 0 | 0 | 0 | 1 | 0 | 0 | 0 | 870 | 3 | 0 | 1 | 0 | 0 | 0 | 0 | 0 | 0 | 0 | 0 | 0 | 0 | 0 | 0 | 0 | 1.74 | 4 | 837.15 |  | 896 | 977 | 21 |  |  | 收集于西工大硕博论文，未公开
|  | 91.5 | 4 | 2 | 0 | 0 | 1 | 0 | 0 | 0 | 1.5 | 0 | 0 | 0 | 0 | 0 | 0 | 0 | 0 | 0 | 0 | 0 | 0 | 1 | 0 | 0 | 0 | 900 | 3 | 0 | 1 | 0 | 0 | 0 | 0 | 0 | 0 | 0 | 0 | 0 | 0 | 0 | 0 | 0 | 1.74 | 4 | 837.15 |  | 897 | 998 | 11.1 |  |  | 收集于西工大硕博论文，未公开
|  | 91.5 | 4 | 2 | 0 | 0 | 1 | 0 | 0 | 0 | 1.5 | 0 | 0 | 0 | 0 | 0 | 0 | 0 | 0 | 0 | 0 | 0 | 0 | 1 | 0 | 0 | 0 | 850 | 3 | 0 | 0 | 1 | 0 | 0 | 0 | 0 | 0 | 0 | 0 | 0 | 0 | 0 | 0 | 0 | 1.74 | 4 | 837.15 |  | 855 | 909 | 23 |  |  | 收集于西工大硕博论文，未公开
|  | 91.5 | 4 | 2 | 0 | 0 | 1 | 0 | 0 | 0 | 1.5 | 0 | 0 | 0 | 0 | 0 | 0 | 0 | 0 | 0 | 0 | 0 | 0 | 1 | 0 | 0 | 0 | 870 | 3 | 0 | 0 | 1 | 0 | 0 | 0 | 0 | 0 | 0 | 0 | 0 | 0 | 0 | 0 | 0 | 1.74 | 4 | 837.15 |  | 849 | 911 | 23 |  |  | 收集于西工大硕博论文，未公开
|  | 91.5 | 4 | 2 | 0 | 0 | 1 | 0 | 0 | 0 | 1.5 | 0 | 0 | 0 | 0 | 0 | 0 | 0 | 0 | 0 | 0 | 0 | 0 | 1 | 0 | 0 | 0 | 980 | 3 | 0 | 0 | 1 | 0 | 0 | 0 | 0 | 0 | 0 | 0 | 0 | 0 | 0 | 0 | 0 | 1.74 | 4 | 837.15 |  | 819 | 906 | 10.5 |  |  | 收集于西工大硕博论文，未公开
|  | 92.5 | 4 | 2 | 0 | 0 | 1 | 0 | 0 | 0 | 0.5 | 0 | 0 | 0 | 0 | 0 | 0 | 0 | 0 | 0 | 0 | 0 | 0 | 1 | 0 | 0 | 0 | 750 | 3 | 0 | 1 | 0 | 0 | 0 | 0 | 0 | 0 | 0 | 0 | 0 | 0 | 0 | 0 | 0 | 0.74 | 4 | 846.65 |  | 863.156 |  | 18.286 |  |  | 收集于西工大硕博论文，未公开
|  | 92.5 | 4 | 2 | 0 | 0 | 1 | 0 | 0 | 0 | 0.5 | 0 | 0 | 0 | 0 | 0 | 0 | 0 | 0 | 0 | 0 | 0 | 0 | 1 | 0 | 0 | 0 | 800 | 3 | 0 | 1 | 0 | 0 | 0 | 0 | 0 | 0 | 0 | 0 | 0 | 0 | 0 | 0 | 0 | 0.74 | 4 | 846.65 |  | 858.433 |  |  |  |  | 收集于西工大硕博论文，未公开
|  | 92.5 | 4 | 2 | 0 | 0 | 1 | 0 | 0 | 0 | 0.5 | 0 | 0 | 0 | 0 | 0 | 0 | 0 | 0 | 0 | 0 | 0 | 0 | 1 | 0 | 0 | 0 | 850 | 3 | 0 | 1 | 0 | 0 | 0 | 0 | 0 | 0 | 0 | 0 | 0 | 0 | 0 | 0 | 0 | 0.74 | 4 | 846.65 |  | 845.186 |  |  |  |  | 收集于西工大硕博论文，未公开
|  | 92 | 4 | 2 | 0 | 0 | 1 | 0 | 0 | 0 | 1 | 0 | 0 | 0 | 0 | 0 | 0 | 0 | 0 | 0 | 0 | 0 | 0 | 1 | 0 | 0 | 0 | 750 | 3 | 0 | 1 | 0 | 0 | 0 | 0 | 0 | 0 | 0 | 0 | 0 | 0 | 0 | 0 | 0 | 1.24 | 4 | 841.9 |  | 863.524 |  | 20.2261 |  |  | 收集于西工大硕博论文，未公开
|  | 92 | 4 | 2 | 0 | 0 | 1 | 0 | 0 | 0 | 1 | 0 | 0 | 0 | 0 | 0 | 0 | 0 | 0 | 0 | 0 | 0 | 0 | 1 | 0 | 0 | 0 | 800 | 3 | 0 | 1 | 0 | 0 | 0 | 0 | 0 | 0 | 0 | 0 | 0 | 0 | 0 | 0 | 0 | 1.24 | 4 | 841.9 |  | 872.684 |  |  |  |  | 收集于西工大硕博论文，未公开
|  | 92 | 4 | 2 | 0 | 0 | 1 | 0 | 0 | 0 | 1 | 0 | 0 | 0 | 0 | 0 | 0 | 0 | 0 | 0 | 0 | 0 | 0 | 1 | 0 | 0 | 0 | 850 | 3 | 0 | 1 | 0 | 0 | 0 | 0 | 0 | 0 | 0 | 0 | 0 | 0 | 0 | 0 | 0 | 1.24 | 4 | 841.9 |  | 862.913 |  |  |  |  | 收集于西工大硕博论文，未公开
|  | 84.5 | 0 | 0 | 0 | 0 | 0 | 0 | 0 | 10 | 2 | 1 | 0 | 2.5 | 0 | 0 | 0 | 0 | 0 | 0 | 0 | 0 | 0 | 1 | 0 | 0 | 0 | 0 | 0 | 0 | 0 | 0 | 0 | 0 | 0 | 0 | 0 | 0 | 0 | 0 | 0 | 0 | 0 | 0 | 5.35 | 0.3333333 | 867.2 | 76
|  | 82.5 | 0 | 0 | 0 | 0 | 0 | 0 | 0 | 10.5 | 3 | 1 | 0 | 3 | 0 | 0 | 0 | 0 | 0 | 0 | 0 | 0 | 0 | 1 | 0 | 0 | 0 | 0 | 0 | 0 | 0 | 0 | 0 | 0 | 0 | 0 | 0 | 0 | 0 | 0 | 0 | 0 | 0 | 0 | 6.6 | 0.3333333 | 857.7 | 73
|  | 77.8 | 0 | 0 | 0 | 0 | 0 | 0 | 2.8 | 13.8 | 0 | 2.8 | 0 | 2.8 | 0 | 0 | 0 | 0 | 0 | 0 | 0 | 0 | 0 | 1 | 0 | 0 | 0 | 0 | 0 | 0 | 0 | 0 | 0 | 0 | 0 | 0 | 0 | 0 | 0 | 0 | 0 | 0 | 0 | 0 | 4.48 | 1.4 | 874.44 | 47
|  | 80.1 | 0 | 0 | 0 | 0 | 0 | 0 | 1.3 | 14.4 | 0 | 3.9 | 0 | 0.3 | 0 | 0 | 0 | 0 | 0 | 0 | 0 | 0 | 0 | 1 | 0 | 0 | 0 | 0 | 0 | 0 | 0 | 0 | 0 | 0 | 0 | 0 | 0 | 0 | 0 | 0 | 0 | 0 | 0 | 0 | 4.098 | 1.516667 | 889.41 | 48.1
|  | 77.8 | 0 | 0 | 0 | 0 | 0 | 0 | 2.8 | 13.9 | 0 | 2.8 | 0 | 2.8 | 0 | 0 | 0 | 0 | 0 | 0 | 0 | 0 | 0 | 1 | 0 | 0 | 0 | 0 | 0 | 0 | 0 | 0 | 0 | 0 | 0 | 0 | 0 | 0 | 0 | 0 | 0 | 0 | 0 | 0 | 4.508 | 1.4 | 874.44 | 47
|  | 86.51 | 6 | 0 | 0 | 0 | 0 | 0 | 3.6 | 0 | 0 | 2.8 | 0 | 0.72 | 0 | 0 | 0 | 0 | 0 | 0 | 0 | 0 | 0 | 1 | 0 | 0 | 0 | 950 | 1 | 1 | 0 | 0 | 650 | 6 | 0 | 1 | 0 | 0 | 0 | 0 | 0 | 0 | 0 | 0 | -5.8416 | 7.533333 | 881.52 |  | 899 | 990 | 3.9 |  |  | 收集于西工大硕博论文，未公开
|  | 86.86 | 6 | 0 | 0 | 0 | 0 | 0 | 3.6 | 0.37 | 0 | 2.8 | 0 | 0 | 0 | 0 | 0 | 0 | 0 | 0 | 0 | 0 | 0 | 1 | 0 | 0 | 0 | 950 | 1 | 1 | 0 | 0 | 650 | 6 | 0 | 1 | 0 | 0 | 0 | 0 | 0 | 0 | 0 | 0 | -5.8964 | 7.533333 | 881.52 |  | 898 | 990 | 4.1 |  |  | 收集于西工大硕博论文，未公开
|  | 67.33 | 0 | 0 | 0 | 0 | 2.26 | 0 | 4.85 | 23.81 | 0 | 0 | 0 | 1.75 | 0 | 0 | 0 | 0 | 0 | 0 | 1 | 0 | 0 | 0 | 1 | 0 | 0 | 0 | 0 | 1 | 0 | 0 | 0 | 0 | 0 | 0 | 0 | 0 | 0 | 0 | 0 | 0 | 0 | 0 | 13.6058 | 0.8083333 | 813.731 | 81 | 588 |  |  |  |  | A compilation of experimental dataon the mechanical properties and microstructural features of Ti-alloys
|  | 19 | 0 | 0 | 0 | 0 | 0 | 0 | 21 | 19 | 20 | 0 | 0 | 21 | 0 | 0 | 0 | 0 | 0 | 0 | 0 | 0 | 0 | 1 | 0 | 0 | 0 | 0 | 0 | 0 | 0 | 0 | 0 | 0 | 0 | 0 | 0 | 0 | 0 | 0 | 0 | 0 | 0 | 0 | 29.94 | 3.5 | 547.1 | 153 | 1390 |  |  |  |  | A compilation of experimental dataon the mechanical properties and microstructural features of Ti-alloys
|  | 70 | 0 | 3 | 0 | 0 | 0 | 0 | 6 | 9 | 0 | 0 | 0 | 12 | 0 | 0 | 0 | 0 | 0 | 0 | 1 | 0 | 0 | 0 | 1 | 0 | 0 | 0 | 0 | 1 | 0 | 0 | 0 | 0 | 0 | 0 | 0 | 0 | 0 | 0 | 0 | 0 | 0 | 0 | 7.17 | 1 | 805.2 | 71.2 | 849 |  |  |  |  | A compilation of experimental dataon the mechanical properties and microstructural features of Ti-alloys
|  | 80.62 | 10.14 | 4.45 | 2.24 | 0 | 0.08 | 0 | 0 | 0 | 2.47 | 0 | 0 | 0 | 0 | 0 | 0 | 0 | 0 | 0 | 1 | 0 | 0 | 0 | 1 | 0 | 0 | 0 | 0 | 1 | 0 | 0 | 0 | 0 | 0 | 0 | 0 | 0 | 0 | 0 | 0 | 0 | 0 | 0 | -0.8725 | 10.14 | 798.983 | 115 | 636 |  |  |  | 10.14024/j.cnki.1004-244x.20240905.001 | A compilation of experimental dataon the mechanical properties and microstructural features of Ti-alloys
|  | 80.5 | 5 | 0 | 5.5 | 0 | 0 | 0 | 2 | 3 | 4 | 0 | 0 | 0 | 0 | 0 | 0 | 0 | 0 | 0 | 0 | 0 | 0 | 1 | 0 | 0 | 0 | 0 | 0 | 0 | 0 | 0 | 600 | 6 | 0 | 1 | 0 | 0 | 0 | 0 | 0 | 0 | 0 | 0 | 8.64 | 5.333333 | 774.15 |  |  | 1224.3 | 5.2 |  | 10.14024/j.cnki.1004-244x.20240905.001 | 不同尺寸的α相对亚稳β钛合金Ti-5.5Cr-5Al-4Mo-3Nb-2Zr拉伸性能的影响
|  | 80.5 | 5 | 0 | 5.5 | 0 | 0 | 0 | 2 | 3 | 4 | 0 | 0 | 0 | 0 | 0 | 0 | 0 | 0 | 0 | 0 | 0 | 0 | 1 | 0 | 0 | 0 | 800 | 0.5 | 0 | 0 | 1 | 600 | 6 | 0 | 1 | 0 | 0 | 0 | 0 | 0 | 0 | 0 | 0 | 8.64 | 5.333333 | 774.15 |  |  | 1125.4 | 18.3 |  | 10.14024/j.cnki.1004-244x.20240905.001 | 不同尺寸的α相对亚稳β钛合金Ti-5.5Cr-5Al-4Mo-3Nb-2Zr拉伸性能的影响
|  | 80.5 | 5 | 0 | 5.5 | 0 | 0 | 0 | 2 | 3 | 4 | 0 | 0 | 0 | 0 | 0 | 0 | 0 | 0 | 0 | 0 | 0 | 0 | 1 | 0 | 0 | 0 | 800 | 0.5 | 1 | 0 | 0 | 0 | 0 | 0 | 0 | 0 | 0 | 0 | 0 | 0 | 0 | 0 | 0 | 8.64 | 5.333333 | 774.15 |  |  | 886.9 | 19.2 |  | 10.14024/j.cnki.1004-244x.20240905.001 | 不同尺寸的α相对亚稳β钛合金Ti-5.5Cr-5Al-4Mo-3Nb-2Zr拉伸性能的影响
|  | 80.41 | 3 | 7.46 | 3.13 | 0 | 0 | 0 | 1 | 0 | 5 | 0 | 0 | 0 | 0 | 0 | 0 | 0 | 0 | 0 | 1 | 20 | 80 | 0 | 1 | 0 | 0 | 765 | 0.33 | 0 | 1 | 0 | 0 | 0 | 0 | 0 | 0 | 0 | 0 | 0 | 0 | 0 | 0 | 0 | 12.0062 | 3.166667 | 707.999 |  |  | 807 | 18.4 |  | 10.14024/j.cnki.1004-244x.20240905.001 | 冷轧及热处理对一种亚稳β型钛合金组织及性能的影响
|  | 80.41 | 3 | 7.46 | 3.13 | 0 | 0 | 0 | 1 | 0 | 5 | 0 | 0 | 0 | 0 | 0 | 0 | 0 | 0 | 0 | 1 | 20 | 80 | 0 | 1 | 0 | 0 | 765 | 0.33 | 0 | 1 | 0 | 500 | 6 | 0 | 1 | 0 | 0 | 0 | 0 | 0 | 0 | 0 | 0 | 12.0062 | 3.166667 | 707.999 |  |  | 1390.3 | 6.1 |  | 10.14024/j.cnki.1004-244x.20240905.001 | 冷轧及热处理对一种亚稳β型钛合金组织及性能的影响
|  | 80.41 | 3 | 7.46 | 3.13 | 0 | 0 | 0 | 1 | 0 | 5 | 0 | 0 | 0 | 0 | 0 | 0 | 0 | 0 | 0 | 1 | 20 | 80 | 0 | 1 | 0 | 0 | 765 | 0.33 | 0 | 1 | 0 | 500 | 8 | 0 | 1 | 0 | 0 | 0 | 0 | 0 | 0 | 0 | 0 | 12.0062 | 3.166667 | 707.999 |  |  | 1420.1 | 6.3 |  | 10.14024/j.cnki.1004-244x.20240905.001 | 冷轧及热处理对一种亚稳β型钛合金组织及性能的影响
|  | 80.41 | 3 | 7.46 | 3.13 | 0 | 0 | 0 | 1 | 0 | 5 | 0 | 0 | 0 | 0 | 0 | 0 | 0 | 0 | 0 | 1 | 20 | 80 | 0 | 1 | 0 | 0 | 765 | 0.33 | 0 | 1 | 0 | 500 | 10 | 0 | 1 | 0 | 0 | 0 | 0 | 0 | 0 | 0 | 0 | 12.0062 | 3.166667 | 707.999 |  |  | 1369.8 | 5.7 |  | 10.14024/j.cnki.1004-244x.20240905.001 | 冷轧及热处理对一种亚稳β型钛合金组织及性能的影响
|  | 80.41 | 3 | 7.46 | 3.13 | 0 | 0 | 0 | 1 | 0 | 5 | 0 | 0 | 0 | 0 | 0 | 0 | 0 | 0 | 0 | 1 | 20 | 80 | 0 | 1 | 0 | 0 | 765 | 0.33 | 0 | 1 | 0 | 500 | 12 | 0 | 1 | 0 | 0 | 0 | 0 | 0 | 0 | 0 | 0 | 12.0062 | 3.166667 | 707.999 |  |  | 1344.6 | 5 |  | 10.14024/j.cnki.1004-244x.20240905.001 | 冷轧及热处理对一种亚稳β型钛合金组织及性能的影响
|  | 80.41 | 3 | 7.46 | 3.13 | 0 | 0 | 0 | 1 | 0 | 5 | 0 | 0 | 0 | 0 | 0 | 0 | 0 | 0 | 0 | 1 | 20 | 80 | 0 | 1 | 0 | 0 | 800 | 0.33 | 0 | 1 | 0 | 0 | 0 | 0 | 0 | 0 | 0 | 0 | 0 | 0 | 0 | 0 | 0 | 12.0062 | 3.166667 | 707.999 |  |  | 773 | 17.3 |  | 10.14024/j.cnki.1004-244x.20240905.001 | 冷轧及热处理对一种亚稳β型钛合金组织及性能的影响
|  | 80.886 | 5.1 | 4.97 | 2.93 | 0 | 0 | 0 | 1.09 | 0 | 4.94 | 0 | 0 | 0 | 0 | 0 | 0 | 0 | 0 | 0 | 0 | 0 | 0 | 1 | 0 | 0 | 0 | 0 | 0 | 0 | 0 | 0 | 0 | 0 | 0 | 0 | 0 | 0 | 0 | 0 | 0 | 0 | 0 | 0 | 7.8579 | 5.281667 | 744.16 | [5 empty] | 10.14024/j.cnki.1004-244x.20240905.001 | Impact Toughness of As-Built and Heat-Treated Near-β Ti–5Al–5Mo–5V–3Cr–1Zr Alloys Fabricated by Selective Laser Melting and Electron Beam Melting
|  | 80.886 | 5.1 | 4.97 | 2.93 | 0 | 0 | 0 | 1.09 | 0 | 4.94 | 0 | 0 | 0 | 0 | 0 | 0 | 0 | 0 | 0 | 0 | 0 | 0 | 1 | 0 | 0 | 0 | 880 | 1.5 | 0 | 0 | 0 | 600 | 8 | 0 | 1 | 0 | 0 | 0 | 0 | 0 | 0 | 0 | 0 | 7.8579 | 5.281667 | 744.16 | [5 empty] | 10.14024/j.cnki.1004-244x.20240905.001 | Impact Toughness of As-Built and Heat-Treated Near-β Ti–5Al–5Mo–5V–3Cr–1Zr Alloys Fabricated by Selective Laser Melting and Electron Beam Melting
|  | 80.886 | 5.1 | 4.97 | 2.93 | 0 | 0 | 0 | 1.09 | 0 | 4.94 | 0 | 0 | 0 | 0 | 0 | 0 | 0 | 0 | 0 | 0 | 0 | 0 | 1 | 0 | 0 | 0 | 790 | 1.5 | 0 | 1 | 0 | 600 | 8 | 0 | 1 | 0 | 0 | 0 | 0 | 0 | 0 | 0 | 0 | 7.8579 | 5.281667 | 744.16 | [5 empty] | 10.14024/j.cnki.1004-244x.20240905.001 | Impact Toughness of As-Built and Heat-Treated Near-β Ti–5Al–5Mo–5V–3Cr–1Zr Alloys Fabricated by Selective Laser Melting and Electron Beam Melting
|  | 80.886 | 5.1 | 4.97 | 2.93 | 0 | 0 | 0 | 1.09 | 0 | 4.94 | 0 | 0 | 0 | 0 | 0 | 0 | 0 | 0 | 0 | 0 | 0 | 0 | 1 | 0 | 0 | 0 | 810 | 2 | 0 | 0 | 1 | 0 | 0 | 0 | 0 | 0 | 0 | 0 | 0 | 0 | 0 | 0 | 0 | 7.8579 | 5.281667 | 744.16 | [5 empty] | 10.14024/j.cnki.1004-244x.20240905.001 | Impact Toughness of As-Built and Heat-Treated Near-β Ti–5Al–5Mo–5V–3Cr–1Zr Alloys Fabricated by Selective Laser Melting and Electron Beam Melting
|  | 80.886 | 5.1 | 4.97 | 2.93 | 0 | 0 | 0 | 1.09 | 0 | 4.94 | 0 | 0 | 0 | 0 | 0 | 0 | 0 | 0 | 0 | 0 | 0 | 0 | 1 | 0 | 0 | 0 | 0 | 0 | 0 | 0 | 0 | 0 | 0 | 0 | 0 | 0 | 0 | 0 | 0 | 0 | 0 | 0 | 0 | 7.8579 | 5.281667 | 744.16 | [5 empty] | 10.14024/j.cnki.1004-244x.20240905.001 | Impact Toughness of As-Built and Heat-Treated Near-β Ti–5Al–5Mo–5V–3Cr–1Zr Alloys Fabricated by Selective Laser Melting and Electron Beam Melting
|  | 80.886 | 5.1 | 4.97 | 2.93 | 0 | 0 | 0 | 1.09 | 0 | 4.94 | 0 | 0 | 0 | 0 | 0 | 0 | 0 | 0 | 0 | 0 | 0 | 0 | 1 | 0 | 0 | 0 | 810 | 2 | 0 | 0 | 1 | 0 | 0 | 0 | 0 | 0 | 0 | 0 | 0 | 0 | 0 | 0 | 0 | 7.8579 | 5.281667 | 744.16 | [5 empty] | 10.14024/j.cnki.1004-244x.20240905.001 | Impact Toughness of As-Built and Heat-Treated Near-β Ti–5Al–5Mo–5V–3Cr–1Zr Alloys Fabricated by Selective Laser Melting and Electron Beam Melting
|  | 79.76 | 5.39 | 4.95 | 3.9 | 0 | 0 | 0 | 1.09 | 0 | 4.8 | 0 | 0 | 0 | 0 | 0 | 0 | 0 | 0 | 0 | 0 | 0 | 0 | 1 | 0 | 0 | 0 | 800 | 2 | 0 | 1 | 0 | 600 | 6 | 0 | 1 | 0 | 0 | 0 | 0 | 0 | 0 | 0 | 0 | 8.9665 | 5.571667 | 734.598 |  | 1230.75 | 1241.75 | 3.772 |  | 10.14024/j.cnki.1004-244x.20240905.001 | 收集于西工大硕博论文，未公开
|  | 79.76 | 5.39 | 4.95 | 3.9 | 0 | 0 | 0 | 1.09 | 0 | 4.8 | 0 | 0 | 0 | 0 | 0 | 0 | 0 | 0 | 0 | 0 | 0 | 0 | 1 | 0 | 0 | 0 | 800 | 2 | 0 | 1 | 0 | 600 | 7 | 0 | 1 | 0 | 0 | 0 | 0 | 0 | 0 | 0 | 0 | 8.9665 | 5.571667 | 734.598 |  | 1234.29 | 1265.29 | 3.408 |  |  | 收集于西工大硕博论文，未公开
|  | 79.76 | 5.39 | 4.95 | 3.9 | 0 | 0 | 0 | 1.09 | 0 | 4.8 | 0 | 0 | 0 | 0 | 0 | 0 | 0 | 0 | 0 | 0 | 0 | 0 | 1 | 0 | 0 | 0 | 800 | 2 | 0 | 1 | 0 | 600 | 8 | 0 | 1 | 0 | 0 | 0 | 0 | 0 | 0 | 0 | 0 | 8.9665 | 5.571667 | 734.598 |  | 1255.34 | 1277.34 | 4.979 |  | 10.12442/j.issn.1002-185X.20230791 | 收集于西工大硕博论文，未公开
|  | 79.76 | 5.39 | 4.95 | 3.9 | 0 | 0 | 0 | 1.09 | 0 | 4.8 | 0 | 0 | 0 | 0 | 0 | 0 | 0 | 0 | 0 | 0 | 0 | 0 | 1 | 0 | 0 | 0 | 800 | 2 | 0 | 1 | 0 | 600 | 9 | 0 | 1 | 0 | 0 | 0 | 0 | 0 | 0 | 0 | 0 | 8.9665 | 5.571667 | 734.598 |  | 1238 | 1268 | 4.311 |  | 10.12442/j.issn.1002-185X.20230791 | 收集于西工大硕博论文，未公开
|  | 79.76 | 5.39 | 4.95 | 3.9 | 0 | 0 | 0 | 1.09 | 0 | 4.8 | 0 | 0 | 0 | 0 | 0 | 0 | 0 | 0 | 0 | 0 | 0 | 0 | 1 | 0 | 0 | 0 | 800 | 2 | 0 | 1 | 0 | 600 | 10 | 0 | 1 | 0 | 0 | 0 | 0 | 0 | 0 | 0 | 0 | 8.9665 | 5.571667 | 734.598 |  | 1219.66 | 1255.66 | 5.636 |  | 10.12442/j.issn.1002-185X.20230791 | 收集于西工大硕博论文，未公开
|  | 79.76 | 5.39 | 4.95 | 3.9 | 0 | 0 | 0 | 1.09 | 0 | 4.8 | 0 | 0 | 0 | 0 | 0 | 0 | 0 | 0 | 0 | 0 | 0 | 0 | 1 | 0 | 0 | 0 | 800 | 2 | 0 | 1 | 0 | 620 | 6 | 0 | 1 | 0 | 0 | 0 | 0 | 0 | 0 | 0 | 0 | 8.9665 | 5.571667 | 734.598 |  | 1144.89 | 1176.89 | 3.431 |  |  | 收集于西工大硕博论文，未公开
|  | 79.76 | 5.39 | 4.95 | 3.9 | 0 | 0 | 0 | 1.09 | 0 | 4.8 | 0 | 0 | 0 | 0 | 0 | 0 | 0 | 0 | 0 | 0 | 0 | 0 | 1 | 0 | 0 | 0 | 800 | 2 | 0 | 1 | 0 | 620 | 7 | 0 | 1 | 0 | 0 | 0 | 0 | 0 | 0 | 0 | 0 | 8.9665 | 5.571667 | 734.598 |  | 1170.47 | 1196.47 | 4.15 |  |  | 收集于西工大硕博论文，未公开
|  | 79.76 | 5.39 | 4.95 | 3.9 | 0 | 0 | 0 | 1.09 | 0 | 4.8 | 0 | 0 | 0 | 0 | 0 | 0 | 0 | 0 | 0 | 0 | 0 | 0 | 1 | 0 | 0 | 0 | 800 | 2 | 0 | 1 | 0 | 620 | 8 | 0 | 1 | 0 | 0 | 0 | 0 | 0 | 0 | 0 | 0 | 8.9665 | 5.571667 | 734.598 |  | 1178.9 | 1216.9 | 7.745 |  |  | 收集于西工大硕博论文，未公开
|  | 79.76 | 5.39 | 4.95 | 3.9 | 0 | 0 | 0 | 1.09 | 0 | 4.8 | 0 | 0 | 0 | 0 | 0 | 0 | 0 | 0 | 0 | 0 | 0 | 0 | 1 | 0 | 0 | 0 | 800 | 2 | 0 | 1 | 0 | 620 | 9 | 0 | 1 | 0 | 0 | 0 | 0 | 0 | 0 | 0 | 0 | 8.9665 | 5.571667 | 734.598 |  | 1163.05 | 1193.05 | 8.878 |  |  | 收集于西工大硕博论文，未公开
|  | 79.76 | 5.39 | 4.95 | 3.9 | 0 | 0 | 0 | 1.09 | 0 | 4.8 | 0 | 0 | 0 | 0 | 0 | 0 | 0 | 0 | 0 | 0 | 0 | 0 | 1 | 0 | 0 | 0 | 800 | 2 | 0 | 1 | 0 | 620 | 10 | 0 | 1 | 0 | 0 | 0 | 0 | 0 | 0 | 0 | 0 | 8.9665 | 5.571667 | 734.598 |  | 1140.98 | 1176.98 | 7.237 |  | 1002-185X(2023)01-0238-07 | 收集于西工大硕博论文，未公开
|  | 79.76 | 5.39 | 4.95 | 3.9 | 0 | 0 | 0 | 1.09 | 0 | 4.8 | 0 | 0 | 0 | 0 | 0 | 0 | 0 | 0 | 0 | 0 | 0 | 0 | 1 | 0 | 0 | 0 | 800 | 2 | 0 | 1 | 0 | 640 | 6 | 0 | 1 | 0 | 0 | 0 | 0 | 0 | 0 | 0 | 0 | 8.9665 | 5.571667 | 734.598 |  | 1120.89 | 1169.89 | 4.264 |  | 1002-185X(2023)01-0238-07 | 收集于西工大硕博论文，未公开
|  | 79.76 | 5.39 | 4.95 | 3.9 | 0 | 0 | 0 | 1.09 | 0 | 4.8 | 0 | 0 | 0 | 0 | 0 | 0 | 0 | 0 | 0 | 0 | 0 | 0 | 1 | 0 | 0 | 0 | 800 | 2 | 0 | 1 | 0 | 640 | 7 | 0 | 1 | 0 | 0 | 0 | 0 | 0 | 0 | 0 | 0 | 8.9665 | 5.571667 | 734.598 |  | 1138 | 1168 | 7.456 |  | 1002-185X(2023)01-0238-07 | 收集于西工大硕博论文，未公开
|  | 79.76 | 5.39 | 4.95 | 3.9 | 0 | 0 | 0 | 1.09 | 0 | 4.8 | 0 | 0 | 0 | 0 | 0 | 0 | 0 | 0 | 0 | 0 | 0 | 0 | 1 | 0 | 0 | 0 | 800 | 2 | 0 | 1 | 0 | 640 | 8 | 0 | 1 | 0 | 0 | 0 | 0 | 0 | 0 | 0 | 0 | 8.9665 | 5.571667 | 734.598 |  | 1150.15 | 1185.15 | 6.521 |  | 1002-185X(2023)01-0238-07 | 收集于西工大硕博论文，未公开
|  | 79.76 | 5.39 | 4.95 | 3.9 | 0 | 0 | 0 | 1.09 | 0 | 4.8 | 0 | 0 | 0 | 0 | 0 | 0 | 0 | 0 | 0 | 0 | 0 | 0 | 1 | 0 | 0 | 0 | 800 | 2 | 0 | 1 | 0 | 640 | 9 | 0 | 1 | 0 | 0 | 0 | 0 | 0 | 0 | 0 | 0 | 8.9665 | 5.571667 | 734.598 |  | 1142.91 | 1173.91 | 6.935 |  | 1002-185X(2023)01-0238-07 | 收集于西工大硕博论文，未公开
|  | 79.76 | 5.39 | 4.95 | 3.9 | 0 | 0 | 0 | 1.09 | 0 | 4.8 | 0 | 0 | 0 | 0 | 0 | 0 | 0 | 0 | 0 | 0 | 0 | 0 | 1 | 0 | 0 | 0 | 800 | 2 | 0 | 1 | 0 | 640 | 10 | 0 | 1 | 0 | 0 | 0 | 0 | 0 | 0 | 0 | 0 | 8.9665 | 5.571667 | 734.598 |  | 1129.59 | 1165.59 | 5.196 |  | 1002-185X(2023)01-0238-07 | 收集于西工大硕博论文，未公开
|  | 79.76 | 5.39 | 4.95 | 3.9 | 0 | 0 | 0 | 1.09 | 0 | 4.8 | 0 | 0 | 0 | 0 | 0 | 0 | 0 | 0 | 0 | 0 | 0 | 0 | 1 | 0 | 0 | 0 | 860 | 1.5 | 0 | 1 | 0 | 600 | 9 | 0 | 1 | 0 | 0 | 0 | 0 | 0 | 0 | 0 | 0 | 8.9665 | 5.571667 | 734.598 |  | 1158.93 | 1196.83 |  |  |  | 收集于西工大硕博论文，未公开
|  | 79.76 | 5.39 | 4.95 | 3.9 | 0 | 0 | 0 | 1.09 | 0 | 4.8 | 0 | 0 | 0 | 0 | 0 | 0 | 0 | 0 | 0 | 0 | 0 | 0 | 1 | 0 | 0 | 0 | 880 | 1.5 | 0 | 1 | 0 | 620 | 9 | 0 | 1 | 0 | 0 | 0 | 0 | 0 | 0 | 0 | 0 | 8.9665 | 5.571667 | 734.598 |  | 1133.51 | 1180.66 |  |  |  | 收集于西工大硕博论文，未公开
|  | 79.76 | 5.39 | 4.95 | 3.9 | 0 | 0 | 0 | 1.09 | 0 | 4.8 | 0 | 0 | 0 | 0 | 0 | 0 | 0 | 0 | 0 | 0 | 0 | 0 | 1 | 0 | 0 | 0 | 900 | 1.5 | 0 | 1 | 0 | 580 | 9 | 0 | 1 | 0 | 0 | 0 | 0 | 0 | 0 | 0 | 0 | 8.9665 | 5.571667 | 734.598 |  | 1263.77 | 1316.93 |  |  |  | 收集于西工大硕博论文，未公开
|  | 79.76 | 5.39 | 4.95 | 3.9 | 0 | 0 | 0 | 1.09 | 0 | 4.8 | 0 | 0 | 0 | 0 | 0 | 0 | 0 | 0 | 0 | 0 | 0 | 0 | 1 | 0 | 0 | 0 | 900 | 1.5 | 0 | 1 | 0 | 600 | 9 | 0 | 1 | 0 | 0 | 0 | 0 | 0 | 0 | 0 | 0 | 8.9665 | 5.571667 | 734.598 |  | 1239.08 | 1268.04 |  |  |  | 收集于西工大硕博论文，未公开
|  | 79.76 | 5.39 | 4.95 | 3.9 | 0 | 0 | 0 | 1.09 | 0 | 4.8 | 0 | 0 | 0 | 0 | 0 | 0 | 0 | 0 | 0 | 0 | 0 | 0 | 1 | 0 | 0 | 0 | 900 | 1.5 | 0 | 1 | 0 | 620 | 6 | 0 | 1 | 0 | 0 | 0 | 0 | 0 | 0 | 0 | 0 | 8.9665 | 5.571667 | 734.598 |  | 1105.5 | 1153.17 |  |  |  | 收集于西工大硕博论文，未公开
|  | 79.76 | 5.39 | 4.95 | 3.9 | 0 | 0 | 0 | 1.09 | 0 | 4.8 | 0 | 0 | 0 | 0 | 0 | 0 | 0 | 0 | 0 | 0 | 0 | 0 | 1 | 0 | 0 | 0 | 900 | 1.5 | 0 | 1 | 0 | 620 | 7 | 0 | 1 | 0 | 0 | 0 | 0 | 0 | 0 | 0 | 0 | 8.9665 | 5.571667 | 734.598 |  | 1155.2 | 1193.55 |  |  |  | 收集于西工大硕博论文，未公开
|  | 79.76 | 5.39 | 4.95 | 3.9 | 0 | 0 | 0 | 1.09 | 0 | 4.8 | 0 | 0 | 0 | 0 | 0 | 0 | 0 | 0 | 0 | 0 | 0 | 0 | 1 | 0 | 0 | 0 | 900 | 1.5 | 0 | 1 | 0 | 620 | 8 | 0 | 1 | 0 | 0 | 0 | 0 | 0 | 0 | 0 | 0 | 8.9665 | 5.571667 | 734.598 |  | 1209.2 | 1246.83 |  |  |  | 收集于西工大硕博论文，未公开
|  | 79.76 | 5.39 | 4.95 | 3.9 | 0 | 0 | 0 | 1.09 | 0 | 4.8 | 0 | 0 | 0 | 0 | 0 | 0 | 0 | 0 | 0 | 0 | 0 | 0 | 1 | 0 | 0 | 0 | 900 | 1.5 | 0 | 1 | 0 | 620 | 9 | 0 | 1 | 0 | 0 | 0 | 0 | 0 | 0 | 0 | 0 | 8.9665 | 5.571667 | 734.598 |  | 1182.56 | 1234.52 |  |  |  | 收集于西工大硕博论文，未公开
|  | 79.76 | 5.39 | 4.95 | 3.9 | 0 | 0 | 0 | 1.09 | 0 | 4.8 | 0 | 0 | 0 | 0 | 0 | 0 | 0 | 0 | 0 | 0 | 0 | 0 | 1 | 0 | 0 | 0 | 900 | 1.5 | 0 | 1 | 0 | 620 | 10 | 0 | 1 | 0 | 0 | 0 | 0 | 0 | 0 | 0 | 0 | 8.9665 | 5.571667 | 734.598 |  | 1133.33 | 1179.21 |  |  |  | 收集于西工大硕博论文，未公开
|  | 79.76 | 5.39 | 4.95 | 3.9 | 0 | 0 | 0 | 1.09 | 0 | 4.8 | 0 | 0 | 0 | 0 | 0 | 0 | 0 | 0 | 0 | 0 | 0 | 0 | 1 | 0 | 0 | 0 | 900 | 1.5 | 0 | 1 | 0 | 640 | 9 | 0 | 1 | 0 | 0 | 0 | 0 | 0 | 0 | 0 | 0 | 8.9665 | 5.571667 | 734.598 |  | 1173.1 | 1208.23 |  |  |  | 收集于西工大硕博论文，未公开
|  | 91.28 | 4.95 | 1 | 0 | 0 | 0 | 0 | 1 | 0 | 0.785 | 0.985 | 0 | 0 | 0 | 0 | 0 | 0 | 0 | 0 | 0 | 0 | 0 | 1 | 0 | 0 | 0 | 0 | 0 | 0 | 0 | 0 | 0 | 0 | 0 | 0 | 0 | 0 | 0 | 0 | 0 | 0 | 0 | 0 | -3.495 | 5.445 | 870.3745 |  | 788.3 | 882.3 | 12.8 |  |  | Influence of annealing on the microstructure and Charpy impact toughness of wire arc additive manufactured Ti5111 alloy
|  | 91.28 | 4.95 | 1 | 0 | 0 | 0 | 0 | 1 | 0 | 0.785 | 0.985 | 0 | 0 | 0 | 0 | 0 | 0 | 0 | 0 | 0 | 0 | 0 | 1 | 0 | 0 | 0 | 900 | 1 | 0 | 1 | 0 | 0 | 0 | 0 | 0 | 0 | 0 | 0 | 0 | 0 | 0 | 0 | 0 | -3.495 | 5.445 | 870.3745 |  | 740 | 853.6 | 11.2 |  |  | Influence of annealing on the microstructure and Charpy impact toughness of wire arc additive manufactured Ti5111 alloy
|  | 91.28 | 4.95 | 1 | 0 | 0 | 0 | 0 | 1 | 0 | 0.785 | 0.985 | 0 | 0 | 0 | 0 | 0 | 0 | 0 | 0 | 0 | 0 | 0 | 1 | 0 | 0 | 0 | 950 | 1 | 0 | 1 | 0 | 0 | 0 | 0 | 0 | 0 | 0 | 0 | 0 | 0 | 0 | 0 | 0 | -3.495 | 5.445 | 870.3745 |  | 711.7 | 836 | 14.1 |  |  | Influence of annealing on the microstructure and Charpy impact toughness of wire arc additive manufactured Ti5111 alloy
|  | 87.6798 | 6.04 | 0 | 0 | 0 | 0.1 | 0 | 2.05 | 3.05 | 1.04 | 0 | 0 | 0 | 0 | 0 | 0 | 0 | 0 | 0 | 1 | 0 | 0 | 0 | 1 | 0 | 0 | 970 | 2 | 0 | 0 | 1 | 0 | 0 | 0 | 0 | 0 | 0 | 0 | 0 | 0 | 0 | 0 | 0 | -3.856 | 6.381667 | 869.119 |  | 731 | 793 | 14.5 |  |  | Research on the related between microstructures and impact toughness of Ti80 alloy
|  | 87.6798 | 6.04 | 0 | 0 | 0 | 0.1 | 0 | 2.05 | 3.05 | 1.04 | 0 | 0 | 0 | 0 | 0 | 0 | 0 | 0 | 0 | 1 | 0 | 0 | 0 | 1 | 0 | 0 | 970 | 2 | 0 | 1 | 0 | 0 | 0 | 0 | 0 | 0 | 0 | 0 | 0 | 0 | 0 | 0 | 0 | -3.856 | 6.381667 | 869.119 |  | 763 | 880 | 12.6 |  |  | Research on the related between microstructures and impact toughness of Ti80 alloy
|  | 87.6798 | 6.04 | 0 | 0 | 0 | 0.1 | 0 | 2.05 | 3.05 | 1.04 | 0 | 0 | 0 | 0 | 0 | 0 | 0 | 0 | 0 | 1 | 0 | 0 | 0 | 1 | 0 | 0 | 970 | 2 | 1 | 0 | 0 | 600 | 5 | 0 | 1 | 0 | 0 | 0 | 0 | 0 | 0 | 0 | 0 | -3.856 | 6.381667 | 869.119 |  | 918 | 984 | 10.1 |  |  | Research on the related between microstructures and impact toughness of Ti80 alloy
|  | 80.723 | 5.06 | 0 | 3.62 | 0 | 0.477 | 0 | 0 | 2.9 | 7 | 0 | 0 | 0 | 0 | 0 | 0 | 0 | 0 | 0 | 0 | 0 | 0 | 1 | 0 | 0 | 0 | 910 | 0.5 | 1 | 0 | 0 | 0 | 0 | 0 | 0 | 0 | 0 | 0 | 0 | 0 | 0 | 0 | 0 | 9.9273 | 5.06 | 774.9782 |  | 877 | 880 | 13.6 |  |  | 收集于西工大硕博论文，未公开
|  | 80.723 | 5.06 | 0 | 3.62 | 0 | 0.477 | 0 | 0 | 2.9 | 7 | 0 | 0 | 0 | 0 | 0 | 0 | 0 | 0 | 0 | 0 | 0 | 0 | 1 | 0 | 0 | 0 | 850 | 0.5 | 1 | 0 | 0 | 0 | 0 | 0 | 0 | 0 | 0 | 0 | 0 | 0 | 0 | 0 | 0 | 9.9273 | 5.06 | 774.9782 |  | 895 | 931 | 8.2 |  |  | 收集于西工大硕博论文，未公开
|  | 80.723 | 5.06 | 0 | 3.62 | 0 | 0.477 | 0 | 0 | 2.9 | 7 | 0 | 0 | 0 | 0 | 0 | 0 | 0 | 0 | 0 | 0 | 0 | 0 | 1 | 0 | 0 | 0 | 910 | 0.5 | 1 | 0 | 0 | 560 | 6 | 0 | 1 | 0 | 0 | 0 | 0 | 0 | 0 | 0 | 0 | 9.9273 | 5.06 | 774.9782 |  | 1180 | 1417 | 1.7 |  |  | 收集于西工大硕博论文，未公开
|  | 80.723 | 5.06 | 0 | 3.62 | 0 | 0.477 | 0 | 0 | 2.9 | 7 | 0 | 0 | 0 | 0 | 0 | 0 | 0 | 0 | 0 | 0 | 0 | 0 | 1 | 0 | 0 | 0 | 850 | 0.5 | 1 | 0 | 0 | 560 | 6 | 0 | 1 | 0 | 0 | 0 | 0 | 0 | 0 | 0 | 0 | 9.9273 | 5.06 | 774.9782 |  | 1105 | 1366 | 4.5 |  |  | 收集于西工大硕博论文，未公开
|  | 79.95 | 6 | 0 | 0 | 0 | 0 | 0 | 7 | 1 | 0.8 | 4 | 0 | 0 | 0 | 0 | 0 | 0 | 0 | 0 | 0 | 0 | 0 | 1 | 0 | 0 | 0 | 0 | 0 | 0 | 0 | 0 | 0 | 0 | 0 | 0 | 0 | 0 | 0 | 0 | 0 | 0 | 0 | 0 | -4.92 | 8.5 | 855.5 |  | 1066 | 1130 | 1.8 |  |  | 收集于西工大硕博论文，未公开
|  | 77.95 | 6 | 0 | 0 | 0 | 0 | 0 | 9 | 1 | 0.8 | 4 | 0 | 0 | 0 | 0 | 0 | 0 | 0 | 0 | 0 | 0 | 0 | 1 | 0 | 0 | 0 | 0 | 0 | 0 | 0 | 0 | 0 | 0 | 0 | 0 | 0 | 0 | 0 | 0 | 0 | 0 | 0 | 0 | -4.92 | 8.833333 | 841.7 |  | 985 | 1068 | 1.14 |  |  | 收集于西工大硕博论文，未公开
|  | 75.95 | 6 | 0 | 0 | 0 | 0 | 0 | 11 | 1 | 0.8 | 4 | 0 | 0 | 0 | 0 | 0 | 0 | 0 | 0 | 0 | 0 | 0 | 1 | 0 | 0 | 0 | 0 | 0 | 0 | 0 | 0 | 0 | 0 | 0 | 0 | 0 | 0 | 0 | 0 | 0 | 0 | 0 | 0 | -4.92 | 9.166667 | 827.9 |  | 963 | 1050 | 1.7 |  |  | 收集于西工大硕博论文，未公开
|  | 81.3 | 0 | 0 | 0 | 0 | 0 | 0 | 6.3 | 3.1 | 3.1 | 3.1 | 0 | 3.1 | 0 | 0 | 0 | 0 | 0 | 0 | 0 | 0 | 0 | 1 | 0 | 0 | 0 | 0 | 0 | 0 | 0 | 0 | 0 | 0 | 0 | 0 | 0 | 0 | 0 | 0 | 0 | 0 | 0 | 0 | 4.65 | 2.083333 | 822.1 | 49
|  | 79.4 | 0 | 0 | 0 | 0 | 0 | 0 | 2.9 | 8.8 | 1.8 | 4.2 | 0 | 2.9 | 0 | 0 | 0 | 0 | 0 | 0 | 0 | 0 | 0 | 1 | 0 | 0 | 0 | 0 | 0 | 0 | 0 | 0 | 0 | 0 | 0 | 0 | 0 | 0 | 0 | 0 | 0 | 0 | 0 | 0 | 4.902 | 1.883333 | 862.53 | 46
|  | 78.2 | 0 | 0 | 0 | 0 | 0 | 0 | 2.5 | 16.4 | 0.6 | 2 | 0 | 0.3 | 0 | 0 | 0 | 0 | 0 | 0 | 0 | 0 | 0 | 1 | 0 | 0 | 0 | 0 | 0 | 0 | 0 | 0 | 0 | 0 | 0 | 0 | 0 | 0 | 0 | 0 | 0 | 0 | 0 | 0 | 5.258 | 1.083333 | 867.45 | 47.3
|  | 81.3 | 0 | 0 | 0 | 0 | 0 | 0 | 6.3 | 3.1 | 3.1 | 3.1 | 0 | 3.1 | 0 | 0 | 0 | 0 | 0 | 0 | 0 | 0 | 0 | 1 | 0 | 0 | 0 | 0 | 0 | 0 | 0 | 0 | 0 | 0 | 0 | 0 | 0 | 0 | 0 | 0 | 0 | 0 | 0 | 0 | 4.65 | 2.083333 | 822.1 | 49
|  | 79.4 | 0 | 0 | 0 | 0 | 0 | 0 | 2.9 | 8.8 | 1.8 | 4.1 | 0 | 2.9 | 0 | 0 | 0 | 0 | 0 | 0 | 0 | 0 | 0 | 1 | 0 | 0 | 0 | 0 | 0 | 0 | 0 | 0 | 0 | 0 | 0 | 0 | 0 | 0 | 0 | 0 | 0 | 0 | 0 | 0 | 4.902 | 1.85 | 862.11 | 46
|  | 86.69 | 6 | 0 | 0 | 0 | 0 | 0 | 3.6 | 0.18 | 0 | 2.8 | 0 | 0.36 | 0 | 0 | 0 | 0 | 0 | 0 | 0 | 0 | 0 | 1 | 0 | 0 | 0 | 950 | 1 | 1 | 0 | 0 | 650 | 6 | 0 | 1 | 0 | 0 | 0 | 0 | 0 | 0 | 0 | 0 | -5.8704 | 7.533333 | 881.52 |  | 970 | 1032 | 2.7 |  |  | 收集于西工大硕博论文，未公开
|  | 82.97 | 6.42 | 0 | 1.26 | 0 | 0 | 0 | 2.25 | 1.93 | 3.05 | 2.12 | 0 | 0 | 0 | 0 | 0 | 0 | 0 | 0 | 0 | 0 | 0 | 1 | 0 | 0 | 0 | 0 | 0 | 0 | 0 | 0 | 0 | 0 | 0 | 0 | 0 | 0 | 0 | 0 | 0 | 0 | 0 | 0 | -0.8136 | 7.501667 | 844.64 |  | 908 | 1043 | 9.4 |  |  | 固溶时效对铸造Ti-6Al-2Sn-2Zr-2Cr-2Mo-2Nb钛合金组织和性能的影响
|  | 82.97 | 6.42 | 0 | 1.26 | 0 | 0 | 0 | 2.25 | 1.93 | 3.05 | 2.12 | 0 | 0 | 0 | 0 | 0 | 0 | 0 | 0 | 0 | 0 | 0 | 1 | 0 | 0 | 0 | 900 | 2 | 0 | 1 | 0 | 590 | 4 | 0 | 1 | 0 | 0 | 0 | 0 | 0 | 0 | 0 | 0 | -0.8136 | 7.501667 | 844.64 |  | 1063 | 1181 | 6.6 |  |  | 固溶时效对铸造Ti-6Al-2Sn-2Zr-2Cr-2Mo-2Nb钛合金组织和性能的影响
|  | 82.97 | 6.42 | 0 | 1.26 | 0 | 0 | 0 | 2.25 | 1.93 | 3.05 | 2.12 | 0 | 0 | 0 | 0 | 0 | 0 | 0 | 0 | 0 | 0 | 0 | 1 | 0 | 0 | 0 | 915 | 2 | 0 | 1 | 0 | 590 | 4 | 0 | 1 | 0 | 0 | 0 | 0 | 0 | 0 | 0 | 0 | -0.8136 | 7.501667 | 844.64 |  | 1086 | 1213 | 5.6 |  |  | 固溶时效对铸造Ti-6Al-2Sn-2Zr-2Cr-2Mo-2Nb钛合金组织和性能的影响
|  | 82.97 | 6.42 | 0 | 1.26 | 0 | 0 | 0 | 2.25 | 1.93 | 3.05 | 2.12 | 0 | 0 | 0 | 0 | 0 | 0 | 0 | 0 | 0 | 0 | 0 | 1 | 0 | 0 | 0 | 930 | 2 | 0 | 1 | 0 | 590 | 4 | 0 | 1 | 0 | 0 | 0 | 0 | 0 | 0 | 0 | 0 | -0.8136 | 7.501667 | 844.64 |  | 1101 | 1244 | 4.3 |  |  | 固溶时效对铸造Ti-6Al-2Sn-2Zr-2Cr-2Mo-2Nb钛合金组织和性能的影响
|  | 82.97 | 6.42 | 0 | 1.26 | 0 | 0 | 0 | 2.25 | 1.93 | 3.05 | 2.12 | 0 | 0 | 0 | 0 | 0 | 0 | 0 | 0 | 0 | 0 | 0 | 1 | 0 | 0 | 0 | 945 | 2 | 0 | 1 | 0 | 590 | 4 | 0 | 1 | 0 | 0 | 0 | 0 | 0 | 0 | 0 | 0 | -0.8136 | 7.501667 | 844.64 |  | 1140 | 1266 | 5.5 |  |  | 固溶时效对铸造Ti-6Al-2Sn-2Zr-2Cr-2Mo-2Nb钛合金组织和性能的影响
|  | 82.97 | 6.42 | 0 | 1.26 | 0 | 0 | 0 | 2.25 | 1.93 | 3.05 | 2.12 | 0 | 0 | 0 | 0 | 0 | 0 | 0 | 0 | 0 | 0 | 0 | 1 | 0 | 0 | 0 | 930 | 2 | 0 | 1 | 0 | 590 | 2 | 0 | 1 | 0 | 0 | 0 | 0 | 0 | 0 | 0 | 0 | -0.8136 | 7.501667 | 844.64 |  | 1107.6 | 1237.8 | 3.74 |  |  | 固溶时效对铸造Ti-6Al-2Sn-2Zr-2Cr-2Mo-2Nb钛合金组织和性能的影响
|  | 82.97 | 6.42 | 0 | 1.26 | 0 | 0 | 0 | 2.25 | 1.93 | 3.05 | 2.12 | 0 | 0 | 0 | 0 | 0 | 0 | 0 | 0 | 0 | 0 | 0 | 1 | 0 | 0 | 0 | 930 | 2 | 0 | 1 | 0 | 590 | 4 | 0 | 1 | 0 | 0 | 0 | 0 | 0 | 0 | 0 | 0 | -0.8136 | 7.501667 | 844.64 |  | 1094.4 | 1237 | 4.3 |  |  | 固溶时效对铸造Ti-6Al-2Sn-2Zr-2Cr-2Mo-2Nb钛合金组织和性能的影响
|  | 82.97 | 6.42 | 0 | 1.26 | 0 | 0 | 0 | 2.25 | 1.93 | 3.05 | 2.12 | 0 | 0 | 0 | 0 | 0 | 0 | 0 | 0 | 0 | 0 | 0 | 1 | 0 | 0 | 0 | 930 | 2 | 0 | 1 | 0 | 590 | 6 | 0 | 1 | 0 | 0 | 0 | 0 | 0 | 0 | 0 | 0 | -0.8136 | 7.501667 | 844.64 |  | 1123 | 1248.6 | 5.55 |  |  | 固溶时效对铸造Ti-6Al-2Sn-2Zr-2Cr-2Mo-2Nb钛合金组织和性能的影响
|  | 82.97 | 6.42 | 0 | 1.26 | 0 | 0 | 0 | 2.25 | 1.93 | 3.05 | 2.12 | 0 | 0 | 0 | 0 | 0 | 0 | 0 | 0 | 0 | 0 | 0 | 1 | 0 | 0 | 0 | 930 | 2 | 0 | 1 | 0 | 590 | 8 | 0 | 1 | 0 | 0 | 0 | 0 | 0 | 0 | 0 | 0 | -0.8136 | 7.501667 | 844.64 |  | 1119.2 | 1226 | 4.13 |  |  | 固溶时效对铸造Ti-6Al-2Sn-2Zr-2Cr-2Mo-2Nb钛合金组织和性能的影响
|  | 82.97 | 6.42 | 0 | 1.26 | 0 | 0 | 0 | 2.25 | 1.93 | 3.05 | 2.12 | 0 | 0 | 0 | 0 | 0 | 0 | 0 | 0 | 0 | 0 | 0 | 1 | 0 | 0 | 0 | 930 | 2 | 0 | 1 | 0 | 500 | 4 | 0 | 1 | 0 | 0 | 0 | 0 | 0 | 0 | 0 | 0 | -0.8136 | 7.501667 | 844.64 |  | 1108 | 1255 | 2.5 |  |  | 固溶时效对铸造Ti-6Al-2Sn-2Zr-2Cr-2Mo-2Nb钛合金组织和性能的影响
|  | 82.97 | 6.42 | 0 | 1.26 | 0 | 0 | 0 | 2.25 | 1.93 | 3.05 | 2.12 | 0 | 0 | 0 | 0 | 0 | 0 | 0 | 0 | 0 | 0 | 0 | 1 | 0 | 0 | 0 | 930 | 2 | 0 | 1 | 0 | 530 | 4 | 0 | 1 | 0 | 0 | 0 | 0 | 0 | 0 | 0 | 0 | -0.8136 | 7.501667 | 844.64 |  | 1109 | 1261 | 5.35 |  |  | 固溶时效对铸造Ti-6Al-2Sn-2Zr-2Cr-2Mo-2Nb钛合金组织和性能的影响
|  | 82.97 | 6.42 | 0 | 1.26 | 0 | 0 | 0 | 2.25 | 1.93 | 3.05 | 2.12 | 0 | 0 | 0 | 0 | 0 | 0 | 0 | 0 | 0 | 0 | 0 | 1 | 0 | 0 | 0 | 930 | 2 | 0 | 1 | 0 | 560 | 4 | 0 | 1 | 0 | 0 | 0 | 0 | 0 | 0 | 0 | 0 | -0.8136 | 7.501667 | 844.64 |  | 1124 | 1265 | 2.94 |  |  | 固溶时效对铸造Ti-6Al-2Sn-2Zr-2Cr-2Mo-2Nb钛合金组织和性能的影响
|  | 82.97 | 6.42 | 0 | 1.26 | 0 | 0 | 0 | 2.25 | 1.93 | 3.05 | 2.12 | 0 | 0 | 0 | 0 | 0 | 0 | 0 | 0 | 0 | 0 | 0 | 1 | 0 | 0 | 0 | 930 | 2 | 0 | 1 | 0 | 590 | 4 | 0 | 1 | 0 | 0 | 0 | 0 | 0 | 0 | 0 | 0 | -0.8136 | 7.501667 | 844.64 |  | 1095 | 1238 | 4.36 |  |  | 固溶时效对铸造Ti-6Al-2Sn-2Zr-2Cr-2Mo-2Nb钛合金组织和性能的影响
|  | 83.4 | 6 | 0 | 1.5 | 0 | 0 | 0 | 2 | 2 | 3 | 2 | 0 | 0 | 0 | 0 | 0 | 0 | 0 | 0 | 0 | 0 | 0 | 1 | 0 | 0 | 0 | 850 | 1 | 0 | 1 | 0 | 600 | 4 | 0 | 1 | 0 | 0 | 0 | 0 | 0 | 0 | 0 | 0 | -0.04 | 7 | 842.55 |  | 1136 | 1213 | 10 |  |  | Study on the intrinsic factors determining impact toughness of TC21 alloy
|  | 83.4 | 6 | 0 | 1.5 | 0 | 0 | 0 | 2 | 2 | 3 | 2 | 0 | 0 | 0 | 0 | 0 | 0 | 0 | 0 | 0 | 0 | 0 | 1 | 0 | 0 | 0 | 900 | 1 | 0 | 1 | 0 | 600 | 4 | 0 | 1 | 0 | 0 | 0 | 0 | 0 | 0 | 0 | 0 | -0.04 | 7 | 842.55 |  | 1248 | 1340 | 9 |  |  | Study on the intrinsic factors determining impact toughness of TC21 alloy
|  | 83.4 | 6 | 0 | 1.5 | 0 | 0 | 0 | 2 | 2 | 3 | 2 | 0 | 0 | 0 | 0 | 0 | 0 | 0 | 0 | 0 | 0 | 0 | 1 | 0 | 0 | 0 | 920 | 1 | 0 | 1 | 0 | 600 | 4 | 0 | 1 | 0 | 0 | 0 | 0 | 0 | 0 | 0 | 0 | -0.04 | 7 | 842.55 |  | 1175 | 1259 | 8 |  |  | Study on the intrinsic factors determining impact toughness of TC21 alloy
|  | 83.4 | 6 | 0 | 1.5 | 0 | 0 | 0 | 2 | 2 | 3 | 2 | 0 | 0 | 0 | 0 | 0 | 0 | 0 | 0 | 0 | 0 | 0 | 1 | 0 | 0 | 0 | 920 | 1 | 0 | 0 | 0 | 0 | 0 | 0 | 0 | 0 | 0 | 0 | 0 | 0 | 0 | 0 | 0 | -0.04 | 7 | 842.55 |  | 943 | 1018 | 20 |  |  | Study on the intrinsic factors determining impact toughness of TC21 alloy
|  | 83.4 | 6 | 0 | 1.5 | 0 | 0 | 0 | 2 | 2 | 3 | 2 | 0 | 0 | 0 | 0 | 0 | 0 | 0 | 0 | 0 | 0 | 0 | 1 | 0 | 0 | 0 | 970 | 1 | 0 | 1 | 0 | 600 | 4 | 0 | 1 | 0 | 0 | 0 | 0 | 0 | 0 | 0 | 0 | -0.04 | 7 | 842.55 |  | 1299 | 1318 | 1 |  |  | Study on the intrinsic factors determining impact toughness of TC21 alloy
|  | 83.4 | 6 | 0 | 1.5 | 0 | 0 | 0 | 2 | 2 | 3 | 2 | 0 | 0 | 0 | 0 | 0 | 0 | 0 | 0 | 0 | 0 | 0 | 1 | 0 | 0 | 0 | 970 | 1 | 0 | 0 | 0 | 600 | 4 | 0 | 1 | 0 | 0 | 0 | 0 | 0 | 0 | 0 | 0 | -0.04 | 7 | 842.55 |  | 938 | 1064 | 9 |  | 10.15980/j.tzzz.2024.11.017 | Study on the intrinsic factors determining impact toughness of TC21 alloy
|  | 83.4 | 6 | 0 | 1.5 | 0 | 0 | 0 | 2 | 2 | 3 | 2 | 0 | 0 | 0 | 0 | 0 | 0 | 0 | 0 | 0 | 0 | 0 | 1 | 0 | 0 | 0 | 970 | 1 | 0 | 0 | 0 | 0 | 0 | 0 | 0 | 0 | 0 | 0 | 0 | 0 | 0 | 0 | 0 | -0.04 | 7 | 842.55 |  | 950 | 1059 | 10 |  | 10.15980/j.tzzz.2024.11.017 | Study on the intrinsic factors determining impact toughness of TC21 alloy
|  | 82.818 | 6.28 | 0 | 1.61 | 0 | 0 | 0 | 2.18 | 1.89 | 3.06 | 2.04 | 0 | 0 | 0 | 0 | 0 | 0 | 0 | 0 | 0 | 0 | 0 | 1 | 0 | 0 | 0 | 800 | 1 | 0 | 1 | 0 | 0 | 0 | 0 | 0 | 0 | 0 | 0 | 0 | 0 | 0 | 0 | 0 | -0.1148 | 7.323333 | 840.163 |  | 1010 | 1184 | 19 |  | 10.15980/j.tzzz.2024.11.017 | 收集于西工大硕博论文，未公开
|  | 82.818 | 6.28 | 0 | 1.61 | 0 | 0 | 0 | 2.18 | 1.89 | 3.06 | 2.04 | 0 | 0 | 0 | 0 | 0 | 0 | 0 | 0 | 0 | 0 | 0 | 1 | 0 | 0 | 0 | 800 | 3 | 0 | 1 | 0 | 0 | 0 | 0 | 0 | 0 | 0 | 0 | 0 | 0 | 0 | 0 | 0 | -0.1148 | 7.323333 | 840.163 |  | 1002 | 1177 | 19.3 |  | 10.15980/j.tzzz.2024.11.017 | 收集于西工大硕博论文，未公开
|  | 82.818 | 6.28 | 0 | 1.61 | 0 | 0 | 0 | 2.18 | 1.89 | 3.06 | 2.04 | 0 | 0 | 0 | 0 | 0 | 0 | 0 | 0 | 0 | 0 | 0 | 1 | 0 | 0 | 0 | 800 | 6 | 0 | 1 | 0 | 0 | 0 | 0 | 0 | 0 | 0 | 0 | 0 | 0 | 0 | 0 | 0 | -0.1148 | 7.323333 | 840.163 |  | 990 | 1156 | 20.1 |  | 10.15980/j.tzzz.2024.11.017 | 收集于西工大硕博论文，未公开
|  | 82.818 | 6.28 | 0 | 1.61 | 0 | 0 | 0 | 2.18 | 1.89 | 3.06 | 2.04 | 0 | 0 | 0 | 0 | 0 | 0 | 0 | 0 | 0 | 0 | 0 | 1 | 0 | 0 | 0 | 880 | 1 | 0 | 1 | 0 | 0 | 0 | 0 | 0 | 0 | 0 | 0 | 0 | 0 | 0 | 0 | 0 | -0.1148 | 7.323333 | 840.163 |  | 695 | 1340 | 20.3 |  | 10.15980/j.tzzz.2024.11.017 | 收集于西工大硕博论文，未公开
|  | 82.818 | 6.28 | 0 | 1.61 | 0 | 0 | 0 | 2.18 | 1.89 | 3.06 | 2.04 | 0 | 0 | 0 | 0 | 0 | 0 | 0 | 0 | 0 | 0 | 0 | 1 | 0 | 0 | 0 | 880 | 3 | 0 | 1 | 0 | 0 | 0 | 0 | 0 | 0 | 0 | 0 | 0 | 0 | 0 | 0 | 0 | -0.1148 | 7.323333 | 840.163 |  | 674 | 1333 | 20.4 |  |  | 收集于西工大硕博论文，未公开
|  | 82.818 | 6.28 | 0 | 1.61 | 0 | 0 | 0 | 2.18 | 1.89 | 3.06 | 2.04 | 0 | 0 | 0 | 0 | 0 | 0 | 0 | 0 | 0 | 0 | 0 | 1 | 0 | 0 | 0 | 880 | 6 | 0 | 1 | 0 | 0 | 0 | 0 | 0 | 0 | 0 | 0 | 0 | 0 | 0 | 0 | 0 | -0.1148 | 7.323333 | 840.163 |  | 656 | 1317 | 20.7 |  |  | 收集于西工大硕博论文，未公开
|  | 82.818 | 6.28 | 0 | 1.61 | 0 | 0 | 0 | 2.18 | 1.89 | 3.06 | 2.04 | 0 | 0 | 0 | 0 | 0 | 0 | 0 | 0 | 0 | 0 | 0 | 1 | 0 | 0 | 0 | 920 | 1 | 0 | 1 | 0 | 0 | 0 | 0 | 0 | 0 | 0 | 0 | 0 | 0 | 0 | 0 | 0 | -0.1148 | 7.323333 | 840.163 |  | 1126 | 1582 | 10.1 |  |  | 收集于西工大硕博论文，未公开
|  | 82.818 | 6.28 | 0 | 1.61 | 0 | 0 | 0 | 2.18 | 1.89 | 3.06 | 2.04 | 0 | 0 | 0 | 0 | 0 | 0 | 0 | 0 | 0 | 0 | 0 | 1 | 0 | 0 | 0 | 920 | 3 | 0 | 1 | 0 | 0 | 0 | 0 | 0 | 0 | 0 | 0 | 0 | 0 | 0 | 0 | 0 | -0.1148 | 7.323333 | 840.163 |  | 1040 | 1565 | 10.7 |  |  | 收集于西工大硕博论文，未公开
|  | 82.818 | 6.28 | 0 | 1.61 | 0 | 0 | 0 | 2.18 | 1.89 | 3.06 | 2.04 | 0 | 0 | 0 | 0 | 0 | 0 | 0 | 0 | 0 | 0 | 0 | 1 | 0 | 0 | 0 | 920 | 6 | 0 | 1 | 0 | 0 | 0 | 0 | 0 | 0 | 0 | 0 | 0 | 0 | 0 | 0 | 0 | -0.1148 | 7.323333 | 840.163 |  | 1051 | 1605 | 10.7 |  |  | 收集于西工大硕博论文，未公开
|  | 83.5 | 6.17 | 0 | 1.41 | 0 | 0 | 0 | 1.93 | 2.01 | 3.01 | 1.97 | 0 | 0 | 0 | 0 | 0 | 0 | 0 | 0 | 0 | 0 | 0 | 1 | 0 | 0 | 0 | 0 | 0 | 0 | 0 | 0 | 0 | 0 | 0 | 0 | 0 | 0 | 0 | 0 | 0 | 0 | 0 | 0 | -0.3412 | 7.148333 | 844.258 |  | 1136 | 1183 | 7.5 |  |  | Microstructures and mechanical properties of a titanium alloy thick plate joint after electron beam welding plus solution-aging
|  | 83.5 | 6.17 | 0 | 1.41 | 0 | 0 | 0 | 1.93 | 2.01 | 3.01 | 1.97 | 0 | 0 | 0 | 0 | 0 | 0 | 0 | 0 | 0 | 0 | 0 | 1 | 0 | 0 | 0 | 880 | 1 | 0 | 1 | 0 | 590 | 2 | 0 | 0 | 0 | 0 | 0 | 0 | 0 | 0 | 0 | 0 | -0.3412 | 7.148333 | 844.258 |  |  | 1145 | 12.5 |  |  | Microstructures and mechanical properties of a titanium alloy thick plate joint after electron beam welding plus solution-aging
|  | 80.63 | 5.21 | 4.91 | 2.76 | 0 | 0.39 | 0 | 1.1 | 0 | 5 | 0 | 0 | 0 | 0 | 0 | 0 | 0 | 0 | 0 | 0 | 0 | 0 | 1 | 0 | 0 | 0 | 840 | 1.5 | 0 | 0 | 1 | 580 | 8 | 0 | 1 | 0 | 0 | 0 | 0 | 0 | 0 | 0 | 0 | 8.6267 | 5.393333 | 740.511 |  |  | 1154 | 16.9 |  |  | Relationships between microstructure and mechanical properties of Ti-5Al-5Mo-5V-3Cr-1Zr alloy
|  | 80.63 | 5.21 | 4.91 | 2.76 | 0 | 0.39 | 0 | 1.1 | 0 | 5 | 0 | 0 | 0 | 0 | 0 | 0 | 0 | 0 | 0 | 0 | 0 | 0 | 1 | 0 | 0 | 0 | 860 | 1.5 | 0 | 0 | 1 | 580 | 8 | 0 | 1 | 0 | 0 | 0 | 0 | 0 | 0 | 0 | 0 | 8.6267 | 5.393333 | 740.511 |  |  | 1158 | 17.3 |  |  | Relationships between microstructure and mechanical properties of Ti-5Al-5Mo-5V-3Cr-1Zr alloy
|  | 80.63 | 5.21 | 4.91 | 2.76 | 0 | 0.39 | 0 | 1.1 | 0 | 5 | 0 | 0 | 0 | 0 | 0 | 0 | 0 | 0 | 0 | 0 | 0 | 0 | 1 | 0 | 0 | 0 | 870 | 1.5 | 0 | 0 | 1 | 580 | 8 | 0 | 1 | 0 | 0 | 0 | 0 | 0 | 0 | 0 | 0 | 8.6267 | 5.393333 | 740.511 |  |  | 1156 | 15.7 |  |  | Relationships between microstructure and mechanical properties of Ti-5Al-5Mo-5V-3Cr-1Zr alloy
|  | 80.63 | 5.21 | 4.91 | 2.76 | 0 | 0.39 | 0 | 1.1 | 0 | 5 | 0 | 0 | 0 | 0 | 0 | 0 | 0 | 0 | 0 | 0 | 0 | 0 | 1 | 0 | 0 | 0 | 880 | 1.5 | 0 | 0 | 1 | 580 | 8 | 0 | 1 | 0 | 0 | 0 | 0 | 0 | 0 | 0 | 0 | 8.6267 | 5.393333 | 740.511 |  |  | 1150 | 14.9 |  |  | Relationships between microstructure and mechanical properties of Ti-5Al-5Mo-5V-3Cr-1Zr alloy
|  | 80.63 | 5.21 | 4.91 | 2.76 | 0 | 0.39 | 0 | 1.1 | 0 | 5 | 0 | 0 | 0 | 0 | 0 | 0 | 0 | 0 | 0 | 0 | 0 | 0 | 1 | 0 | 0 | 0 | 900 | 1.5 | 0 | 0 | 1 | 580 | 8 | 0 | 1 | 0 | 0 | 0 | 0 | 0 | 0 | 0 | 0 | 8.6267 | 5.393333 | 740.511 |  |  | 1176 | 13.8 |  |  | Relationships between microstructure and mechanical properties of Ti-5Al-5Mo-5V-3Cr-1Zr alloy
|  | 80.63 | 5.21 | 4.91 | 2.76 | 0 | 0.39 | 0 | 1.1 | 0 | 5 | 0 | 0 | 0 | 0 | 0 | 0 | 0 | 0 | 0 | 0 | 0 | 0 | 1 | 0 | 0 | 0 | 790 | 1 | 0 | 1 | 0 | 580 | 8 | 0 | 1 | 0 | 0 | 0 | 0 | 0 | 0 | 0 | 0 | 8.6267 | 5.393333 | 740.511 |  |  | 1037 | 13.8 |  |  | Relationships between microstructure and mechanical properties of Ti-5Al-5Mo-5V-3Cr-1Zr alloy
|  | 80.63 | 5.21 | 4.91 | 2.76 | 0 | 0.39 | 0 | 1.1 | 0 | 5 | 0 | 0 | 0 | 0 | 0 | 0 | 0 | 0 | 0 | 0 | 0 | 0 | 1 | 0 | 0 | 0 | 800 | 1 | 0 | 1 | 0 | 580 | 8 | 0 | 1 | 0 | 0 | 0 | 0 | 0 | 0 | 0 | 0 | 8.6267 | 5.393333 | 740.511 |  |  | 1357 | 13.1 |  |  | Relationships between microstructure and mechanical properties of Ti-5Al-5Mo-5V-3Cr-1Zr alloy
|  | 80.63 | 5.21 | 4.91 | 2.76 | 0 | 0.39 | 0 | 1.1 | 0 | 5 | 0 | 0 | 0 | 0 | 0 | 0 | 0 | 0 | 0 | 0 | 0 | 0 | 1 | 0 | 0 | 0 | 805 | 1 | 0 | 1 | 0 | 580 | 8 | 0 | 1 | 0 | 0 | 0 | 0 | 0 | 0 | 0 | 0 | 8.6267 | 5.393333 | 740.511 |  |  | 1311 | 15.7 |  |  | Relationships between microstructure and mechanical properties of Ti-5Al-5Mo-5V-3Cr-1Zr alloy
|  | 80.63 | 5.21 | 4.91 | 2.76 | 0 | 0.39 | 0 | 1.1 | 0 | 5 | 0 | 0 | 0 | 0 | 0 | 0 | 0 | 0 | 0 | 0 | 0 | 0 | 1 | 0 | 0 | 0 | 810 | 1 | 0 | 1 | 0 | 580 | 8 | 0 | 1 | 0 | 0 | 0 | 0 | 0 | 0 | 0 | 0 | 8.6267 | 5.393333 | 740.511 |  |  | 1311 | 16.7 |  |  | Relationships between microstructure and mechanical properties of Ti-5Al-5Mo-5V-3Cr-1Zr alloy
|  | 80.63 | 5.21 | 4.91 | 2.76 | 0 | 0.39 | 0 | 1.1 | 0 | 5 | 0 | 0 | 0 | 0 | 0 | 0 | 0 | 0 | 0 | 0 | 0 | 0 | 1 | 0 | 0 | 0 | 815 | 1 | 0 | 1 | 0 | 580 | 8 | 0 | 1 | 0 | 0 | 0 | 0 | 0 | 0 | 0 | 0 | 8.6267 | 5.393333 | 740.511 |  |  | 1342 | 14 |  |  | Relationships between microstructure and mechanical properties of Ti-5Al-5Mo-5V-3Cr-1Zr alloy
|  | 80.63 | 5.21 | 4.91 | 2.76 | 0 | 0.39 | 0 | 1.1 | 0 | 5 | 0 | 0 | 0 | 0 | 0 | 0 | 0 | 0 | 0 | 0 | 0 | 0 | 1 | 0 | 0 | 0 | 820 | 1 | 0 | 1 | 0 | 580 | 8 | 0 | 1 | 0 | 0 | 0 | 0 | 0 | 0 | 0 | 0 | 8.6267 | 5.393333 | 740.511 |  |  | 1365 | 11.6 |  |  | Relationships between microstructure and mechanical properties of Ti-5Al-5Mo-5V-3Cr-1Zr alloy
|  | 80.63 | 5.21 | 4.91 | 2.76 | 0 | 0.39 | 0 | 1.1 | 0 | 5 | 0 | 0 | 0 | 0 | 0 | 0 | 0 | 0 | 0 | 0 | 0 | 0 | 1 | 0 | 0 | 0 | 830 | 1 | 0 | 1 | 0 | 580 | 8 | 0 | 1 | 0 | 0 | 0 | 0 | 0 | 0 | 0 | 0 | 8.6267 | 5.393333 | 740.511 |  |  | 1356 | 9.4 |  |  | Relationships between microstructure and mechanical properties of Ti-5Al-5Mo-5V-3Cr-1Zr alloy
|  | 86.125 | 4.86 | 4.87 | 1.3 | 0 | 0.8 | 0 | 0.025 | 0 | 1.87 | 0 | 0 | 0 | 0 | 0 | 0 | 0 | 0 | 0 | 0 | 0 | 0 | 1 | 0 | 0 | 0 | 800 | 1 | 1 | 0 | 0 | 0 | 0 | 0 | 0 | 0 | 0 | 0 | 0 | 0 | 0 | 0 | 0 | 4.6729 | 4.864167 | 788.7525 |  | 870 | 990 | 17 |  |  | Influence of Heat Treatment on Microstructure and Mechanical Characteristics of the Titanium Alloy Ti-5Al-5 V-2Mo-Cr with Metastable β-Phase
|  | 86.125 | 4.86 | 4.87 | 1.3 | 0 | 0.8 | 0 | 0.025 | 0 | 1.87 | 0 | 0 | 0 | 0 | 0 | 0 | 0 | 0 | 0 | 0 | 0 | 0 | 1 | 0 | 0 | 0 | 860 | 1 | 1 | 0 | 0 | 0 | 0 | 0 | 0 | 0 | 0 | 0 | 0 | 0 | 0 | 0 | 0 | 4.6729 | 4.864167 | 788.7525 |  | 920 | 1050 | 11 |  |  | Influence of Heat Treatment on Microstructure and Mechanical Characteristics of the Titanium Alloy Ti-5Al-5 V-2Mo-Cr with Metastable β-Phase
|  | 82.14 | 5.1 | 0 | 3.21 | 0 | 0.1 | 0 | 1.83 | 0 | 4.7 | 2.88 | 0 | 0 | 0 | 0 | 0 | 0 | 0 | 0 | 0 | 0 | 0 | 1 | 0 | 0 | 0 | 0 | 0 | 0 | 0 | 0 | 630 | 8 | 0 | 1 | 0 | 0 | 0 | 0 | 0 | 0 | 0 | 0 | 5.026 | 6.365 | 807.148 |  | 1030 | 1120 | 7 |  |  | Microstructure Evolution and Mechanical Properties of Linear Friction Welded Ti-5Al-2Sn-2Zr-4Mo-4Cr (Ti17)Titanium Alloy Joints
|  | 82.595 | 5.22 | 0 | 3.66 | 0 | 0.09 | 0 | 2.05 | 0 | 4.12 | 2.15 | 0 | 0 | 0 | 0 | 0 | 0 | 0 | 0 | 0 | 0 | 0 | 1 | 0 | 0 | 0 | 600 | 8 | 0 | 1 | 0 | 0 | 0 | 0 | 0 | 0 | 0 | 0 | 0 | 0 | 0 | 0 | 0 | 5.017 | 6.278333 | 803.035 | [6 empty] | Research on the microstructural evolution mechanism and impact toughness of Ti-17 alloy with an initial basket-weave microstructure
|  | 82.595 | 5.22 | 0 | 3.66 | 0 | 0.09 | 0 | 2.05 | 0 | 4.12 | 2.15 | 0 | 0 | 0 | 0 | 0 | 0 | 0 | 0 | 1 | 0 | 20 | 0 | 0 | 0 | 0 | 601 | 8.016667 | 0 | 1 | 0 | 0 | 0 | 0 | 0 | 0 | 0 | 0 | 0 | 0 | 0 | 0 | 0 | 5.017 | 6.278333 | 803.035 | [6 empty] | Research on the microstructural evolution mechanism and impact toughness of Ti-17 alloy with an initial basket-weave microstructure
|  | 82.595 | 5.22 | 0 | 3.66 | 0 | 0.09 | 0 | 2.05 | 0 | 4.12 | 2.15 | 0 | 0 | 0 | 0 | 0 | 0 | 0 | 0 | 1 | 0 | 40 | 0 | 0 | 0 | 0 | 602 | 8.033333 | 0 | 1 | 0 | 0 | 0 | 0 | 0 | 0 | 0 | 0 | 0 | 0 | 0 | 0 | 0 | 5.017 | 6.278333 | 803.035 | [6 empty] | Research on the microstructural evolution mechanism and impact toughness of Ti-17 alloy with an initial basket-weave microstructure
|  | 82.595 | 5.22 | 0 | 3.66 | 0 | 0.09 | 0 | 2.05 | 0 | 4.12 | 2.15 | 0 | 0 | 0 | 0 | 0 | 0 | 0 | 0 | 1 | 0 | 60 | 0 | 0 | 0 | 0 | 603 | 8.05 | 0 | 1 | 0 | 0 | 0 | 0 | 0 | 0 | 0 | 0 | 0 | 0 | 0 | 0 | 0 | 5.017 | 6.278333 | 803.035 | [6 empty] | Research on the microstructural evolution mechanism and impact toughness of Ti-17 alloy with an initial basket-weave microstructure
|  | 83.979 | 5.93 | 1.99 | 2 | 0 | 0 | 0 | 2.03 | 0 | 2.04 | 1.97 | 0 | 0 | 0 | 0 | 0 | 0 | 0 | 0 | 0 | 0 | 0 | 1 | 0 | 0 | 0 | 0 | 0 | 0 | 0 | 0 | 0 | 0 | 0 | 0 | 0 | 0 | 0 | 0 | 0 | 0 | 0 | 0 | 0.6433 | 6.925 | 821.658 |  | 943 | 1025 | 6 |  |  | Microstructure and mechanical properties of a newly developed Ti-6Al-2Mo-2Sn-2Zr-2Cr-2V alloy fabricated by laser directed energy deposition
|  | 83.979 | 5.93 | 1.99 | 2 | 0 | 0 | 0 | 2.03 | 0 | 2.04 | 1.97 | 0 | 0 | 0 | 0 | 0 | 0 | 0 | 0 | 0 | 0 | 0 | 1 | 0 | 0 | 0 | 900 | 2 | 0 | 1 | 0 | 0 | 0 | 0 | 0 | 0 | 0 | 0 | 0 | 0 | 0 | 0 | 0 | 0.6433 | 6.925 | 821.658 | [6 empty] | Microstructure and mechanical properties of a newly developed Ti-6Al-2Mo-2Sn-2Zr-2Cr-2V alloy fabricated by laser directed energy deposition
|  | 83.979 | 5.93 | 1.99 | 2 | 0 | 0 | 0 | 2.03 | 0 | 2.04 | 1.97 | 0 | 0 | 0 | 0 | 0 | 0 | 0 | 0 | 0 | 0 | 0 | 1 | 0 | 0 | 0 | 920 | 2 | 0 | 1 | 0 | 540 | 4 | 0 | 1 | 0 | 0 | 0 | 0 | 0 | 0 | 0 | 0 | 0.6433 | 6.925 | 821.658 | [6 empty] | Microstructure and mechanical properties of a newly developed Ti-6Al-2Mo-2Sn-2Zr-2Cr-2V alloy fabricated by laser directed energy deposition
|  | 83.979 | 5.93 | 1.99 | 2 | 0 | 0 | 0 | 2.03 | 0 | 2.04 | 1.97 | 0 | 0 | 0 | 0 | 0 | 0 | 0 | 0 | 0 | 0 | 0 | 1 | 0 | 0 | 0 | 940 | 2 | 0 | 1 | 0 | 0 | 0 | 0 | 0 | 0 | 0 | 0 | 0 | 0 | 0 | 0 | 0 | 0.6433 | 6.925 | 821.658 |  | 1080.7 | 1197.4 | 7.8 |  |  | Microstructure and mechanical properties of a newly developed Ti-6Al-2Mo-2Sn-2Zr-2Cr-2V alloy fabricated by laser directed energy deposition
|  | 86.74 | 6 | 0 | 0 | 0 | 0 | 0 | 3.6 | 0.12 | 0.13 | 2.8 | 0 | 0.24 | 0 | 0 | 0 | 0 | 0 | 0 | 0 | 0 | 0 | 1 | 0 | 0 | 0 | 950 | 1 | 1 | 0 | 0 | 650 | 6 | 0 | 1 | 0 | 0 | 0 | 0 | 0 | 0 | 0 | 0 | -5.7836 | 7.533333 | 880.285 |  | 883 | 995 | 8.1 |  |  | 收集于西工大硕博论文，未公开
|  | 82.466 | 5.02 | 2.99 | 2.06 | 0 | 0.99 | 0 | 2.01 | 1.37 | 3.03 | 0 | 0 | 0 | 0 | 0 | 0 | 0 | 0 | 0 | 1 | 0 | 0 | 0 | 1 | 0 | 0 | 830 | 1 | 0 | 1 | 0 | 570 | 8 | 0 | 1 | 0 | 0 | 0 | 0 | 0 | 0 | 0 | 0 | 6.5639 | 5.355 | 774.434 |  | 1196 | 1296 | 12.3 |  |  | Microstructure tailoring and impact toughness of a newly developed high strength Ti-5Al-3Mo-3V-2Cr-2Zr-1Nb-1Fe alloy
|  | 82.466 | 5.02 | 2.99 | 2.06 | 0 | 0.99 | 0 | 2.01 | 1.37 | 3.03 | 0 | 0 | 0 | 0 | 0 | 0 | 0 | 0 | 0 | 1 | 0 | 0 | 0 | 1 | 0 | 0 | 830 | 1 | 0 | 0 | 0 | 570 | 8 | 0 | 1 | 0 | 0 | 0 | 0 | 0 | 0 | 0 | 0 | 6.5639 | 5.355 | 774.434 |  | 969 | 1060 | 20 |  |  | Microstructure tailoring and impact toughness of a newly developed high strength Ti-5Al-3Mo-3V-2Cr-2Zr-1Nb-1Fe alloy
|  | 82.466 | 5.02 | 2.99 | 2.06 | 0 | 0.99 | 0 | 2.01 | 1.37 | 3.03 | 0 | 0 | 0 | 0 | 0 | 0 | 0 | 0 | 0 | 1 | 0 | 0 | 0 | 1 | 0 | 0 | 900 | 1 | 0 | 0 | 0 | 570 | 8 | 0 | 1 | 0 | 0 | 0 | 0 | 0 | 0 | 0 | 0 | 6.5639 | 5.355 | 774.434 |  | 915 | 1052 | 14.5 |  |  | Microstructure tailoring and impact toughness of a newly developed high strength Ti-5Al-3Mo-3V-2Cr-2Zr-1Nb-1Fe alloy
|  | 99.971 | 0 | 0 | 0 | 0 | 0 | 0 | 0 | 0 | 0 | 0 | 0 | 0 | 0 | 0 | 0 | 0 | 0 | 0 | 1 | 1150 | 70 | 0 | 0 | 1 | 0 | 800 | 1 | 0 | 1 | 0 | 0 | 0 | 0 | 0 | 0 | 0 | 0 | 0 | 0 | 0 | 0 | 0 | 0 | 0 | 882 |  |  | 260 | 71.5 |  |  | Strengthening effects of Al element on strength and impact toughness in titanium alloy
|  | 96.1419 | 0 | 0 | 0 | 0 | 0 | 0 | 0 | 3.73 | 0 | 0 | 0 | 0 | 0 | 0 | 0 | 0 | 0 | 0 | 1 | 880 | 0 | 0 | 0 | 1 | 0 | 0 | 0 | 0 | 0 | 0 | 0 | 0 | 0 | 0 | 0 | 0 | 0 | 0 | 0 | 0 | 0 | 0 | 1.0444 | 0 | 882 | [6 empty] | Partition of Nb element on microstructure, tensile and impact properties of a near α Ti–4Nb alloy
|  | 96.2225 | 0 | 0 | 0 | 0 | 0 | 0 | 0 | 3.66 | 0 | 0 | 0 | 0 | 0 | 0 | 0 | 0 | 0 | 0 | 1 | 880 | 60 | 0 | 0 | 1 | 0 | 750 | 2 | 0 | 1 | 0 | 0 | 0 | 0 | 0 | 0 | 0 | 0 | 0 | 0 | 0 | 0 | 0 | 1.0248 | 0 | 882 |  | 387 | 503 | 27 |  |  | Partition of Nb element on microstructure, tensile and impact properties of a near α Ti–4Nb alloy
|  | 96.2986 | 0 | 0 | 0 | 0 | 0 | 0 | 0 | 3.57 | 0 | 0 | 0 | 0 | 0 | 0 | 0 | 0 | 0 | 0 | 1 | 880 | 60 | 0 | 0 | 1 | 0 | 800 | 2 | 0 | 1 | 0 | 0 | 0 | 0 | 0 | 0 | 0 | 0 | 0 | 0 | 0 | 0 | 0 | 0.9996 | 0 | 882 |  | 372 | 506 | 27 |  |  | Partition of Nb element on microstructure, tensile and impact properties of a near α Ti–4Nb alloy
|  | 96.2217 | 0 | 0 | 0 | 0 | 0 | 0 | 0 | 3.66 | 0 | 0 | 0 | 0 | 0 | 0 | 0 | 0 | 0 | 0 | 1 | 880 | 60 | 0 | 0 | 1 | 0 | 830 | 2 | 0 | 1 | 0 | 0 | 0 | 0 | 0 | 0 | 0 | 0 | 0 | 0 | 0 | 0 | 0 | 1.0248 | 0 | 882 |  | 347 | 496 | 31 |  |  | Partition of Nb element on microstructure, tensile and impact properties of a near α Ti–4Nb alloy
|  | 85 | 0 | 0 | 0 | 0 | 0 | 0 | 0 | 0 | 15 | 0 | 0 | 0 | 0 | 0 | 0 | 0 | 0 | 0 | 1 | 0 | 0 | 0 | 0 | 1 | 0 | 900 | 1 | 0 | 0 | 0 | 0 | 0 | 0 | 0 | 0 | 0 | 0 | 0 | 0 | 0 | 0 | 0 | 15 | 0 | 739.5 |  | 440 | 701 | 34 |  |  | Enhancement of impact toughness of β-type Ti–Mo alloy by {332}<113> twinning
|  | 94.129 | 5.73 | 0 | 0 | 0 | 0 | 0 | 0 | 0 | 0 | 0 | 0 | 0 | 0 | 0 | 0 | 0 | 0 | 0 | 1 | 0 | 0 | 0 | 0 | 1 | 0 | 830 | 2 | 0 | 1 | 0 | 0 | 0 | 0 | 0 | 0 | 0 | 0 | 0 | 0 | 0 | 0 | 0 | -5.73 | 5.73 | 894.033 | [6 empty] | Toughening effects of Mo and Nb addition on impact toughness and crack resistance of titanium alloys
|  | 93.977 | 5.96 | 0 | 0 | 0 | 0 | 0 | 0 | 0 | 0 | 0 | 0 | 0 | 0 | 0 | 0 | 0 | 0 | 0 | 1 | 1150 | 70 | 0 | 0 | 1 | 0 | 1000 | 1 | 0 | 1 | 0 | 0 | 0 | 0 | 0 | 0 | 0 | 0 | 0 | 0 | 0 | 0 | 0 | -5.96 | 5.96 | 894.516 |  |  | 684 | 19.5 |  |  | Strengthening effects of Al element on strength and impact toughness in titanium alloy
|  | 51.8 | 0 | 0 | 0 | 0 | 0 | 0 | 7.1 | 41.1 | 0 | 0 | 0 | 0 | 0 | 0 | 0 | 0 | 0 | 0 | 1 | 20 | 89 | 0 | 0 | 1 | 0 | 1000 | 2 | 1 | 0 | 0 | 1000 | 2 | 1 | 0 | 0 | 0 | 0 | 0 | 0 | 0 | 0 | 0 | 11.508 | 1.183333 | 833.01 |  |  | 490 | 16 |  | 10.1016/j.jallcom.2009.07.006 | Microstructural and mechanical characterization of biomedical Ti–Nb–Zr(–Ta) alloys
|  | 75 | 0 | 0 | 0 | 0 | 0 | 0 | 0 | 13 | 12 | 0 | 0 | 0 | 0 | 0 | 0 | 0 | 0 | 0 | 1 | 900 | 80 | 0 | 0 | 1 | 0 | 1000 | 24 | 1 | 0 | 0 | 500 | 24 | 1 | 0 | 0 | 0 | 0 | 0 | 0 | 0 | 0 | 0 | 15.64 | 0 | 768 |  |  | 1111 | 6.3 |  |  | Mechanical Characterization of Ti–12mo–13nb Alloy for Biomedical Application Hot Swaged and Aged
|  | 80 | 0 | 0 | 0 | 0 | 0 | 0 | 0 | 8 | 12 | 0 | 0 | 0 | 0 | 0 | 0 | 0 | 0 | 0 | 1 | 780 | 80 | 0 | 0 | 1 | 0 | 950 | 1 | 1 | 0 | 0 | 0 | 0 | 0 | 0 | 0 | 0 | 0 | 0 | 0 | 0 | 0 | 0 | 14.24 | 0 | 768 |  |  | 716 | 33 |  |  | Microstructure and Mechanical Properties of Ti-12Mo-8Nb Alloy Hot Swaged and Treated for Orthopedic Applications
|  | 90.925 | 5.91 | 0 | 0 | 0 | 0 | 0 | 0 | 3.03 | 0 | 0 | 0 | 0 | 0 | 0 | 0 | 0 | 0 | 0 | 1 | 0 | 0 | 0 | 0 | 1 | 0 | 830 | 2 | 0 | 1 | 0 | 0 | 0 | 0 | 0 | 0 | 0 | 0 | 0 | 0 | 0 | 0 | 0 | -5.0616 | 5.91 | 894.411 | [6 empty] | Toughening effects of Mo and Nb addition on impact toughness and crack resistance of titanium alloys
|  | 92.155 | 5.73 | 0 | 0 | 0 | 0 | 0 | 0 | 0 | 2 | 0 | 0 | 0 | 0 | 0 | 0 | 0 | 0 | 0 | 1 | 0 | 0 | 0 | 0 | 1 | 0 | 830 | 2 | 0 | 1 | 0 | 0 | 0 | 0 | 0 | 0 | 0 | 0 | 0 | 0 | 0 | 0 | 0 | -3.73 | 5.73 | 875.033 | [6 empty] | Toughening effects of Mo and Nb addition on impact toughness and crack resistance of titanium alloys
|  | 84 | 0 | 0 | 0 | 0 | 1 | 0 | 0 | 0 | 15 | 0 | 0 | 0 | 0 | 0 | 0 | 0 | 0 | 0 | 1 | 0 | 0 | 0 | 0 | 1 | 0 | 900 | 1 | 0 | 0 | 0 | 0 | 0 | 0 | 0 | 0 | 0 | 0 | 0 | 0 | 0 | 0 | 0 | 17.9 | 0 | 724.1 |  | 845 |  |  |  |  | Enhancement of impact toughness of β-type Ti–Mo alloy by {332}<113> twinning
|  | 52.5 | 0 | 0 | 0 | 0 | 0 | 0 | 7.1 | 35.3 | 0 | 0 | 0 | 5.1 | 0 | 0 | 0 | 0 | 0 | 0 | 1 | 20 | 89 | 0 | 0 | 1 | 0 | 1000 | 2 | 1 | 0 | 0 | 1000 | 2 | 1 | 0 | 0 | 0 | 0 | 0 | 0 | 0 | 0 | 0 | 11.006 | 1.183333 | 833.01 |  |  | 550 | 21 |  |  | Microstructural and mechanical characterization of biomedical Ti–Nb–Zr(–Ta) alloys
|  | 89.5669 | 6.12 | 4.1 | 0 | 0 | 0.06 | 0 | 0 | 0 | 0 | 0 | 0 | 0 | 0 | 0 | 0 | 0 | 0 | 0 | 1 | 930 | 20 | 0 | 0 | 1 | 0 | 600 | 1 | 0 | 0 | 1 | 0 | 0 | 0 | 0 | 0 | 0 | 0 | 0 | 0 | 0 | 0 | 0 | -3.199 | 6.12 | 845.548 | [6 empty] | Study on the Hot Processing Parameters-Impact Toughness Correlation of Ti-6Al-4V Alloy
|  | 89.5669 | 6.12 | 4.1 | 0 | 0 | 0.06 | 0 | 0 | 0 | 0 | 0 | 0 | 0 | 0 | 0 | 0 | 0 | 0 | 0 | 1 | 950 | 20 | 0 | 0 | 1 | 0 | 700 | 1 | 0 | 0 | 1 | 0 | 0 | 0 | 0 | 0 | 0 | 0 | 0 | 0 | 0 | 0 | 0 | -3.199 | 6.12 | 845.548 | [6 empty] | Study on the Hot Processing Parameters-Impact Toughness Correlation of Ti-6Al-4V Alloy
|  | 89.5669 | 6.12 | 4.1 | 0 | 0 | 0.06 | 0 | 0 | 0 | 0 | 0 | 0 | 0 | 0 | 0 | 0 | 0 | 0 | 0 | 1 | 970 | 20 | 0 | 0 | 1 | 0 | 800 | 1 | 0 | 0 | 1 | 0 | 0 | 0 | 0 | 0 | 0 | 0 | 0 | 0 | 0 | 0 | 0 | -3.199 | 6.12 | 845.548 | [6 empty] | Study on the Hot Processing Parameters-Impact Toughness Correlation of Ti-6Al-4V Alloy
|  | 89.5669 | 6.12 | 4.1 | 0 | 0 | 0.06 | 0 | 0 | 0 | 0 | 0 | 0 | 0 | 0 | 0 | 0 | 0 | 0 | 0 | 1 | 930 | 50 | 0 | 0 | 1 | 0 | 600 | 1 | 0 | 0 | 1 | 0 | 0 | 0 | 0 | 0 | 0 | 0 | 0 | 0 | 0 | 0 | 0 | -3.199 | 6.12 | 845.548 | [6 empty] | Study on the Hot Processing Parameters-Impact Toughness Correlation of Ti-6Al-4V Alloy
|  | 89.5669 | 6.12 | 4.1 | 0 | 0 | 0.06 | 0 | 0 | 0 | 0 | 0 | 0 | 0 | 0 | 0 | 0 | 0 | 0 | 0 | 1 | 950 | 50 | 0 | 0 | 1 | 0 | 700 | 1 | 0 | 0 | 1 | 0 | 0 | 0 | 0 | 0 | 0 | 0 | 0 | 0 | 0 | 0 | 0 | -3.199 | 6.12 | 845.548 | [6 empty] | Study on the Hot Processing Parameters-Impact Toughness Correlation of Ti-6Al-4V Alloy
|  | 89.5669 | 6.12 | 4.1 | 0 | 0 | 0.06 | 0 | 0 | 0 | 0 | 0 | 0 | 0 | 0 | 0 | 0 | 0 | 0 | 0 | 1 | 970 | 50 | 0 | 0 | 1 | 0 | 800 | 1 | 0 | 0 | 1 | 0 | 0 | 0 | 0 | 0 | 0 | 0 | 0 | 0 | 0 | 0 | 0 | -3.199 | 6.12 | 845.548 |  | 798 | 900 | 15.8 |  |  | Study on the Hot Processing Parameters-Impact Toughness Correlation of Ti-6Al-4V Alloy
|  | 89.5669 | 6.12 | 4.1 | 0 | 0 | 0.06 | 0 | 0 | 0 | 0 | 0 | 0 | 0 | 0 | 0 | 0 | 0 | 0 | 0 | 1 | 950 | 80 | 0 | 0 | 1 | 0 | 600 | 1 | 0 | 0 | 1 | 0 | 0 | 0 | 0 | 0 | 0 | 0 | 0 | 0 | 0 | 0 | 0 | -3.199 | 6.12 | 845.548 | [6 empty] | Study on the Hot Processing Parameters-Impact Toughness Correlation of Ti-6Al-4V Alloy
|  | 89.5669 | 6.12 | 4.1 | 0 | 0 | 0.06 | 0 | 0 | 0 | 0 | 0 | 0 | 0 | 0 | 0 | 0 | 0 | 0 | 0 | 1 | 970 | 80 | 0 | 0 | 1 | 0 | 700 | 1 | 0 | 0 | 1 | 0 | 0 | 0 | 0 | 0 | 0 | 0 | 0 | 0 | 0 | 0 | 0 | -3.199 | 6.12 | 845.548 | [6 empty] | Study on the Hot Processing Parameters-Impact Toughness Correlation of Ti-6Al-4V Alloy
|  | 89.5669 | 6.12 | 4.1 | 0 | 0 | 0.06 | 0 | 0 | 0 | 0 | 0 | 0 | 0 | 0 | 0 | 0 | 0 | 0 | 0 | 1 | 930 | 80 | 0 | 0 | 1 | 0 | 800 | 1 | 0 | 0 | 1 | 0 | 0 | 0 | 0 | 0 | 0 | 0 | 0 | 0 | 0 | 0 | 0 | -3.199 | 6.12 | 845.548 | [6 empty] | Study on the Hot Processing Parameters-Impact Toughness Correlation of Ti-6Al-4V Alloy
|  | 89.5669 | 6.12 | 4.1 | 0 | 0 | 0.06 | 0 | 0 | 0 | 0 | 0 | 0 | 0 | 0 | 0 | 0 | 0 | 0 | 0 | 1 | 970 | 20 | 0 | 0 | 1 | 0 | 600 | 2 | 0 | 0 | 1 | 0 | 0 | 0 | 0 | 0 | 0 | 0 | 0 | 0 | 0 | 0 | 0 | -3.199 | 6.12 | 845.548 | [6 empty] | Study on the Hot Processing Parameters-Impact Toughness Correlation of Ti-6Al-4V Alloy
|  | 89.5669 | 6.12 | 4.1 | 0 | 0 | 0.06 | 0 | 0 | 0 | 0 | 0 | 0 | 0 | 0 | 0 | 0 | 0 | 0 | 0 | 1 | 930 | 20 | 0 | 0 | 1 | 0 | 700 | 2 | 0 | 0 | 1 | 0 | 0 | 0 | 0 | 0 | 0 | 0 | 0 | 0 | 0 | 0 | 0 | -3.199 | 6.12 | 845.548 | [6 empty] | Study on the Hot Processing Parameters-Impact Toughness Correlation of Ti-6Al-4V Alloy
|  | 89.5669 | 6.12 | 4.1 | 0 | 0 | 0.06 | 0 | 0 | 0 | 0 | 0 | 0 | 0 | 0 | 0 | 0 | 0 | 0 | 0 | 1 | 950 | 20 | 0 | 0 | 1 | 0 | 800 | 2 | 0 | 0 | 1 | 0 | 0 | 0 | 0 | 0 | 0 | 0 | 0 | 0 | 0 | 0 | 0 | -3.199 | 6.12 | 845.548 | [6 empty] | Study on the Hot Processing Parameters-Impact Toughness Correlation of Ti-6Al-4V Alloy
|  | 89.5669 | 6.12 | 4.1 | 0 | 0 | 0.06 | 0 | 0 | 0 | 0 | 0 | 0 | 0 | 0 | 0 | 0 | 0 | 0 | 0 | 1 | 950 | 50 | 0 | 0 | 1 | 0 | 600 | 2 | 0 | 0 | 1 | 0 | 0 | 0 | 0 | 0 | 0 | 0 | 0 | 0 | 0 | 0 | 0 | -3.199 | 6.12 | 845.548 | [6 empty] | Study on the Hot Processing Parameters-Impact Toughness Correlation of Ti-6Al-4V Alloy
|  | 89.5669 | 6.12 | 4.1 | 0 | 0 | 0.06 | 0 | 0 | 0 | 0 | 0 | 0 | 0 | 0 | 0 | 0 | 0 | 0 | 0 | 1 | 970 | 50 | 0 | 0 | 1 | 0 | 700 | 2 | 0 | 0 | 1 | 0 | 0 | 0 | 0 | 0 | 0 | 0 | 0 | 0 | 0 | 0 | 0 | -3.199 | 6.12 | 845.548 | [6 empty] | Study on the Hot Processing Parameters-Impact Toughness Correlation of Ti-6Al-4V Alloy
|  | 89.5669 | 6.12 | 4.1 | 0 | 0 | 0.06 | 0 | 0 | 0 | 0 | 0 | 0 | 0 | 0 | 0 | 0 | 0 | 0 | 0 | 1 | 930 | 50 | 0 | 0 | 1 | 0 | 800 | 2 | 0 | 0 | 1 | 0 | 0 | 0 | 0 | 0 | 0 | 0 | 0 | 0 | 0 | 0 | 0 | -3.199 | 6.12 | 845.548 | [6 empty] | Study on the Hot Processing Parameters-Impact Toughness Correlation of Ti-6Al-4V Alloy
|  | 89.5669 | 6.12 | 4.1 | 0 | 0 | 0.06 | 0 | 0 | 0 | 0 | 0 | 0 | 0 | 0 | 0 | 0 | 0 | 0 | 0 | 1 | 970 | 80 | 0 | 0 | 1 | 0 | 600 | 2 | 0 | 0 | 1 | 0 | 0 | 0 | 0 | 0 | 0 | 0 | 0 | 0 | 0 | 0 | 0 | -3.199 | 6.12 | 845.548 | [6 empty] | Study on the Hot Processing Parameters-Impact Toughness Correlation of Ti-6Al-4V Alloy
|  | 89.5669 | 6.12 | 4.1 | 0 | 0 | 0.06 | 0 | 0 | 0 | 0 | 0 | 0 | 0 | 0 | 0 | 0 | 0 | 0 | 0 | 1 | 930 | 80 | 0 | 0 | 1 | 0 | 700 | 2 | 0 | 0 | 1 | 0 | 0 | 0 | 0 | 0 | 0 | 0 | 0 | 0 | 0 | 0 | 0 | -3.199 | 6.12 | 845.548 | [6 empty] | Study on the Hot Processing Parameters-Impact Toughness Correlation of Ti-6Al-4V Alloy
|  | 89.5669 | 6.12 | 4.1 | 0 | 0 | 0.06 | 0 | 0 | 0 | 0 | 0 | 0 | 0 | 0 | 0 | 0 | 0 | 0 | 0 | 1 | 950 | 80 | 0 | 0 | 1 | 0 | 800 | 2 | 0 | 0 | 1 | 0 | 0 | 0 | 0 | 0 | 0 | 0 | 0 | 0 | 0 | 0 | 0 | -3.199 | 6.12 | 845.548 | [6 empty] | Study on the Hot Processing Parameters-Impact Toughness Correlation of Ti-6Al-4V Alloy
|  | 89.498 | 6.2 | 4.2 | 0 | 0 | 0.018 | 0 | 0 | 0 | 0 | 0 | 0 | 0 | 0 | 0 | 0 | 0 | 0 | 0 | 1 | 0 | 0 | 0 | 0 | 1 | 0 | 800 | 1 | 0 | 1 | 0 | 0 | 0 | 0 | 0 | 0 | 0 | 0 | 0 | 0 | 0 | 0 | 0 | -3.3338 | 6.2 | 845.1828 |  | 813 | 924 | 14.5 |  |  | Impact toughness and deformation modes of Ti–6Al–4V alloy with different microstructures
|  | 89.498 | 6.2 | 4.2 | 0 | 0 | 0.018 | 0 | 0 | 0 | 0 | 0 | 0 | 0 | 0 | 0 | 0 | 0 | 0 | 0 | 1 | 0 | 0 | 0 | 0 | 1 | 0 | 900 | 1 | 0 | 1 | 0 | 0 | 0 | 0 | 0 | 0 | 0 | 0 | 0 | 0 | 0 | 0 | 0 | -3.3338 | 6.2 | 845.1828 |  | 826 | 930 | 16 |  |  | Impact toughness and deformation modes of Ti–6Al–4V alloy with different microstructures
|  | 89.498 | 6.2 | 4.2 | 0 | 0 | 0.018 | 0 | 0 | 0 | 0 | 0 | 0 | 0 | 0 | 0 | 0 | 0 | 0 | 0 | 1 | 0 | 0 | 0 | 0 | 1 | 0 | 1000 | 1 | 0 | 1 | 0 | 0 | 0 | 0 | 0 | 0 | 0 | 0 | 0 | 0 | 0 | 0 | 0 | -3.3338 | 6.2 | 845.1828 |  | 798 | 975 | 12 |  | 10.14158/j.cnki.1001-3814.20220293 | Impact toughness and deformation modes of Ti–6Al–4V alloy with different microstructures
|  | 89.498 | 6.2 | 4.2 | 0 | 0 | 0.018 | 0 | 0 | 0 | 0 | 0 | 0 | 0 | 0 | 0 | 0 | 0 | 0 | 0 | 1 | 0 | 0 | 0 | 0 | 1 | 0 | 1000 | 1 | 0 | 0 | 0 | 0 | 0 | 0 | 0 | 0 | 0 | 0 | 0 | 0 | 0 | 0 | 0 | -3.3338 | 6.2 | 845.1828 |  | 743 | 881 | 14 |  | 10.14158/j.cnki.1001-3814.20220293 | Impact toughness and deformation modes of Ti–6Al–4V alloy with different microstructures
|  | 64 | 0 | 0 | 0 | 0 | 0 | 0 | 4 | 24 | 0 | 8 | 0 | 0 | 0 | 0 | 0 | 0 | 0 | 0 | 1 | 20 | 94 | 0 | 0 | 1 | 0 | 900 | 0.5 | 1 | 0 | 0 | 0 | 0 | 0 | 0 | 0 | 0 | 0 | 0 | 0 | 0 | 0 | 0 | 6.72 | 3.333333 | 888 |  |  | 870 | 10 |  |  | Characterization of the martensitic transformation in the superelastic Ti–24Nb–4Zr–8Sn alloy by in situ synchrotron X-ray diffraction and dynamic mechanical analysis
|  | 64 | 0 | 0 | 0 | 0 | 0 | 0 | 4 | 24 | 0 | 8 | 0 | 0 | 0 | 0 | 0 | 0 | 0 | 0 | 1 | 20 | 94 | 0 | 0 | 1 | 0 | 700 | 0.05 | 0 | 1 | 0 | 0 | 0 | 0 | 0 | 0 | 0 | 0 | 0 | 0 | 0 | 0 | 0 | 6.72 | 3.333333 | 888 |  |  | 990 | 9 |  |  | Characterization of the martensitic transformation in the superelastic Ti–24Nb–4Zr–8Sn alloy by in situ synchrotron X-ray diffraction and dynamic mechanical analysis
|  | 93 | 3 | 0 | 0 | 0 | 0 | 0 | 3 | 0 | 1 | 0 | 0 | 0 | 0 | 0 | 0 | 0 | 0 | 0 | 1 | 0 | 0 | 0 | 0 | 1 | 0 | 960 | 1 | 0 | 0 | 1 | 0 | 0 | 0 | 0 | 0 | 0 | 0 | 0 | 0 | 0 | 0 | 0 | -2 | 3.5 | 858.1 |  | 501 | 604 | 12 |  | 10.1007/s41230-023-2071-0 | High impact toughness of CT20 alloy induced by multi-factor coupling
|  | 93 | 3 | 0 | 0 | 0 | 0 | 0 | 3 | 0 | 1 | 0 | 0 | 0 | 0 | 0 | 0 | 0 | 0 | 0 | 1 | 0 | 0 | 0 | 0 | 1 | 0 | 920 | 1 | 0 | 0 | 1 | 0 | 0 | 0 | 0 | 0 | 0 | 0 | 0 | 0 | 0 | 0 | 0 | -2 | 3.5 | 858.1 |  | 572 | 652 | 15 |  | 10.1007/s41230-023-2071-0 | High impact toughness of CT20 alloy induced by multi-factor coupling
|  | 93 | 3 | 0 | 0 | 0 | 0 | 0 | 3 | 0 | 1 | 0 | 0 | 0 | 0 | 0 | 0 | 0 | 0 | 0 | 1 | 0 | 0 | 0 | 0 | 1 | 0 | 920 | 1 | 0 | 1 | 0 | 0 | 0 | 0 | 0 | 0 | 0 | 0 | 0 | 0 | 0 | 0 | 0 | -2 | 3.5 | 858.1 |  | 587 | 659 | 20 |  | 10.1007/s41230-023-2071-0 | High impact toughness of CT20 alloy induced by multi-factor coupling
|  | 89 | 6 | 4 | 0 | 0 | 0 | 0 | 0 | 0.5 | 0 | 0 | 0 | 0 | 0 | 0 | 0 | 0 | 0 | 0 | 1 | 920 | 50 | 0 | 0 | 1 | 0 | 0 | 0 | 0 | 0 | 0 | 0 | 0 | 0 | 0 | 0 | 0 | 0 | 0 | 0 | 0 | 0 | 0 | -3.18 | 6 | 847.4 |  | 955 | 975 | 17 |  |  | Effect of annealing temperature on microstructures and mechanical properties of a hot-rolled Ti-6Al-4V-0.5Ni-0.5Nb alloy for offshore applications
|  | 89 | 6 | 4 | 0 | 0 | 0 | 0 | 0 | 0.5 | 0 | 0 | 0 | 0 | 0 | 0 | 0 | 0 | 0 | 0 | 1 | 920 | 50 | 0 | 0 | 1 | 0 | 750 | 1 | 0 | 1 | 0 | 0 | 0 | 0 | 0 | 0 | 0 | 0 | 0 | 0 | 0 | 0 | 0 | -3.18 | 6 | 847.4 |  | 905 | 932 | 17.5 |  |  | Effect of annealing temperature on microstructures and mechanical properties of a hot-rolled Ti-6Al-4V-0.5Ni-0.5Nb alloy for offshore applications
|  | 89 | 6 | 4 | 0 | 0 | 0 | 0 | 0 | 0.5 | 0 | 0 | 0 | 0 | 0 | 0 | 0 | 0 | 0 | 0 | 1 | 920 | 50 | 0 | 0 | 1 | 0 | 800 | 1 | 0 | 1 | 0 | 0 | 0 | 0 | 0 | 0 | 0 | 0 | 0 | 0 | 0 | 0 | 0 | -3.18 | 6 | 847.4 |  | 913 | 960 | 18.3 |  |  | Effect of annealing temperature on microstructures and mechanical properties of a hot-rolled Ti-6Al-4V-0.5Ni-0.5Nb alloy for offshore applications
|  | 89 | 6 | 4 | 0 | 0 | 0 | 0 | 0 | 0.5 | 0 | 0 | 0 | 0 | 0 | 0 | 0 | 0 | 0 | 0 | 1 | 920 | 50 | 0 | 0 | 1 | 0 | 850 | 1 | 0 | 1 | 0 | 0 | 0 | 0 | 0 | 0 | 0 | 0 | 0 | 0 | 0 | 0 | 0 | -3.18 | 6 | 847.4 |  | 900 | 948 | 17 |  |  | Effect of annealing temperature on microstructures and mechanical properties of a hot-rolled Ti-6Al-4V-0.5Ni-0.5Nb alloy for offshore applications
|  | 89 | 6 | 4 | 0 | 0 | 0 | 0 | 0 | 0.5 | 0 | 0 | 0 | 0 | 0 | 0 | 0 | 0 | 0 | 0 | 1 | 920 | 50 | 0 | 0 | 1 | 0 | 900 | 1 | 0 | 1 | 0 | 0 | 0 | 0 | 0 | 0 | 0 | 0 | 0 | 0 | 0 | 0 | 0 | -3.18 | 6 | 847.4 |  | 900 | 950 | 18 |  |  | Effect of annealing temperature on microstructures and mechanical properties of a hot-rolled Ti-6Al-4V-0.5Ni-0.5Nb alloy for offshore applications
|  | 89 | 6 | 4 | 0 | 0 | 0 | 0 | 0 | 0.5 | 0 | 0 | 0 | 0 | 0 | 0 | 0 | 0 | 0 | 0 | 1 | 1020 | 50 | 0 | 0 | 1 | 0 | 0 | 0 | 0 | 0 | 0 | 0 | 0 | 0 | 0 | 0 | 0 | 0 | 0 | 0 | 0 | 0 | 0 | -3.18 | 6 | 847.4 |  | 995 | 1027 | 18 |  |  | Effect of annealing temperature on microstructures and mechanical properties of a hot-rolled Ti-6Al-4V-0.5Ni-0.5Nb alloy for offshore applications
|  | 89 | 6 | 4 | 0 | 0 | 0 | 0 | 0 | 0.5 | 0 | 0 | 0 | 0 | 0 | 0 | 0 | 0 | 0 | 0 | 1 | 1020 | 50 | 0 | 0 | 1 | 0 | 750 | 1 | 0 | 1 | 0 | 0 | 0 | 0 | 0 | 0 | 0 | 0 | 0 | 0 | 0 | 0 | 0 | -3.18 | 6 | 847.4 |  | 964 | 1005 | 15.8 |  |  | Effect of annealing temperature on microstructures and mechanical properties of a hot-rolled Ti-6Al-4V-0.5Ni-0.5Nb alloy for offshore applications
|  | 89 | 6 | 4 | 0 | 0 | 0 | 0 | 0 | 0.5 | 0 | 0 | 0 | 0 | 0 | 0 | 0 | 0 | 0 | 0 | 1 | 1020 | 50 | 0 | 0 | 1 | 0 | 800 | 1 | 0 | 1 | 0 | 0 | 0 | 0 | 0 | 0 | 0 | 0 | 0 | 0 | 0 | 0 | 0 | -3.18 | 6 | 847.4 |  | 950 | 987 | 16.7 |  |  | Effect of annealing temperature on microstructures and mechanical properties of a hot-rolled Ti-6Al-4V-0.5Ni-0.5Nb alloy for offshore applications
|  | 89 | 6 | 4 | 0 | 0 | 0 | 0 | 0 | 0.5 | 0 | 0 | 0 | 0 | 0 | 0 | 0 | 0 | 0 | 0 | 1 | 1020 | 50 | 0 | 0 | 1 | 0 | 850 | 1 | 0 | 1 | 0 | 0 | 0 | 0 | 0 | 0 | 0 | 0 | 0 | 0 | 0 | 0 | 0 | -3.18 | 6 | 847.4 |  | 940 | 983 | 17 |  |  | Effect of annealing temperature on microstructures and mechanical properties of a hot-rolled Ti-6Al-4V-0.5Ni-0.5Nb alloy for offshore applications
|  | 89 | 6 | 4 | 0 | 0 | 0 | 0 | 0 | 0.5 | 0 | 0 | 0 | 0 | 0 | 0 | 0 | 0 | 0 | 0 | 1 | 1020 | 50 | 0 | 0 | 1 | 0 | 900 | 1 | 0 | 1 | 0 | 0 | 0 | 0 | 0 | 0 | 0 | 0 | 0 | 0 | 0 | 0 | 0 | -3.18 | 6 | 847.4 |  | 927 | 967 | 17 |  |  | Effect of annealing temperature on microstructures and mechanical properties of a hot-rolled Ti-6Al-4V-0.5Ni-0.5Nb alloy for offshore applications
|  | 86.63 | 5 | 0 | 0 | 0 | 1.62 | 0 | 0 | 0 | 6.65 | 0 | 0 | 0 | 0 | 0 | 0 | 0 | 0 | 0 | 1 | 800 | 0 | 0 | 0 | 1 | 0 | 780 | 1 | 0 | 1 | 0 | 560 | 6 | 0 | 1 | 0 | 0 | 0 | 0 | 0 | 0 | 0 | 0 | 6.348 | 5 | 804.377 |  | 1070.49 | 1126.59 | 18.5685 |  |  | 收集于西工大硕博论文，未公开
|  | 86.63 | 5 | 0 | 0 | 0 | 1.62 | 0 | 0 | 0 | 6.65 | 0 | 0 | 0 | 0 | 0 | 0 | 0 | 0 | 0 | 1 | 800 | 0 | 0 | 0 | 1 | 0 | 780 | 1 | 0 | 1 | 0 | 560 | 6 | 0 | 1 | 0 | 0 | 0 | 0 | 0 | 0 | 0 | 0 | 6.348 | 5 | 804.377 |  | 1131.97 | 1160.2 | 17.6045 |  |  | 收集于西工大硕博论文，未公开
|  | 86.63 | 5 | 0 | 0 | 0 | 1.62 | 0 | 0 | 0 | 6.65 | 0 | 0 | 0 | 0 | 0 | 0 | 0 | 0 | 0 | 1 | 800 | 0 | 0 | 0 | 1 | 0 | 780 | 1 | 0 | 1 | 0 | 560 | 6 | 0 | 1 | 0 | 0 | 0 | 0 | 0 | 0 | 0 | 0 | 6.348 | 5 | 804.377 |  | 1066.39 | 1098.76 | 18.0625 |  |  | 收集于西工大硕博论文，未公开
|  | 86.63 | 5 | 0 | 0 | 0 | 1.62 | 0 | 0 | 0 | 6.65 | 0 | 0 | 0 | 0 | 0 | 0 | 0 | 0 | 0 | 1 | 830 | 0 | 0 | 0 | 1 | 0 | 780 | 1 | 0 | 1 | 0 | 560 | 6 | 0 | 1 | 0 | 0 | 0 | 0 | 0 | 0 | 0 | 0 | 6.348 | 5 | 804.377 |  | 1110.11 | 1180.3 | 15.9626 |  |  | 收集于西工大硕博论文，未公开
|  | 86.63 | 5 | 0 | 0 | 0 | 1.62 | 0 | 0 | 0 | 6.65 | 0 | 0 | 0 | 0 | 0 | 0 | 0 | 0 | 0 | 1 | 830 | 0 | 0 | 0 | 1 | 0 | 780 | 1 | 0 | 1 | 0 | 560 | 6 | 0 | 1 | 0 | 0 | 0 | 0 | 0 | 0 | 0 | 0 | 6.348 | 5 | 804.377 |  | 1145.63 | 1178.1 | 13.6577 |  |  | 收集于西工大硕博论文，未公开
|  | 86.63 | 5 | 0 | 0 | 0 | 1.62 | 0 | 0 | 0 | 6.65 | 0 | 0 | 0 | 0 | 0 | 0 | 0 | 0 | 0 | 1 | 830 | 0 | 0 | 0 | 1 | 0 | 780 | 1 | 0 | 1 | 0 | 560 | 6 | 0 | 1 | 0 | 0 | 0 | 0 | 0 | 0 | 0 | 0 | 6.348 | 5 | 804.377 |  | 1144.26 | 1188.3 | 11.9832 |  |  | 收集于西工大硕博论文，未公开
|  | 86.63 | 5 | 0 | 0 | 0 | 1.62 | 0 | 0 | 0 | 6.65 | 0 | 0 | 0 | 0 | 0 | 0 | 0 | 0 | 0 | 1 | 860 | 0 | 0 | 0 | 1 | 0 | 780 | 1 | 0 | 1 | 0 | 560 | 6 | 0 | 1 | 0 | 0 | 0 | 0 | 0 | 0 | 0 | 0 | 6.348 | 5 | 804.377 |  | 1122.4 | 1172.04 | 17.9375 |  |  | 收集于西工大硕博论文，未公开
|  | 86.63 | 5 | 0 | 0 | 0 | 1.62 | 0 | 0 | 0 | 6.65 | 0 | 0 | 0 | 0 | 0 | 0 | 0 | 0 | 0 | 1 | 860 | 0 | 0 | 0 | 1 | 0 | 780 | 1 | 0 | 1 | 0 | 560 | 6 | 0 | 1 | 0 | 0 | 0 | 0 | 0 | 0 | 0 | 0 | 6.348 | 5 | 804.377 |  | 1136.07 | 1173.96 | 15.3943 |  |  | 收集于西工大硕博论文，未公开
|  | 86.63 | 5 | 0 | 0 | 0 | 1.62 | 0 | 0 | 0 | 6.65 | 0 | 0 | 0 | 0 | 0 | 0 | 0 | 0 | 0 | 1 | 860 | 0 | 0 | 0 | 1 | 0 | 780 | 1 | 0 | 1 | 0 | 560 | 6 | 0 | 1 | 0 | 0 | 0 | 0 | 0 | 0 | 0 | 0 | 6.348 | 5 | 804.377 |  | 1133.33 | 1173.14 | 12.5359 |  |  | 收集于西工大硕博论文，未公开
|  | 86.63 | 5 | 0 | 0 | 0 | 1.62 | 0 | 0 | 0 | 6.65 | 0 | 0 | 0 | 0 | 0 | 0 | 0 | 0 | 0 | 1 | 890 | 0 | 0 | 0 | 1 | 0 | 780 | 1 | 0 | 1 | 0 | 560 | 6 | 0 | 1 | 0 | 0 | 0 | 0 | 0 | 0 | 0 | 0 | 6.348 | 5 | 804.377 |  | 1114.21 | 1161.02 | 17.0685 |  |  | 收集于西工大硕博论文，未公开
|  | 86.63 | 5 | 0 | 0 | 0 | 1.62 | 0 | 0 | 0 | 6.65 | 0 | 0 | 0 | 0 | 0 | 0 | 0 | 0 | 0 | 1 | 890 | 0 | 0 | 0 | 1 | 0 | 780 | 1 | 0 | 1 | 0 | 560 | 6 | 0 | 1 | 0 | 0 | 0 | 0 | 0 | 0 | 0 | 0 | 6.348 | 5 | 804.377 |  | 1125.14 | 1162.64 | 10.4205 |  |  | 收集于西工大硕博论文，未公开
|  | 86.63 | 5 | 0 | 0 | 0 | 1.62 | 0 | 0 | 0 | 6.65 | 0 | 0 | 0 | 0 | 0 | 0 | 0 | 0 | 0 | 1 | 890 | 0 | 0 | 0 | 1 | 0 | 780 | 1 | 0 | 1 | 0 | 560 | 6 | 0 | 1 | 0 | 0 | 0 | 0 | 0 | 0 | 0 | 0 | 6.348 | 5 | 804.377 |  | 1108.74 | 1153.3 | 14.7467 |  |  | 收集于西工大硕博论文，未公开
|  | 86.63 | 5 | 0 | 0 | 0 | 1.62 | 0 | 0 | 0 | 6.65 | 0 | 0 | 0 | 0 | 0 | 0 | 0 | 0 | 0 | 1 | 920 | 0 | 0 | 0 | 1 | 0 | 780 | 1 | 0 | 1 | 0 | 560 | 6 | 0 | 1 | 0 | 0 | 0 | 0 | 0 | 0 | 0 | 0 | 6.348 | 5 | 804.377 |  | 1062.3 | 1130.72 | 13.8316 |  |  | 收集于西工大硕博论文，未公开
|  | 86.63 | 5 | 0 | 0 | 0 | 1.62 | 0 | 0 | 0 | 6.65 | 0 | 0 | 0 | 0 | 0 | 0 | 0 | 0 | 0 | 1 | 920 | 0 | 0 | 0 | 1 | 0 | 780 | 1 | 0 | 1 | 0 | 560 | 6 | 0 | 1 | 0 | 0 | 0 | 0 | 0 | 0 | 0 | 0 | 6.348 | 5 | 804.377 |  | 1103.16 | 1172.59 | 9.55273 |  |  | 收集于西工大硕博论文，未公开
|  | 86.63 | 5 | 0 | 0 | 0 | 1.62 | 0 | 0 | 0 | 6.65 | 0 | 0 | 0 | 0 | 0 | 0 | 0 | 0 | 0 | 1 | 920 | 0 | 0 | 0 | 1 | 0 | 780 | 1 | 0 | 1 | 0 | 560 | 6 | 0 | 1 | 0 | 0 | 0 | 0 | 0 | 0 | 0 | 0 | 6.348 | 5 | 804.377 |  | 1086.96 | 1167.63 | 10.0095 |  |  | 收集于西工大硕博论文，未公开
|  | 86.63 | 5 | 0 | 0 | 0 | 1.62 | 0 | 0 | 0 | 6.65 | 0 | 0 | 0 | 0 | 0 | 0 | 0 | 0 | 0 | 1 | 950 | 0 | 0 | 0 | 1 | 0 | 780 | 1 | 0 | 1 | 0 | 560 | 6 | 0 | 1 | 0 | 0 | 0 | 0 | 0 | 0 | 0 | 0 | 6.348 | 5 | 804.377 |  | 1090.98 | 1147.24 | 12.0158 |  |  | 收集于西工大硕博论文，未公开
|  | 86.63 | 5 | 0 | 0 | 0 | 1.62 | 0 | 0 | 0 | 6.65 | 0 | 0 | 0 | 0 | 0 | 0 | 0 | 0 | 0 | 1 | 950 | 0 | 0 | 0 | 1 | 0 | 780 | 1 | 0 | 1 | 0 | 560 | 6 | 0 | 1 | 0 | 0 | 0 | 0 | 0 | 0 | 0 | 0 | 6.348 | 5 | 804.377 |  | 1126.51 | 1186.37 | 12.0775 |  |  | 收集于西工大硕博论文，未公开
|  | 93.388 | 2.61 | 0 | 0 | 0 | 0 | 0 | 3.07 | 0.02 | 0.86 | 0 | 0 | 0 | 0 | 0 | 0 | 0 | 0 | 0 | 1 | 0 | 0 | 0 | 0 | 1 | 0 | 950 | 1 | 0 | 0 | 0 | 0 | 0 | 0 | 0 | 0 | 0 | 0 | 0 | 0 | 0 | 0 | 0 | -1.7444 | 3.121667 | 858.128 | [5 empty] | 10.1016/j.jallcom.2007.10.064 | Low-temperature impact toughness and deformation mechanism of CT20 titanium alloy
|  | 93.388 | 2.61 | 0 | 0 | 0 | 0 | 0 | 3.07 | 0.02 | 0.86 | 0 | 0 | 0 | 0 | 0 | 0 | 0 | 0 | 0 | 1 | 0 | 0 | 0 | 0 | 1 | 0 | 950 | 1 | 0 | 0 | 0 | 0 | 0 | 0 | 0 | 0 | 0 | 0 | 0 | 0 | 0 | 0 | 0 | -1.7444 | 3.121667 | 858.128 | [5 empty] | 10.1016/j.jallcom.2007.10.065 | Low-temperature impact toughness and deformation mechanism of CT20 titanium alloy
|  | 93.388 | 2.61 | 0 | 0 | 0 | 0 | 0 | 3.07 | 0.02 | 0.86 | 0 | 0 | 0 | 0 | 0 | 0 | 0 | 0 | 0 | 1 | 0 | 0 | 0 | 0 | 1 | 0 | 950 | 1 | 0 | 0 | 0 | 0 | 0 | 0 | 0 | 0 | 0 | 0 | 0 | 0 | 0 | 0 | 0 | -1.7444 | 3.121667 | 858.128 | [5 empty] | 10.1016/j.jallcom.2007.10.066 | Low-temperature impact toughness and deformation mechanism of CT20 titanium alloy
|  | 93.388 | 2.61 | 0 | 0 | 0 | 0 | 0 | 3.07 | 0.02 | 0.86 | 0 | 0 | 0 | 0 | 0 | 0 | 0 | 0 | 0 | 1 | 0 | 0 | 0 | 0 | 1 | 0 | 950 | 1 | 0 | 0 | 0 | 0 | 0 | 0 | 0 | 0 | 0 | 0 | 0 | 0 | 0 | 0 | 0 | -1.7444 | 3.121667 | 858.128 | [5 empty] | 10.1016/j.jallcom.2007.10.067 | Low-temperature impact toughness and deformation mechanism of CT20 titanium alloy
|  | 93.388 | 2.61 | 0 | 0 | 0 | 0 | 0 | 3.07 | 0.02 | 0.86 | 0 | 0 | 0 | 0 | 0 | 0 | 0 | 0 | 0 | 1 | 0 | 0 | 0 | 0 | 1 | 0 | 950 | 1 | 0 | 0 | 0 | 0 | 0 | 0 | 0 | 0 | 0 | 0 | 0 | 0 | 0 | 0 | 0 | -1.7444 | 3.121667 | 858.128 | [5 empty] | 10.1016/j.jallcom.2007.10.068 | Low-temperature impact toughness and deformation mechanism of CT20 titanium alloy
|  | 87.93 | 6.13 | 0 | 0 | 0 | 0 | 0 | 1.95 | 3.02 | 0.97 | 0 | 0 | 0 | 0 | 0 | 0 | 0 | 0 | 0 | 1 | 940 | 80 | 0 | 0 | 1 | 0 | 900 | 1.5 | 0 | 1 | 0 | 0 | 0 | 0 | 0 | 0 | 0 | 0 | 0 | 0 | 0 | 0 | 0 | -4.3144 | 6.455 | 872.203 |  | 782.3 | 931.907 | 14.5983 |  | 10.1016/j.jallcom.2007.10.069 | 收集于西工大硕博论文，未公开
|  | 87.93 | 6.13 | 0 | 0 | 0 | 0 | 0 | 1.95 | 3.02 | 0.97 | 0 | 0 | 0 | 0 | 0 | 0 | 0 | 0 | 0 | 1 | 940 | 70 | 0 | 0 | 1 | 0 | 900 | 1.5 | 0 | 1 | 0 | 0 | 0 | 0 | 0 | 0 | 0 | 0 | 0 | 0 | 0 | 0 | 0 | -4.3144 | 6.455 | 872.203 |  | 783.638 | 901.572 | 18.0018 |  | 10.1016/j.jallcom.2007.10.070 | 收集于西工大硕博论文，未公开
|  | 87.93 | 6.13 | 0 | 0 | 0 | 0 | 0 | 1.95 | 3.02 | 0.97 | 0 | 0 | 0 | 0 | 0 | 0 | 0 | 0 | 0 | 1 | 940 | 70 | 0 | 0 | 1 | 0 | 800 | 1.5 | 0 | 1 | 0 | 0 | 0 | 0 | 0 | 0 | 0 | 0 | 0 | 0 | 0 | 0 | 0 | -4.3144 | 6.455 | 872.203 |  | 795.876 | 919.588 | 15.9739 |  | 10.1016/j.jallcom.2007.10.071 | 收集于西工大硕博论文，未公开
|  | 87.93 | 6.13 | 0 | 0 | 0 | 0 | 0 | 1.95 | 3.02 | 0.97 | 0 | 0 | 0 | 0 | 0 | 0 | 0 | 0 | 0 | 1 | 940 | 70 | 0 | 0 | 1 | 0 | 960 | 1.5 | 0 | 1 | 0 | 0 | 0 | 0 | 0 | 0 | 0 | 0 | 0 | 0 | 0 | 0 | 0 | -4.3144 | 6.455 | 872.203 |  | 744.33 | 880.412 | 17.0832 |  | 10.1016/j.jallcom.2007.10.072 | 收集于西工大硕博论文，未公开
|  | 87.93 | 6.13 | 0 | 0 | 0 | 0 | 0 | 1.95 | 3.02 | 0.97 | 0 | 0 | 0 | 0 | 0 | 0 | 0 | 0 | 0 | 1 | 940 | 70 | 0 | 0 | 1 | 0 | 1020 | 1.5 | 0 | 1 | 0 | 0 | 0 | 0 | 0 | 0 | 0 | 0 | 0 | 0 | 0 | 0 | 0 | -4.3144 | 6.455 | 872.203 |  | 777.32 | 880.412 | 10.9894 |  | 10.1016/j.jallcom.2007.10.073 | 收集于西工大硕博论文，未公开
|  | 87.93 | 6.13 | 0 | 0 | 0 | 0 | 0 | 1.95 | 3.02 | 0.97 | 0 | 0 | 0 | 0 | 0 | 0 | 0 | 0 | 0 | 1 | 940 | 70 | 0 | 0 | 1 | 0 | 970 | 1.5 | 0 | 1 | 0 | 0 | 0 | 0 | 0 | 0 | 0 | 0 | 0 | 0 | 0 | 0 | 0 | -4.3144 | 6.455 | 872.203 |  | 793.814 | 903.093 | 18.1489 |  | 10.1016/j.jallcom.2007.10.074 | 收集于西工大硕博论文，未公开
|  | 87.93 | 6.13 | 0 | 0 | 0 | 0 | 0 | 1.95 | 3.02 | 0.97 | 0 | 0 | 0 | 0 | 0 | 0 | 0 | 0 | 0 | 1 | 940 | 70 | 0 | 0 | 1 | 0 | 970 | 1.5 | 1 | 0 | 0 | 600 | 4 | 0 | 1 | 0 | 0 | 0 | 0 | 0 | 0 | 0 | 0 | -4.3144 | 6.455 | 872.203 |  | 859.794 | 983.505 | 16.8332 |  | 10.1016/j.jallcom.2007.10.075 | 收集于西工大硕博论文，未公开
|  | 87.93 | 6.13 | 0 | 0 | 0 | 0 | 0 | 1.95 | 3.02 | 0.97 | 0 | 0 | 0 | 0 | 0 | 0 | 0 | 0 | 0 | 1 | 940 | 60 | 0 | 0 | 1 | 0 | 900 | 1.5 | 0 | 1 | 0 | 0 | 0 | 0 | 0 | 0 | 0 | 0 | 0 | 0 | 0 | 0 | 0 | -4.3144 | 6.455 | 872.203 |  | 777.183 | 899.501 | 17.5453 |  | 10.1016/j.jallcom.2007.10.076 | 收集于西工大硕博论文，未公开
|  | 87.93 | 6.13 | 0 | 0 | 0 | 0 | 0 | 1.95 | 3.02 | 0.97 | 0 | 0 | 0 | 0 | 0 | 0 | 0 | 0 | 0 | 1 | 940 | 50 | 0 | 0 | 1 | 0 | 900 | 1.5 | 0 | 1 | 0 | 0 | 0 | 0 | 0 | 0 | 0 | 0 | 0 | 0 | 0 | 0 | 0 | -4.3144 | 6.455 | 872.203 |  | 770.724 | 887.195 | 16.1742 |  |  | 收集于西工大硕博论文，未公开
|  | 86.2 | 6 | 0.5 | 0 | 0 | 0 | 0 | 0 | 0 | 5 | 2 | 0 | 0 | 0 | 0 | 0 | 0 | 0 | 0 | 1 | 0 | 0 | 0 | 0 | 1 | 0 | 990 | 1 | 0 | 0 | 1 | 700 | 2 | 0 | 1 | 0 | 0 | 0 | 0 | 0 | 0 | 0 | 0 | -0.665 | 6.666667 | 849.6 |  | 927 | 1125 | 12.5 |  |  | Dot-dash grain boundary α: A new strategy for improving impact toughness of dual-phase Ti-652 alloy
|  | 86.2 | 6 | 0.5 | 0 | 0 | 0 | 0 | 0 | 0 | 5 | 2 | 0 | 0 | 0 | 0 | 0 | 0 | 0 | 0 | 1 | 0 | 0 | 0 | 0 | 1 | 0 | 600 | 2 | 0 | 1 | 0 | 0 | 0 | 0 | 0 | 0 | 0 | 0 | 0 | 0 | 0 | 0 | 0 | -0.665 | 6.666667 | 849.6 |  | 1060 | 1231 | 19.3 |  |  | Dot-dash grain boundary α: A new strategy for improving impact toughness of dual-phase Ti-652 alloy
|  | 86.2 | 6 | 0.5 | 0 | 0 | 0 | 0 | 0 | 0 | 5 | 2 | 0 | 0 | 0 | 0 | 0 | 0 | 0 | 0 | 1 | 0 | 0 | 0 | 0 | 1 | 0 | 955 | 1 | 1 | 0 | 0 | 910 | 1 | 0 | 1 | 0 | 0 | 0 | 0 | 0 | 0 | 0 | 0 | -0.665 | 6.666667 | 849.6 |  | 1055 | 1197 | 14.9 |  |  | Dot-dash grain boundary α: A new strategy for improving impact toughness of dual-phase Ti-652 alloy
|  | 86.7 | 4.8 | 0 | 0 | 0 | 0 | 0 | 4.2 | 0 | 2 | 2.3 | 0 | 0 | 0 | 0 | 0 | 0 | 0 | 0 | 1 | 0 | 50 | 0 | 0 | 1 | 0 | 950 | 1 | 0 | 1 | 0 | 590 | 8 | 0 | 1 | 0 | 0 | 0 | 0 | 0 | 0 | 0 | 0 | -2.8 | 6.266667 | 853.76 | [6 empty] | Effect of germanium and silicon additions on the mechanical properties of a near-α titanium alloy
|  | 85.8 | 4.8 | 0 | 0 | 0 | 0 | 0 | 4.1 | 0 | 2 | 2.2 | 0 | 0 | 0 | 0 | 0 | 0 | 0 | 0 | 1 | 0 | 50 | 0 | 0 | 1 | 0 | 950 | 1 | 0 | 1 | 0 | 590 | 8 | 0 | 1 | 0 | 0 | 0 | 0 | 0 | 0 | 0 | 0 | -2.8 | 6.216667 | 854.03 | [6 empty] | Effect of germanium and silicon additions on the mechanical properties of a near-α titanium alloy
|  | 82.4 | 5 | 0 | 0 | 0 | 0 | 0 | 4 | 0 | 2.1 | 2.4 | 0 | 0 | 0 | 0 | 0 | 0 | 0 | 0 | 1 | 0 | 50 | 0 | 0 | 1 | 0 | 950 | 1 | 0 | 1 | 0 | 590 | 8 | 0 | 1 | 0 | 0 | 0 | 0 | 0 | 0 | 0 | 0 | -2.9 | 6.466667 | 855.03 | [6 empty] | Effect of germanium and silicon additions on the mechanical properties of a near-α titanium alloy
|  | 89.035 | 6.2 | 4.3 | 0 | 0 | 0.16 | 0 | 0.02 | 0 | 0 | 0 | 0 | 0 | 0 | 0 | 0 | 0 | 0 | 0 | 1 | 0 | 0 | 0 | 0 | 1 | 0 | 0 | 0 | 0 | 0 | 0 | 0 | 0 | 0 | 0 | 0 | 0 | 0 | 0 | 0 | 0 | 0 | 0 | -2.855 | 6.203333 | 841.678 |  | 1180 | 1220 | 16 |  |  | Mechanical behavior and impact toughness of the ultrafine-grained Grade 5 Ti alloy processed by ECAP
|  | 84.62 | 5.21 | 0 | 4.05 | 0 | 0 | 0 | 0 | 0 | 4.06 | 2.06 | 0 | 0 | 0 | 0 | 0 | 0 | 0 | 0 | 1 | 883 | 30 | 0 | 0 | 1 | 0 | 800 | 4 | 1 | 0 | 0 | 640 | 8 | 0 | 1 | 0 | 0 | 0 | 0 | 0 | 0 | 0 | 0 | 5.33 | 5.896667 | 814.018 |  | 1230.5 | 1265 | 9.5 |  |  | 收集于西工大硕博论文，未公开
|  | 84.62 | 5.21 | 0 | 4.05 | 0 | 0 | 0 | 0 | 0 | 4.06 | 2.06 | 0 | 0 | 0 | 0 | 0 | 0 | 0 | 0 | 1 | 883 | 30 | 0 | 0 | 1 | 0 | 800 | 4 | 1 | 0 | 0 | 640 | 8 | 0 | 1 | 0 | 0 | 0 | 0 | 0 | 0 | 0 | 0 | 5.33 | 5.896667 | 814.018 |  | 1250 | 1287.5 | 9.25 |  |  | 收集于西工大硕博论文，未公开
|  | 82.67 | 5.47 | 4.81 | 1.03 | 0 | 1.5 | 0 | 0 | 0 | 4.52 | 0 | 0 | 0 | 0 | 0 | 0 | 0 | 0 | 0 | 1 | 0 | 0 | 0 | 0 | 1 | 0 | 710 | 2 | 0 | 1 | 0 | 500 | 3 | 0 | 1 | 0 | 0 | 0 | 0 | 0 | 0 | 0 | 0 | 8.2707 | 5.47 | 758.226 |  |  | 1219.15 | 12.67 |  |  | 热处理对TC18钛合金组织定量分析及性能影响规律研究
|  | 82.67 | 5.47 | 4.81 | 1.03 | 0 | 1.5 | 0 | 0 | 0 | 4.52 | 0 | 0 | 0 | 0 | 0 | 0 | 0 | 0 | 0 | 1 | 0 | 0 | 0 | 0 | 1 | 0 | 720 | 2 | 0 | 1 | 0 | 500 | 3 | 0 | 1 | 0 | 0 | 0 | 0 | 0 | 0 | 0 | 0 | 8.2707 | 5.47 | 758.226 |  |  | 1234.01 | 10.44 |  |  | 热处理对TC18钛合金组织定量分析及性能影响规律研究
|  | 82.67 | 5.47 | 4.81 | 1.03 | 0 | 1.5 | 0 | 0 | 0 | 4.52 | 0 | 0 | 0 | 0 | 0 | 0 | 0 | 0 | 0 | 1 | 0 | 0 | 0 | 0 | 1 | 0 | 730 | 2 | 0 | 1 | 0 | 500 | 3 | 0 | 1 | 0 | 0 | 0 | 0 | 0 | 0 | 0 | 0 | 8.2707 | 5.47 | 758.226 |  |  | 1241.76 | 9.75 |  |  | 热处理对TC18钛合金组织定量分析及性能影响规律研究
|  | 82.67 | 5.47 | 4.81 | 1.03 | 0 | 1.5 | 0 | 0 | 0 | 4.52 | 0 | 0 | 0 | 0 | 0 | 0 | 0 | 0 | 0 | 1 | 0 | 0 | 0 | 0 | 1 | 0 | 740 | 2 | 0 | 1 | 0 | 500 | 3 | 0 | 1 | 0 | 0 | 0 | 0 | 0 | 0 | 0 | 0 | 8.2707 | 5.47 | 758.226 |  |  | 1276.29 | 9 |  |  | 热处理对TC18钛合金组织定量分析及性能影响规律研究
|  | 82.67 | 5.47 | 4.81 | 1.03 | 0 | 1.5 | 0 | 0 | 0 | 4.52 | 0 | 0 | 0 | 0 | 0 | 0 | 0 | 0 | 0 | 1 | 0 | 0 | 0 | 0 | 1 | 0 | 750 | 2 | 0 | 1 | 0 | 500 | 3 | 0 | 1 | 0 | 0 | 0 | 0 | 0 | 0 | 0 | 0 | 8.2707 | 5.47 | 758.226 |  |  | 1309.59 | 6.75 |  |  | 热处理对TC18钛合金组织定量分析及性能影响规律研究
|  | 82.67 | 5.47 | 4.81 | 1.03 | 0 | 1.5 | 0 | 0 | 0 | 4.52 | 0 | 0 | 0 | 0 | 0 | 0 | 0 | 0 | 0 | 1 | 0 | 0 | 0 | 0 | 1 | 0 | 760 | 2 | 0 | 1 | 0 | 500 | 3 | 0 | 1 | 0 | 0 | 0 | 0 | 0 | 0 | 0 | 0 | 8.2707 | 5.47 | 758.226 |  |  | 1362.37 | 4.97 |  |  | 热处理对TC18钛合金组织定量分析及性能影响规律研究
|  | 82.67 | 5.47 | 4.81 | 1.03 | 0 | 1.5 | 0 | 0 | 0 | 4.52 | 0 | 0 | 0 | 0 | 0 | 0 | 0 | 0 | 0 | 1 | 0 | 0 | 0 | 0 | 1 | 0 | 770 | 2 | 0 | 1 | 0 | 500 | 3 | 0 | 1 | 0 | 0 | 0 | 0 | 0 | 0 | 0 | 0 | 8.2707 | 5.47 | 758.226 |  |  | 1415.95 | 4.38 |  |  | 热处理对TC18钛合金组织定量分析及性能影响规律研究
|  | 82.67 | 5.47 | 4.81 | 1.03 | 0 | 1.5 | 0 | 0 | 0 | 4.52 | 0 | 0 | 0 | 0 | 0 | 0 | 0 | 0 | 0 | 1 | 0 | 0 | 0 | 0 | 1 | 0 | 780 | 2 | 0 | 1 | 0 | 500 | 3 | 0 | 1 | 0 | 0 | 0 | 0 | 0 | 0 | 0 | 0 | 8.2707 | 5.47 | 758.226 |  |  | 1436.27 | 3.46 |  |  | 热处理对TC18钛合金组织定量分析及性能影响规律研究
|  | 82.67 | 5.47 | 4.81 | 1.03 | 0 | 1.5 | 0 | 0 | 0 | 4.52 | 0 | 0 | 0 | 0 | 0 | 0 | 0 | 0 | 0 | 1 | 0 | 0 | 0 | 0 | 1 | 0 | 790 | 2 | 0 | 1 | 0 | 500 | 3 | 0 | 1 | 0 | 0 | 0 | 0 | 0 | 0 | 0 | 0 | 8.2707 | 5.47 | 758.226 |  |  | 1446.05 | 3.27 |  |  | 热处理对TC18钛合金组织定量分析及性能影响规律研究
|  | 82.67 | 5.47 | 4.81 | 1.03 | 0 | 1.5 | 0 | 0 | 0 | 4.52 | 0 | 0 | 0 | 0 | 0 | 0 | 0 | 0 | 0 | 1 | 0 | 0 | 0 | 0 | 1 | 0 | 800 | 2 | 0 | 1 | 0 | 500 | 3 | 0 | 1 | 0 | 0 | 0 | 0 | 0 | 0 | 0 | 0 | 8.2707 | 5.47 | 758.226 |  |  | 1454.21 | 3.54 |  |  | 热处理对TC18钛合金组织定量分析及性能影响规律研究
|  | 82.67 | 5.47 | 4.81 | 1.03 | 0 | 1.5 | 0 | 0 | 0 | 4.52 | 0 | 0 | 0 | 0 | 0 | 0 | 0 | 0 | 0 | 1 | 0 | 0 | 0 | 0 | 1 | 0 | 810 | 2 | 0 | 1 | 0 | 500 | 3 | 0 | 1 | 0 | 0 | 0 | 0 | 0 | 0 | 0 | 0 | 8.2707 | 5.47 | 758.226 |  |  | 1460.74 | 3.58 |  |  | 热处理对TC18钛合金组织定量分析及性能影响规律研究
|  | 82.67 | 5.47 | 4.81 | 1.03 | 0 | 1.5 | 0 | 0 | 0 | 4.52 | 0 | 0 | 0 | 0 | 0 | 0 | 0 | 0 | 0 | 1 | 0 | 0 | 0 | 0 | 1 | 0 | 820 | 2 | 0 | 1 | 0 | 500 | 3 | 0 | 1 | 0 | 0 | 0 | 0 | 0 | 0 | 0 | 0 | 8.2707 | 5.47 | 758.226 |  |  | 1460.8 | 3.31 |  |  | 热处理对TC18钛合金组织定量分析及性能影响规律研究
|  | 82.67 | 5.47 | 4.81 | 1.03 | 0 | 1.5 | 0 | 0 | 0 | 4.52 | 0 | 0 | 0 | 0 | 0 | 0 | 0 | 0 | 0 | 1 | 0 | 0 | 0 | 0 | 1 | 0 | 830 | 2 | 0 | 1 | 0 | 500 | 3 | 0 | 1 | 0 | 0 | 0 | 0 | 0 | 0 | 0 | 0 | 8.2707 | 5.47 | 758.226 |  |  | 1469.76 | 3.53 |  |  | 热处理对TC18钛合金组织定量分析及性能影响规律研究
|  | 82.67 | 5.47 | 4.81 | 1.03 | 0 | 1.5 | 0 | 0 | 0 | 4.52 | 0 | 0 | 0 | 0 | 0 | 0 | 0 | 0 | 0 | 1 | 0 | 0 | 0 | 0 | 1 | 0 | 840 | 2 | 0 | 1 | 0 | 500 | 3 | 0 | 1 | 0 | 0 | 0 | 0 | 0 | 0 | 0 | 0 | 8.2707 | 5.47 | 758.226 |  |  | 1473.05 | 3.41 |  |  | 热处理对TC18钛合金组织定量分析及性能影响规律研究
|  | 82.67 | 5.47 | 4.81 | 1.03 | 0 | 1.5 | 0 | 0 | 0 | 4.52 | 0 | 0 | 0 | 0 | 0 | 0 | 0 | 0 | 0 | 1 | 0 | 0 | 0 | 0 | 1 | 0 | 850 | 2 | 0 | 1 | 0 | 500 | 3 | 0 | 1 | 0 | 0 | 0 | 0 | 0 | 0 | 0 | 0 | 8.2707 | 5.47 | 758.226 |  |  | 1482.83 | 3.3 |  |  | 热处理对TC18钛合金组织定量分析及性能影响规律研究
|  | 82.67 | 5.47 | 4.81 | 1.03 | 0 | 1.5 | 0 | 0 | 0 | 4.52 | 0 | 0 | 0 | 0 | 0 | 0 | 0 | 0 | 0 | 1 | 0 | 0 | 0 | 0 | 1 | 0 | 860 | 2 | 0 | 1 | 0 | 500 | 3 | 0 | 1 | 0 | 0 | 0 | 0 | 0 | 0 | 0 | 0 | 8.2707 | 5.47 | 758.226 |  |  | 1492.81 | 3.32 |  |  | 热处理对TC18钛合金组织定量分析及性能影响规律研究
|  | 82.67 | 5.47 | 4.81 | 1.03 | 0 | 1.5 | 0 | 0 | 0 | 4.52 | 0 | 0 | 0 | 0 | 0 | 0 | 0 | 0 | 0 | 1 | 0 | 0 | 0 | 0 | 1 | 0 | 710 | 2 | 0 | 1 | 0 | 550 | 3 | 0 | 1 | 0 | 0 | 0 | 0 | 0 | 0 | 0 | 0 | 8.2707 | 5.47 | 758.226 |  |  | 1056.45 | 13.14 |  |  | 热处理对TC18钛合金组织定量分析及性能影响规律研究
|  | 82.67 | 5.47 | 4.81 | 1.03 | 0 | 1.5 | 0 | 0 | 0 | 4.52 | 0 | 0 | 0 | 0 | 0 | 0 | 0 | 0 | 0 | 1 | 0 | 0 | 0 | 0 | 1 | 0 | 720 | 2 | 0 | 1 | 0 | 550 | 3 | 0 | 1 | 0 | 0 | 0 | 0 | 0 | 0 | 0 | 0 | 8.2707 | 5.47 | 758.226 |  |  | 1113 | 12.59 |  |  | 热处理对TC18钛合金组织定量分析及性能影响规律研究
|  | 82.67 | 5.47 | 4.81 | 1.03 | 0 | 1.5 | 0 | 0 | 0 | 4.52 | 0 | 0 | 0 | 0 | 0 | 0 | 0 | 0 | 0 | 1 | 0 | 0 | 0 | 0 | 1 | 0 | 730 | 2 | 0 | 1 | 0 | 550 | 3 | 0 | 1 | 0 | 0 | 0 | 0 | 0 | 0 | 0 | 0 | 8.2707 | 5.47 | 758.226 |  |  | 1160.26 | 11.55 |  |  | 热处理对TC18钛合金组织定量分析及性能影响规律研究
|  | 82.67 | 5.47 | 4.81 | 1.03 | 0 | 1.5 | 0 | 0 | 0 | 4.52 | 0 | 0 | 0 | 0 | 0 | 0 | 0 | 0 | 0 | 1 | 0 | 0 | 0 | 0 | 1 | 0 | 740 | 2 | 0 | 1 | 0 | 550 | 3 | 0 | 1 | 0 | 0 | 0 | 0 | 0 | 0 | 0 | 0 | 8.2707 | 5.47 | 758.226 |  |  | 1200.71 | 10.38 |  |  | 热处理对TC18钛合金组织定量分析及性能影响规律研究
|  | 82.67 | 5.47 | 4.81 | 1.03 | 0 | 1.5 | 0 | 0 | 0 | 4.52 | 0 | 0 | 0 | 0 | 0 | 0 | 0 | 0 | 0 | 1 | 0 | 0 | 0 | 0 | 1 | 0 | 750 | 2 | 0 | 1 | 0 | 550 | 3 | 0 | 1 | 0 | 0 | 0 | 0 | 0 | 0 | 0 | 0 | 8.2707 | 5.47 | 758.226 |  |  | 1251.85 | 8.42 |  |  | 热处理对TC18钛合金组织定量分析及性能影响规律研究
|  | 82.67 | 5.47 | 4.81 | 1.03 | 0 | 1.5 | 0 | 0 | 0 | 4.52 | 0 | 0 | 0 | 0 | 0 | 0 | 0 | 0 | 0 | 1 | 0 | 0 | 0 | 0 | 1 | 0 | 760 | 2 | 0 | 1 | 0 | 550 | 3 | 0 | 1 | 0 | 0 | 0 | 0 | 0 | 0 | 0 | 0 | 8.2707 | 5.47 | 758.226 |  |  | 1253.9 | 5.91 |  |  | 热处理对TC18钛合金组织定量分析及性能影响规律研究
|  | 82.67 | 5.47 | 4.81 | 1.03 | 0 | 1.5 | 0 | 0 | 0 | 4.52 | 0 | 0 | 0 | 0 | 0 | 0 | 0 | 0 | 0 | 1 | 0 | 0 | 0 | 0 | 1 | 0 | 770 | 2 | 0 | 1 | 0 | 550 | 3 | 0 | 1 | 0 | 0 | 0 | 0 | 0 | 0 | 0 | 0 | 8.2707 | 5.47 | 758.226 |  |  | 1284.99 | 5.11 |  |  | 热处理对TC18钛合金组织定量分析及性能影响规律研究
|  | 82.67 | 5.47 | 4.81 | 1.03 | 0 | 1.5 | 0 | 0 | 0 | 4.52 | 0 | 0 | 0 | 0 | 0 | 0 | 0 | 0 | 0 | 1 | 0 | 0 | 0 | 0 | 1 | 0 | 780 | 2 | 0 | 1 | 0 | 550 | 3 | 0 | 1 | 0 | 0 | 0 | 0 | 0 | 0 | 0 | 0 | 8.2707 | 5.47 | 758.226 |  |  | 1300.61 | 4.05 |  |  | 热处理对TC18钛合金组织定量分析及性能影响规律研究
|  | 82.67 | 5.47 | 4.81 | 1.03 | 0 | 1.5 | 0 | 0 | 0 | 4.52 | 0 | 0 | 0 | 0 | 0 | 0 | 0 | 0 | 0 | 1 | 0 | 0 | 0 | 0 | 1 | 0 | 790 | 2 | 0 | 1 | 0 | 550 | 3 | 0 | 1 | 0 | 0 | 0 | 0 | 0 | 0 | 0 | 0 | 8.2707 | 5.47 | 758.226 |  |  | 1336.48 | 3.76 |  | 10.14024/j.cnki.1004-244x.20240905.001 | 热处理对TC18钛合金组织定量分析及性能影响规律研究
|  | 82.67 | 5.47 | 4.81 | 1.03 | 0 | 1.5 | 0 | 0 | 0 | 4.52 | 0 | 0 | 0 | 0 | 0 | 0 | 0 | 0 | 0 | 1 | 0 | 0 | 0 | 0 | 1 | 0 | 800 | 2 | 0 | 1 | 0 | 550 | 3 | 0 | 1 | 0 | 0 | 0 | 0 | 0 | 0 | 0 | 0 | 8.2707 | 5.47 | 758.226 |  |  | 1377.68 | 3.7 |  | 10.14024/j.cnki.1004-244x.20240905.001 | 热处理对TC18钛合金组织定量分析及性能影响规律研究
|  | 82.67 | 5.47 | 4.81 | 1.03 | 0 | 1.5 | 0 | 0 | 0 | 4.52 | 0 | 0 | 0 | 0 | 0 | 0 | 0 | 0 | 0 | 1 | 0 | 0 | 0 | 0 | 1 | 0 | 810 | 2 | 0 | 1 | 0 | 550 | 3 | 0 | 1 | 0 | 0 | 0 | 0 | 0 | 0 | 0 | 0 | 8.2707 | 5.47 | 758.226 |  |  | 1354.34 | 3.61 |  | 10.14024/j.cnki.1004-244x.20240905.001 | 热处理对TC18钛合金组织定量分析及性能影响规律研究
|  | 82.67 | 5.47 | 4.81 | 1.03 | 0 | 1.5 | 0 | 0 | 0 | 4.52 | 0 | 0 | 0 | 0 | 0 | 0 | 0 | 0 | 0 | 1 | 0 | 0 | 0 | 0 | 1 | 0 | 820 | 2 | 0 | 1 | 0 | 550 | 3 | 0 | 1 | 0 | 0 | 0 | 0 | 0 | 0 | 0 | 0 | 8.2707 | 5.47 | 758.226 |  |  | 1361.94 | 3.52 |  | 10.14024/j.cnki.1004-244x.20240905.001 | 热处理对TC18钛合金组织定量分析及性能影响规律研究
|  | 82.67 | 5.47 | 4.81 | 1.03 | 0 | 1.5 | 0 | 0 | 0 | 4.52 | 0 | 0 | 0 | 0 | 0 | 0 | 0 | 0 | 0 | 1 | 0 | 0 | 0 | 0 | 1 | 0 | 830 | 2 | 0 | 1 | 0 | 550 | 3 | 0 | 1 | 0 | 0 | 0 | 0 | 0 | 0 | 0 | 0 | 8.2707 | 5.47 | 758.226 |  |  | 1370.3 | 3.44 |  | 10.14024/j.cnki.1004-244x.20240905.001 | 热处理对TC18钛合金组织定量分析及性能影响规律研究
|  | 82.67 | 5.47 | 4.81 | 1.03 | 0 | 1.5 | 0 | 0 | 0 | 4.52 | 0 | 0 | 0 | 0 | 0 | 0 | 0 | 0 | 0 | 1 | 0 | 0 | 0 | 0 | 1 | 0 | 840 | 2 | 0 | 1 | 0 | 550 | 3 | 0 | 1 | 0 | 0 | 0 | 0 | 0 | 0 | 0 | 0 | 8.2707 | 5.47 | 758.226 |  |  | 1390.12 | 3.4 |  | 10.14024/j.cnki.1004-244x.20240905.001 | 热处理对TC18钛合金组织定量分析及性能影响规律研究
|  | 82.67 | 5.47 | 4.81 | 1.03 | 0 | 1.5 | 0 | 0 | 0 | 4.52 | 0 | 0 | 0 | 0 | 0 | 0 | 0 | 0 | 0 | 1 | 0 | 0 | 0 | 0 | 1 | 0 | 850 | 2 | 0 | 1 | 0 | 550 | 3 | 0 | 1 | 0 | 0 | 0 | 0 | 0 | 0 | 0 | 0 | 8.2707 | 5.47 | 758.226 |  |  | 1409.56 | 3.39 |  | 10.14024/j.cnki.1004-244x.20240905.001 | 热处理对TC18钛合金组织定量分析及性能影响规律研究
|  | 82.67 | 5.47 | 4.81 | 1.03 | 0 | 1.5 | 0 | 0 | 0 | 4.52 | 0 | 0 | 0 | 0 | 0 | 0 | 0 | 0 | 0 | 1 | 0 | 0 | 0 | 0 | 1 | 0 | 860 | 2 | 0 | 1 | 0 | 550 | 3 | 0 | 1 | 0 | 0 | 0 | 0 | 0 | 0 | 0 | 0 | 8.2707 | 5.47 | 758.226 |  |  | 1423.7 | 3.33 |  | 10.14024/j.cnki.1004-244x.20240905.001 | 热处理对TC18钛合金组织定量分析及性能影响规律研究
|  | 82.8 | 6.2 | 0 | 1.5 | 0 | 0 | 0 | 2.6 | 2.7 | 4.2 | 0 | 0 | 0 | 0 | 0 | 0 | 0 | 0 | 0 | 1 | 0 | 0 | 0 | 0 | 1 | 0 | 0 | 0 | 0 | 0 | 0 | 0 | 0 | 0 | 0 | 0 | 0 | 0 | 0 | 0 | 0 | 0 | 0 | 1.156 | 6.633333 | 819.03 |  | 1073 | 1097 | 14 |  | 10.14024/j.cnki.1004-244x.20240905.001 | Effect of microstructure on the tensile properties and impact toughness of TC21G titanium alloy
|  | 82.8 | 6.2 | 0 | 1.5 | 0 | 0 | 0 | 2.6 | 2.7 | 4.2 | 0 | 0 | 0 | 0 | 0 | 0 | 0 | 0 | 0 | 1 | 0 | 0 | 0 | 0 | 1 | 0 | 910 | 1 | 0 | 1 | 0 | 590 | 4 | 0 | 1 | 0 | 0 | 0 | 0 | 0 | 0 | 0 | 0 | 1.156 | 6.633333 | 819.03 |  | 1258 | 1331 | 9.8 |  | 10.14024/j.cnki.1004-244x.20240905.001 | Effect of microstructure on the tensile properties and impact toughness of TC21G titanium alloy
|  | 82.8 | 6.2 | 0 | 1.5 | 0 | 0 | 0 | 2.6 | 2.7 | 4.2 | 0 | 0 | 0 | 0 | 0 | 0 | 0 | 0 | 0 | 1 | 0 | 0 | 0 | 0 | 1 | 0 | 910 | 1 | 0 | 0 | 0 | 590 | 4 | 0 | 1 | 0 | 0 | 0 | 0 | 0 | 0 | 0 | 0 | 1.156 | 6.633333 | 819.03 |  | 1113 | 1188 | 13 |  | 10.14024/j.cnki.1004-244x.20240905.001 | Effect of microstructure on the tensile properties and impact toughness of TC21G titanium alloy
|  | 82.8 | 6.2 | 0 | 1.5 | 0 | 0 | 0 | 2.6 | 2.7 | 4.2 | 0 | 0 | 0 | 0 | 0 | 0 | 0 | 0 | 0 | 1 | 0 | 0 | 0 | 0 | 1 | 0 | 910 | 1 | 0 | 0 | 1 | 590 | 4 | 0 | 1 | 0 | 0 | 0 | 0 | 0 | 0 | 0 | 0 | 1.156 | 6.633333 | 819.03 |  | 1001 | 1048 | 20.3 |  | 10.14024/j.cnki.1004-244x.20240905.001 | Effect of microstructure on the tensile properties and impact toughness of TC21G titanium alloy
|  | 81.05 | 5.01 | 4.98 | 2.99 | 0 | 0 | 0 | 1 | 0 | 4.97 | 0 | 0 | 0 | 0 | 0 | 0 | 0 | 0 | 0 | 1 | 0 | 0 | 0 | 0 | 1 | 0 | 860 | 2 | 0 | 0 | 1 | 610 | 3 | 0 | 1 | 0 | 0 | 0 | 0 | 0 | 0 | 0 | 0 | 8.0806 | 5.176667 | 743.463 | [5 empty] | 10.14024/j.cnki.1004-244x.20240905.001 | Tensile performance and impact toughness of Ti-55531 alloy with multilevel lamellar microstructure
|  | 81.05 | 5.01 | 4.98 | 2.99 | 0 | 0 | 0 | 1 | 0 | 4.97 | 0 | 0 | 0 | 0 | 0 | 0 | 0 | 0 | 0 | 1 | 0 | 0 | 0 | 0 | 1 | 0 | 860 | 2 | 0 | 0 | 1 | 640 | 3 | 0 | 1 | 0 | 0 | 0 | 0 | 0 | 0 | 0 | 0 | 8.0806 | 5.176667 | 743.463 | [5 empty] | 10.14024/j.cnki.1004-244x.20240905.001 | Tensile performance and impact toughness of Ti-55531 alloy with multilevel lamellar microstructure
|  | 81.05 | 5.01 | 4.98 | 2.99 | 0 | 0 | 0 | 1 | 0 | 4.97 | 0 | 0 | 0 | 0 | 0 | 0 | 0 | 0 | 0 | 1 | 0 | 0 | 0 | 0 | 1 | 0 | 860 | 2 | 0 | 0 | 1 | 670 | 3 | 0 | 1 | 0 | 0 | 0 | 0 | 0 | 0 | 0 | 0 | 8.0806 | 5.176667 | 743.463 | [5 empty] | 10.14024/j.cnki.1004-244x.20240905.001 | Tensile performance and impact toughness of Ti-55531 alloy with multilevel lamellar microstructure
|  | 93.3526 | 2.61 | 0 | 0 | 0 | 0.017 | 0 | 3.07 | 0.02 | 0.86 | 0 | 0 | 0 | 0 | 0 | 0 | 0 | 0 | 0 | 1 | 1050 | 0 | 0 | 0 | 1 | 0 | 950 | 1 | 0 | 0 | 1 | 0 | 0 | 0 | 0 | 0 | 0 | 0 | 0 | 0 | 0 | 0 | 0 | -1.6951 | 3.121667 | 857.8662 | [6 empty] | Twinning-induced high impact toughness of titanium alloy at cryogenic temperature
|  | 93.3526 | 2.61 | 0 | 0 | 0 | 0.017 | 0 | 3.07 | 0.02 | 0.86 | 0 | 0 | 0 | 0 | 0 | 0 | 0 | 0 | 0 | 1 | 1050 | 0 | 0 | 0 | 1 | 0 | 950 | 1 | 0 | 0 | 1 | 0 | 0 | 0 | 0 | 0 | 0 | 0 | 0 | 0 | 0 | 0 | 0 | -1.6951 | 3.121667 | 857.8662 | [6 empty] | Twinning-induced high impact toughness of titanium alloy at cryogenic temperature
|  | 93.3526 | 2.61 | 0 | 0 | 0 | 0.017 | 0 | 3.07 | 0.02 | 0.86 | 0 | 0 | 0 | 0 | 0 | 0 | 0 | 0 | 0 | 1 | 1050 | 0 | 0 | 0 | 1 | 0 | 950 | 1 | 0 | 0 | 1 | 0 | 0 | 0 | 0 | 0 | 0 | 0 | 0 | 0 | 0 | 0 | 0 | -1.6951 | 3.121667 | 857.8662 | [6 empty] | Twinning-induced high impact toughness of titanium alloy at cryogenic temperature
|  | 93.3526 | 2.61 | 0 | 0 | 0 | 0.017 | 0 | 3.07 | 0.02 | 0.86 | 0 | 0 | 0 | 0 | 0 | 0 | 0 | 0 | 0 | 1 | 1050 | 0 | 0 | 0 | 1 | 0 | 950 | 1 | 0 | 0 | 1 | 0 | 0 | 0 | 0 | 0 | 0 | 0 | 0 | 0 | 0 | 0 | 0 | -1.6951 | 3.121667 | 857.8662 | [6 empty] | Twinning-induced high impact toughness of titanium alloy at cryogenic temperature
|  | 93.3526 | 2.61 | 0 | 0 | 0 | 0.017 | 0 | 3.07 | 0.02 | 0.86 | 0 | 0 | 0 | 0 | 0 | 0 | 0 | 0 | 0 | 1 | 1050 | 0 | 0 | 0 | 1 | 0 | 950 | 1 | 0 | 0 | 1 | 0 | 0 | 0 | 0 | 0 | 0 | 0 | 0 | 0 | 0 | 0 | 0 | -1.6951 | 3.121667 | 857.8662 | [6 empty] | Twinning-induced high impact toughness of titanium alloy at cryogenic temperature
|  | 87.11 | 6.11 | 0 | 1.71 | 0 | 0 | 0 | 1.01 | 1.03 | 2.1 | 0.93 | 0 | 0 | 0 | 0 | 0 | 0 | 0 | 0 | 1 | 0 | 0 | 0 | 0 | 1 | 0 | 910 | 2 | 1 | 0 | 0 | 0 | 0 | 0 | 0 | 0 | 0 | 0 | 0 | 0 | 0 | 0 | 0 | -0.9856 | 6.588333 | 851.127 |  |  | 1144 | 15 |  |  | 固溶温度对TC21钛合金微观组织与力学性能的影响
|  | 87.11 | 6.11 | 0 | 1.71 | 0 | 0 | 0 | 1.01 | 1.03 | 2.1 | 0.93 | 0 | 0 | 0 | 0 | 0 | 0 | 0 | 0 | 1 | 0 | 0 | 0 | 0 | 1 | 0 | 930 | 2 | 1 | 0 | 0 | 0 | 0 | 0 | 0 | 0 | 0 | 0 | 0 | 0 | 0 | 0 | 0 | -0.9856 | 6.588333 | 851.127 |  |  | 1205 | 11 |  |  | 固溶温度对TC21钛合金微观组织与力学性能的影响
|  | 87.11 | 6.11 | 0 | 1.71 | 0 | 0 | 0 | 1.01 | 1.03 | 2.1 | 0.93 | 0 | 0 | 0 | 0 | 0 | 0 | 0 | 0 | 1 | 0 | 0 | 0 | 0 | 1 | 0 | 950 | 2 | 1 | 0 | 0 | 0 | 0 | 0 | 0 | 0 | 0 | 0 | 0 | 0 | 0 | 0 | 0 | -0.9856 | 6.588333 | 851.127 |  |  | 1322 | 7 |  |  | 固溶温度对TC21钛合金微观组织与力学性能的影响
|  | 87.11 | 6.11 | 0 | 1.71 | 0 | 0 | 0 | 1.01 | 1.03 | 2.1 | 0.93 | 0 | 0 | 0 | 0 | 0 | 0 | 0 | 0 | 1 | 0 | 0 | 0 | 0 | 1 | 0 | 970 | 2 | 1 | 0 | 0 | 0 | 0 | 0 | 0 | 0 | 0 | 0 | 0 | 0 | 0 | 0 | 0 | -0.9856 | 6.588333 | 851.127 |  |  | 1215 | 2.45 |  |  | 固溶温度对TC21钛合金微观组织与力学性能的影响
|  | 87.11 | 6.11 | 0 | 1.71 | 0 | 0 | 0 | 1.01 | 1.03 | 2.1 | 0.93 | 0 | 0 | 0 | 0 | 0 | 0 | 0 | 0 | 1 | 0 | 0 | 0 | 0 | 1 | 0 | 990 | 2 | 1 | 0 | 0 | 0 | 0 | 0 | 0 | 0 | 0 | 0 | 0 | 0 | 0 | 0 | 0 | -0.9856 | 6.588333 | 851.127 |  |  | 1213 | 2.45 |  |  | 固溶温度对TC21钛合金微观组织与力学性能的影响
|  | 87.11 | 6.11 | 0 | 1.71 | 0 | 0 | 0 | 1.01 | 1.03 | 2.1 | 0.93 | 0 | 0 | 0 | 0 | 0 | 0 | 0 | 0 | 1 | 0 | 0 | 0 | 0 | 1 | 0 | 1010 | 2 | 1 | 0 | 0 | 0 | 0 | 0 | 0 | 0 | 0 | 0 | 0 | 0 | 0 | 0 | 0 | -0.9856 | 6.588333 | 851.127 |  |  | 1210 | 1.98 |  |  | 固溶温度对TC21钛合金微观组织与力学性能的影响
|  | 80.478 | 5.01 | 4.98 | 2.99 | 0 | 0.37 | 0 | 1 | 0 | 4.97 | 0 | 0 | 0 | 0 | 0 | 0 | 0 | 0 | 0 | 1 | 0 | 0 | 0 | 0 | 1 | 0 | 760 | 0.5 | 0 | 1 | 0 | 600 | 6 | 0 | 1 | 0 | 0 | 0 | 0 | 0 | 0 | 0 | 0 | 9.1536 | 5.176667 | 737.765 |  | 1028 | 1274 | 4 |  |  | Effect of Annealing Temperature on the Strength and Toughness of Ti-55531 Titanium Alloy After Multiple Heat Treatment
|  | 80.478 | 5.01 | 4.98 | 2.99 | 0 | 0.37 | 0 | 1 | 0 | 4.97 | 0 | 0 | 0 | 0 | 0 | 0 | 0 | 0 | 0 | 1 | 0 | 0 | 0 | 0 | 1 | 0 | 730 | 0.5 | 0 | 1 | 0 | 600 | 6 | 0 | 1 | 0 | 0 | 0 | 0 | 0 | 0 | 0 | 0 | 9.1536 | 5.176667 | 737.765 |  | 1175 | 1240 | 4.6 |  |  | Effect of Annealing Temperature on the Strength and Toughness of Ti-55531 Titanium Alloy After Multiple Heat Treatment
|  | 80.478 | 5.01 | 4.98 | 2.99 | 0 | 0.37 | 0 | 1 | 0 | 4.97 | 0 | 0 | 0 | 0 | 0 | 0 | 0 | 0 | 0 | 1 | 0 | 0 | 0 | 0 | 1 | 0 | 700 | 0.5 | 0 | 1 | 0 | 600 | 6 | 0 | 1 | 0 | 0 | 0 | 0 | 0 | 0 | 0 | 0 | 9.1536 | 5.176667 | 737.765 |  | 1128 | 1194 | 7.3 |  |  | Effect of Annealing Temperature on the Strength and Toughness of Ti-55531 Titanium Alloy After Multiple Heat Treatment
|  | 82.657 | 5.02 | 0 | 3.93 | 0 | 0.05 | 0 | 1.95 | 0 | 3.88 | 2.37 | 0 | 0 | 0 | 0 | 0 | 0 | 0 | 0 | 1 | 820 | 20 | 0 | 0 | 1 | 0 | 820 | 4 | 1 | 0 | 0 | 630 | 8 | 0 | 1 | 0 | 0 | 0 | 0 | 0 | 0 | 0 | 0 | 5.293 | 6.135 | 803.858 | [6 empty] | Effect of microstructure evolution of the lamellar alpha on impact toughness in a two-phase titanium alloy
|  | 82.657 | 5.02 | 0 | 3.93 | 0 | 0.05 | 0 | 1.95 | 0 | 3.88 | 2.37 | 0 | 0 | 0 | 0 | 0 | 0 | 0 | 0 | 1 | 820 | 40 | 0 | 0 | 1 | 0 | 820 | 4 | 1 | 0 | 0 | 630 | 8 | 0 | 1 | 0 | 0 | 0 | 0 | 0 | 0 | 0 | 0 | 5.293 | 6.135 | 803.858 | [6 empty] | Effect of microstructure evolution of the lamellar alpha on impact toughness in a two-phase titanium alloy
|  | 82.657 | 5.02 | 0 | 3.93 | 0 | 0.05 | 0 | 1.95 | 0 | 3.88 | 2.37 | 0 | 0 | 0 | 0 | 0 | 0 | 0 | 0 | 1 | 820 | 60 | 0 | 0 | 1 | 0 | 820 | 4 | 1 | 0 | 0 | 630 | 8 | 0 | 1 | 0 | 0 | 0 | 0 | 0 | 0 | 0 | 0 | 5.293 | 6.135 | 803.858 | [6 empty] | Effect of microstructure evolution of the lamellar alpha on impact toughness in a two-phase titanium alloy
Note on V1: wagon196-PC: One-Hot (0=铸态/粉末冶金/3D打印, 1=压力加工态)
Note on W1: wagon196-PC: Def_Temp: 变形温度 (℃) -> 缺失填 0
Note on X1: wagon196-PC: 变形量 (%) -> 缺失填 0
Note on Y1: wagon196-PC: One-Hot (1=铸态/粉末冶金/3D打印)
Note on Z1: wagon196-PC: One-Hot (1=轧制)
Note on AA1: wagon196-PC: One-Hot (1=锻造)
Note on AB1: wagon196-PC: One-Hot (1=挤压)

## Bio_Ti_clean
id | Activated | Ti | Al | V | Cr | Mn | Fe | Cu | Zr | Nb | Mo | Sn | Hf | Ta | W | Si | C | N | O | Sc | Is_Wrought | Def_Temp | Def_Strain | Def_Type_Casting | Def_Type_Rolling | Def_Type_Forging | Def_Type_Extrusion | HT1_Temp | HT1_Time | HT1_Quench | HT1_Air | HT1_Furnace | HT2_Temp | HT2_Time | HT2_Quench | HT2_Air | HT2_Furnace | Phase_Info | Phase_Alpha | Phase_Beta | Phase_Alpha_Prime | Phase_Alpha_Double_Prime | Phase_Omega | Phase_Intermetallic | Mo_eq | Al_eq | beta_transform_T | YM | YS | UTS | El | HV | doi | Reference
|  | 93 | 0 | 0 | 0 | 0 | 7 | 0 | 0 | 0 | 0 | 0 | 0 | 0 | 0 | 0 | 0 | 0 | 0 | 0 | 0 | 0 | 0 | 1 | 0 | 0 | 0 | 0 | 0 | 0 | 0 | 0 | 0 | 0 | 0 | 0 | 0 | 0 | 0 | 0 | 0 | 0 | 0 | 0 | 20.3 | 0 | 774.2 | 130 | 1874 | 1990 | 7.9 |  |  | Ehtemam-Haghighi et al., 2016
|  | 92 | 0 | 0 | 0 | 0 | 7 | 0 | 0 | 1 | 0 | 0 | 0 | 0 | 0 | 0 | 0 | 0 | 0 | 0 | 0 | 0 | 0 | 1 | 0 | 0 | 0 | 0 | 0 | 0 | 0 | 0 | 0 | 0 | 0 | 0 | 0 | 0 | 0 | 0 | 0 | 0 | 0 | 0 | 20.58 | 0 | 774.2 | 124 | 1785 | 1972 | 10 |  |  | Ehtemam-Haghighi, 2016
|  | 89 | 0 | 0 | 0 | 0 | 7 | 0 | 0 | 4 | 0 | 0 | 0 | 0 | 0 | 0 | 0 | 0 | 0 | 0 | 0 | 0 | 0 | 1 | 0 | 0 | 0 | 0 | 0 | 0 | 0 | 0 | 0 | 0 | 0 | 0 | 0 | 0 | 0 | 0 | 0 | 0 | 0 | 0 | 21.42 | 0 | 774.2 | 115 | 1539 | 2093 | 24.3 |  |  | Ehtemam-Haghighi et al., 2016
|  | 87 | 0 | 0 | 0 | 0 | 7 | 0 | 0 | 6 | 0 | 0 | 0 | 0 | 0 | 0 | 0 | 0 | 0 | 0 | 0 | 0 | 0 | 1 | 0 | 0 | 0 | 0 | 0 | 0 | 0 | 0 | 0 | 0 | 0 | 0 | 0 | 0 | 0 | 0 | 0 | 0 | 0 | 0 | 21.98 | 0 | 774.2 | 97 | 1144 | 2014 | 32.1 |  |  | Ehtemam-Haghighi et al., 2016
|  | 88.2384 | 0 | 0 | 0 | 11.5 | 0 | 0 | 0 | 0 | 0 | 0 | 0 | 0 | 0 | 0 | 0.0096 | 0.0096 | 0.252 | 0 | 0 | 0 | 0 | 1 | 0 | 0 | 0 | 0 | 0 | 0 | 0 | 0 | 0 | 0 | 0 | 0 | 0 | 0 | 0 | 0 | 0 | 0 | 0 | 0 | 19.55 | 0.02616 | 912.996 | 96 | 932 | 973 | 2.6 | 291 |  | Fernandes Santos et al., 2016
|  | 86.4219 | 0 | 0 | 0 | 13.3 | 0 | 0 | 0 | 0 | 0 | 0 | 0 | 0 | 0 | 0 | 0.0081 | 0.0081 | 0.27 | 0 | 0 | 0 | 0 | 1 | 0 | 0 | 0 | 0 | 0 | 0 | 0 | 0 | 0 | 0 | 0 | 0 | 0 | 0 | 0 | 0 | 0 | 0 | 0 | 0 | 22.61 | 0.02781 | 915.21 | 99 |  | 938 | 0.65 |  |  | Fernandes Santos et al., 2016
|  | 87.271 | 0 | 0 | 0 | 12.65 | 0 | 0 | 0 | 0 | 0 | 0 | 0 | 0 | 0 | 0 | 0.0024 | 0.0043 | 0.0747 | 0 | 0 | 0 | 0 | 1 | 0 | 0 | 0 | 0 | 0 | 0 | 0 | 0 | 0 | 0 | 0 | 0 | 0 | 0 | 0 | 0 | 0 | 0 | 0 | 0 | 21.505 | 0.0079 | 891.1881 | 100 |  | 939 | 13 | 312 |  | Pedro Fernandes Santos et al., 2016
|  | 84.3127 | 0 | 0 | 0 | 15.4 | 0 | 0 | 0 | 0 | 0 | 0 | 0 | 0 | 0 | 0 | 0.0123 | 0.0123 | 0.275 | 0 | 0 | 0 | 0 | 1 | 0 | 0 | 0 | 0 | 0 | 0 | 0 | 0 | 0 | 0 | 0 | 0 | 0 | 0 | 0 | 0 | 0 | 0 | 0 | 0 | 26.18 | 0.02873 | 915.825 | 98 |  | 677 |  |  |  | Fernandes Santos et al., 2016
|  | 82.5765 | 0 | 0 | 0 | 17.1 | 0 | 0 | 0 | 0 | 0 | 0 | 0 | 0 | 0 | 0 | 0.0075 | 0.0075 | 0.316 | 0 | 0 | 0 | 0 | 1 | 0 | 0 | 0 | 0 | 0 | 0 | 0 | 0 | 0 | 0 | 0 | 0 | 0 | 0 | 0 | 0 | 0 | 0 | 0 | 0 | 29.07 | 0.03235 | 920.868 | 103 |  | 339 |  | 317 |  | Fernandes Santos et al., 2016
|  | 82.2888 | 0 | 0 | 0 | 17.65 | 0 | 0 | 0 | 0 | 0 | 0 | 0 | 0 | 0 | 0 | 0.0073 | 0.0021 | 0.0591 | 0 | 0 | 0 | 0 | 1 | 0 | 0 | 0 | 0 | 0 | 0 | 0 | 0 | 0 | 0 | 0 | 0 | 0 | 0 | 0 | 0 | 0 | 0 | 0 | 0 | 30.005 | 0.00612 | 889.2693 | 105 |  | 246 | 0.1 | 336 |  | Pedro Fernandes Santos et al., 2016
|  | 94.3219 | 0 | 0 | 0 | 5.6 | 0 | 0 | 0 | 0 | 0 | 0 | 0 | 0 | 0 | 0 | 0.0036 | 0.0045 | 0.0736 | 0 | 1 | 900 | 0 | 0 | 1 | 1 | 0 | 1000 | 6 | 0 | 0 | 0 | 900 | 1 | 0 | 0 | 0 | 0 | 0 | 0 | 0 | 0 | 0 | 0 | 9.52 | 0.00781 | 891.0528 | 129 |  |  |  | 469 |  | Pedro Fernandes Santos et al., 2016
|  | 92.2006 | 0 | 0 | 0 | 7.56 | 0 | 0 | 0 | 0 | 0 | 0 | 0 | 0 | 0 | 0 | 0.0064 | 0.0064 | 0.233 | 0 | 0 | 0 | 0 | 1 | 0 | 0 | 0 | 0 | 0 | 0 | 0 | 0 | 0 | 0 | 0 | 0 | 0 | 0 | 0 | 0 | 0 | 0 | 0 | 0 | 12.852 | 0.02394 | 910.659 | 87 | 1094 | 1162 | 1.5 |  |  | Fernandes Santos et al., 2016
|  | 90.4537 | 0 | 0 | 0 | 9.47 | 0 | 0 | 0 | 0 | 0 | 0 | 0 | 0 | 0 | 0 | 0.0031 | 0.0036 | 0.0727 | 0 | 0 | 0 | 0 | 1 | 0 | 0 | 0 | 0 | 0 | 0 | 0 | 0 | 0 | 0 | 0 | 0 | 0 | 0 | 0 | 0 | 0 | 0 | 0 | 0 | 16.099 | 0.00763 | 890.9421 | 94 |  | 1048 | 19 | 338 |  | Pedro Fernandes Santos et al., 2016
|  | 90.4579 | 0 | 0 | 0 | 9.29 | 0 | 0 | 0 | 0 | 0 | 0 | 0 | 0 | 0 | 0 | 0.0081 | 0.0081 | 0.244 | 0 | 0 | 0 | 0 | 1 | 0 | 0 | 0 | 0 | 0 | 0 | 0 | 0 | 0 | 0 | 0 | 0 | 0 | 0 | 0 | 0 | 0 | 0 | 0 | 0 | 15.793 | 0.02521 | 912.012 | 89 | 992 | 1046 | 4.7 |  |  | Fernandes Santos et al., 2016
|  | 91.943 | 0 | 0 | 0 | 5.07 | 0 | 0 | 0 | 0 | 2.92 | 0 | 0 | 0 | 0 | 0 | 0.0154 | 0 | 0.067 | 0 | 1 | 900 | 0 | 0 | 1 | 1 | 0 | 1000 | 6 | 1 | 0 | 0 | 900 | 6 | 1 | 0 | 0 | 0 | 0 | 0 | 0 | 0 | 0 | 0 | 11.539 | 0.0067 | 862.501 | 100 | 855 | 920 | 18 | 372 |  | Pedro Fernandes Santos et al., 2015
|  | 91.0154 | 0 | 0 | 0 | 4.99 | 0 | 0 | 0 | 0 | 3.98 | 0 | 0 | 0 | 0 | 0 | 0.0146 | 0 | 0.0146 | 0 | 1 | 900 | 0 | 0 | 1 | 1 | 0 | 1000 | 6 | 1 | 0 | 0 | 900 | 6 | 1 | 0 | 0 | 0 | 0 | 0 | 0 | 0 | 0 | 0 | 12.463 | 0.00146 | 845.9858 | 91 | 815 | 815 | 34 |  |  | Pedro Fernandes Santos et al., 2015
|  | 90.7003 | 0 | 0 | 0 | 6.32 | 0 | 0 | 0 | 0 | 2.97 | 0 | 0 | 0 | 0 | 0 | 0.0144 | 0 | 0.0097 | 0 | 1 | 900 | 0 | 0 | 1 | 1 | 0 | 1000 | 6 | 1 | 0 | 0 | 900 | 6 | 1 | 0 | 0 | 0 | 0 | 0 | 0 | 0 | 0 | 0 | 13.714 | 0.00097 | 854.9781 | 91 | 1200 | 1220 | 14 |  |  | Pedro Fernandes Santos et al., 2015
|  | 89.9156 | 0 | 0 | 0 | 6.27 | 0 | 0 | 0 | 0 | 3.8 | 0 | 0 | 0 | 0 | 0 | 0.0144 | 0 | 0.0144 | 0 | 1 | 900 | 0 | 0 | 1 | 1 | 0 | 1000 | 6 | 1 | 0 | 0 | 900 | 6 | 1 | 0 | 0 | 0 | 0 | 0 | 0 | 0 | 0 | 0 | 14.459 | 0.00144 | 847.6712 | 89 | 1090 | 1105 | 15 | 336 |  | Pedro Fernandes Santos et al., 2015
|  | 89.98 | 0 | 0 | 0 | 0 | 0 | 0 | 0 | 0 | 10.02 | 0 | 0 | 0 | 0 | 0 | 0 | 0 | 0 | 0 | 0 | 0 | 0 | 1 | 0 | 0 | 0 | 0 | 0 | 0 | 0 | 0 | 0 | 0 | 0 | 0 | 0 | 0 | 0 | 0 | 0 | 0 | 0 | 0 | 10.02 | 0 | 786.81 | 112.99 | 741 | 663 | 0.71 | 474 |  | Nthabiseng Abigail Moshokoa et al., 2021
|  | 89.17 | 0 | 0 | 0 | 0 | 0 | 0 | 0 | 0 | 10.83 | 0 | 0 | 0 | 0 | 0 | 0 | 0 | 0 | 0 | 0 | 0 | 0 | 1 | 0 | 0 | 0 | 0 | 0 | 0 | 0 | 0 | 0 | 0 | 0 | 0 | 0 | 0 | 0 | 0 | 0 | 0 | 0 | 0 | 10.83 | 0 | 779.115 | 105.17 |  | 885 | 0.35 | 441 |  | Nthabiseng Abigail Moshokoa et al., 2021
|  | 88.22 | 0 | 0 | 0 | 0 | 0 | 0 | 0 | 0 | 11.78 | 0 | 0 | 0 | 0 | 0 | 0 | 0 | 0 | 0 | 0 | 0 | 0 | 1 | 0 | 0 | 0 | 0 | 0 | 0 | 0 | 0 | 0 | 0 | 0 | 0 | 0 | 0 | 0 | 0 | 0 | 0 | 0 | 0 | 11.78 | 0 | 770.09 | 133.15 |  |  |  | 390 |  | M L Raganya et al., 2019
|  | 87.11 | 0 | 0 | 0 | 0 | 0 | 0 | 0 | 0 | 12.89 | 0 | 0 | 0 | 0 | 0 | 0 | 0 | 0 | 0 | 0 | 0 | 0 | 1 | 0 | 0 | 0 | 0 | 0 | 0 | 0 | 0 | 0 | 0 | 0 | 0 | 0 | 0 | 0 | 0 | 0 | 0 | 0 | 0 | 12.89 | 0 | 759.545 | 104.47 |  | 643 | 0.09 | 413 |  | Nthabiseng Abigail Moshokoa et al., 2021
|  | 84.95 | 0 | 0 | 0 | 0 | 0 | 0 | 0 | 0 | 15.05 | 0 | 0 | 0 | 0 | 0 | 0 | 0 | 0 | 0 | 0 | 0 | 0 | 1 | 0 | 0 | 0 | 0 | 0 | 0 | 0 | 0 | 0 | 0 | 0 | 0 | 0 | 0 | 0 | 0 | 0 | 0 | 0 | 0 | 15.05 | 0 | 739.025 | 70.48 | 542 | 593 | 0.14 | 350 |  | Nthabiseng Abigail Moshokoa et al., 2021
|  | 96.9446 | 0 | 0 | 0 | 0 | 0 | 0 | 0 | 0 | 3.0554 | 0 | 0 | 0 | 0 | 0 | 0 | 0 | 0 | 0 | 0 | 0 | 0 | 1 | 0 | 0 | 0 | 900 | 8 | 0 | 0 | 0 | 0 | 0 | 0 | 0 | 0 | 0 | 0 | 0 | 0 | 0 | 0 | 0 | 3.0554 | 0 | 852.9737 | 83.8 | [5 empty] | Wei-dong Zhang et al., 2015
|  | 92.5 | 0 | 0 | 0 | 0 | 0 | 0 | 0 | 0 | 7.5 | 0 | 0 | 0 | 0 | 0 | 0 | 0 | 0 | 0 | 0 | 0 | 0 | 1 | 0 | 0 | 0 | 0 | 0 | 0 | 0 | 0 | 0 | 0 | 0 | 0 | 0 | 0 | 0 | 0 | 0 | 0 | 0 | 0 | 7.5 | 0 | 810.75 | 70 | 737 | 1019 | 16 | 301 |  | Wen-Fu Ho, 2008
|  | 91.9944 | 0 | 0 | 0 | 0 | 0 | 0 | 0 | 0 | 8.0056 | 0 | 0 | 0 | 0 | 0 | 0 | 0 | 0 | 0 | 0 | 0 | 0 | 1 | 0 | 0 | 0 | 900 | 8 | 0 | 0 | 0 | 0 | 0 | 0 | 0 | 0 | 0 | 0 | 0 | 0 | 0 | 0 | 0 | 8.0056 | 0 | 805.9468 | 82.98 | [5 empty] | Wei-dong Zhang et al., 2015
|  | 92.5 | 0 | 0 | 0 | 0 | 0 | 0 | 0 | 0 | 7.5 | 0 | 0 | 0 | 0 | 0 | 0 | 0 | 0 | 0 | 0 | 0 | 0 | 1 | 0 | 0 | 0 | 0 | 0 | 0 | 0 | 0 | 0 | 0 | 0 | 0 | 0 | 0 | 0 | 0 | 0 | 0 | 0 | 0 | 7.5 | 0 | 810.75 | 70 |  | 806 | 42 |  |  | Yu-Po Peng et al, 2015
|  | 78.1 | 0 | 0 | 0 | 0 | 0 | 0 | 0 | 10.8 | 11.1 | 0 | 0 | 0 | 0 | 0 | 0 | 0 | 0 | 0 | 0 | 0 | 0 | 1 | 0 | 0 | 0 | 0 | 0 | 0 | 0 | 0 | 0 | 0 | 0 | 0 | 0 | 0 | 0 | 0 | 0 | 0 | 0 | 0 | 14.124 | 0 | 776.55 | 56.9 |  |  |  | 312 |  | M L Raganya et al., 2019
|  | 78.1 | 0 | 0 | 0 | 0 | 0 | 0 | 0 | 10.8 | 11.1 | 0 | 0 | 0 | 0 | 0 | 0 | 0 | 0 | 0 | 0 | 0 | 0 | 1 | 0 | 0 | 0 | 0 | 0 | 0 | 0 | 0 | 0 | 0 | 0 | 0 | 0 | 0 | 0 | 0 | 0 | 0 | 0 | 0 | 14.124 | 0 | 776.55 | 57 | 654 | 875 | 0.61 |  |  | Lerato Raganya et al., 2021
|  | 80 | 0 | 0 | 0 | 0 | 0 | 0 | 0 | 8 | 12 | 0 | 0 | 0 | 0 | 0 | 0 | 0 | 0 | 0 | 1 | 0 | 80 | 0 | 0 | 1 | 0 | 780 | 0 | 1 | 0 | 0 | 950 | 1 | 0 | 0 | 0 | 0 | 0 | 0 | 0 | 0 | 0 | 0 | 14.24 | 0 | 768 | 91 | 528 | 716 | 33 |  |  | Aline Raquel Vieira Nunes et al., 2017
|  | 93.2 | 0 | 0.45 | 0.02 | 0 | 0.05 | 0.09 | 0 | 2.79 | 3.15 | 0 | 0 | 0 | 0 | 0.04 | 0 | 0 | 0 | 0 | 0 | 0 | 0 | 1 | 0 | 0 | 0 | 1100 | 7 | 0 | 0 | 0 | 0 | 0 | 0 | 0 | 0 | 0 | 0 | 0 | 0 | 0 | 0 | 0 | 4.4097 | 0 | 846.685 | 102.6 |  |  |  | 354 |  | C. Sutowo et al, 2019
|  | 81.74 | 0 | 0 | 0.26 | 0 | 0 | 0 | 0 | 2.8 | 15 | 0 | 0 | 0 | 0 | 0.2 | 0 | 0 | 0 | 0 | 0 | 0 | 0 | 1 | 0 | 0 | 0 | 0 | 0 | 0 | 0 | 0 | 0 | 0 | 0 | 0 | 0 | 0 | 0 | 0 | 0 | 0 | 0 | 0 | 16.2 | 0 | 741.014 | 80 | [5 empty] | Kai-Yang Liu et al., 2022
|  | 84.8 | 0 | 0.59 | 0.03 | 0 | 0.05 | 0.11 | 0 | 4.55 | 5.75 | 3.93 | 0 | 0 | 0 | 0.04 | 0 | 0 | 0 | 0 | 0 | 0 | 0 | 1 | 0 | 0 | 0 | 1100 | 7 | 0 | 0 | 0 | 0 | 0 | 0 | 0 | 0 | 0 | 0 | 0 | 0 | 0 | 0 | 0 | 7.6123 | 1.31 | 836.718 | 104.6 |  |  |  | 296 |  | C Sutowo et al., 2019
|  | 81.5 | 0 | 0.5 | 0.04 | 0 | 0.04 | 0.01 | 0 | 3.92 | 5.06 | 8.06 | 0 | 0 | 0 | 0.04 | 0 | 0 | 0 | 0 | 0 | 0 | 0 | 1 | 0 | 0 | 0 | 1100 | 7 | 0 | 0 | 0 | 0 | 0 | 0 | 0 | 0 | 0 | 0 | 0 | 0 | 0 | 0 | 0 | 6.6726 | 2.686667 | 861.714 | 98.2 |  |  |  | 351 |  | C Sutowo et al., 2019
|  | 82 | 0 | 0 | 0 | 0 | 0 | 0 | 4 | 6 | 8 | 0 | 0 | 0 | 0 | 0 | 0 | 0 | 0 | 0 | 1 | 820 | 80 | 0 | 0 | 1 | 0 | 950 | 2 | 1 | 0 | 0 | 0 | 0 | 0 | 0 | 0 | 0 | 0 | 0 | 0 | 0 | 0 | 0 | 9.68 | 0.6666667 | 778.4 | 72 | 899 |  | 15 |  |  | Paul S Nnamchi et al., 2015
|  | 84 | 0 | 0 | 0 | 0 | 0 | 0 | 3 | 5 | 0 | 0 | 0 | 0 | 0 | 0 | 0 | 0 | 0 | 0 | 0 | 0 | 0 | 1 | 0 | 0 | 0 | 1000 | 24 | 1 | 0 | 0 | 0 | 0 | 0 | 0 | 0 | 0 | 0 | 0 | 0 | 0 | 0 | 0 | 1.4 | 0.5 | 861.3 | 69 | 947 |  | 21 |  |  | Paul S Nnamchi et al., 2015
|  | 86 | 0 | 0 | 0 | 0 | 0 | 0 | 2 | 4 | 0 | 0 | 0 | 0 | 0 | 0 | 0 | 0 | 0 | 0 | 0 | 0 | 0 | 1 | 0 | 0 | 0 | 1000 | 24 | 1 | 0 | 0 | 0 | 0 | 0 | 0 | 0 | 0 | 0 | 0 | 0 | 0 | 0 | 0 | 1.12 | 0.3333333 | 868.2 | 35.4 | 798 |  | 15 |  |  | Paul S Nnamchi et al., 2015
|  | 83 | 0 | 0 | 0 | 0 | 0 | 0 | 0 | 0 | 12 | 0 | 0 | 5 | 0 | 0 | 0 | 0 | 0 | 0 | 0 | 0 | 0 | 1 | 0 | 0 | 0 | 950 | 1 | 1 | 0 | 0 | 0 | 0 | 0 | 0 | 0 | 0 | 0 | 0 | 0 | 0 | 0 | 0 | 13.1 | 0 | 768 | 74 |  |  |  | 303 |  | D. M. Gordin et al., 2004+Ravikant Sharma et al., 2019
|  | 83 | 0 | 0 | 0 | 0 | 0 | 0 | 0 | 0 | 12 | 0 | 0 | 5 | 0 | 0 | 0 | 0 | 0 | 0 | 0 | 0 | 0 | 1 | 0 | 0 | 0 | 950 | 1 | 1 | 0 | 0 | 0 | 0 | 0 | 0 | 0 | 0 | 0 | 0 | 0 | 0 | 0 | 0 | 13.1 | 0 | 768 | 74 |  |  |  | 303 |  | D. M. Gordin et al., 2004
|  | 83 | 0 | 0 | 0 | 0 | 0 | 0 | 5 | 0 | 12 | 0 | 0 | 0 | 0 | 0 | 0 | 0 | 0 | 0 | 0 | 0 | 0 | 1 | 0 | 0 | 0 | 1000 | 1 | 0 | 0 | 0 | 0 | 0 | 0 | 0 | 0 | 0 | 0 | 0 | 0 | 0 | 0 | 0 | 12 | 0.8333333 | 733.5 | 90.9 | 956 | 1028 | 4.1 | 396 |  | Changli Zhao et al., 2011
|  | 83 | 0 | 0 | 0 | 0 | 0 | 0 | 5 | 0 | 12 | 0 | 0 | 0 | 0 | 0 | 0 | 0 | 0 | 0 | 0 | 0 | 0 | 1 | 0 | 0 | 0 | 1000 | 1 | 0 | 0 | 0 | 780 | 1 | 0 | 0 | 0 | 0 | 0 | 0 | 0 | 0 | 0 | 0 | 12 | 0.8333333 | 733.5 | 78.6 | 540 | 695 | 3.9 | 427 |  | Changli Zhao et al., 2011
|  | 83 | 0 | 0 | 0 | 0 | 0 | 0 | 5 | 0 | 12 | 0 | 0 | 0 | 0 | 0 | 0 | 0 | 0 | 0 | 0 | 0 | 0 | 1 | 0 | 0 | 0 | 1000 | 1 | 0 | 0 | 0 | 860 | 1 | 0 | 0 | 0 | 0 | 0 | 0 | 0 | 0 | 0 | 0 | 12 | 0.8333333 | 733.5 | 64.5 | 509 | 628 | 4.7 | 442 |  | Changli Zhao et al., 2011
|  | 81.8731 | 2.93 | 0 | 0 | 0 | 0.043 | 0 | 0 | 0 | 14.97 | 0 | 0 | 0 | 0 | 0 | 0.006 | 0.0129 | 0.165 | 0 | 0 | 0 | 0 | 1 | 0 | 0 | 0 | 785 | 1 | 1 | 0 | 0 | 0 | 0 | 0 | 0 | 0 | 0 | 0 | 0 | 0 | 0 | 0 | 0 | 12.1647 | 2.94779 | 765.5708 |  |  |  | 23 |  |  | Shuji Hanada et al., 1982
|  | 80.2572 | 0 | 0 | 0 | 0 | 0.046 | 0 | 4.76 | 0 | 14.74 | 0 | 0 | 0 | 0 | 0 | 0.008 | 0.0058 | 0.183 | 0 | 0 | 0 | 0 | 1 | 0 | 0 | 0 | 730 | 1 | 1 | 0 | 0 | 0 | 0 | 0 | 0 | 0 | 0 | 0 | 0 | 0 | 0 | 0 | 0 | 14.8734 | 0.8122133 | 730.9266 |  |  |  | 32 |  |  | Shuji Hanada et al., 1982
|  | 81.75 | 0 | 0 | 0 | 0 | 0 | 0 | 7 | 0 | 10 | 0 | 0 | 0 | 0 | 1.25 | 0 | 0 | 0 | 0 | 0 | 0 | 0 | 1 | 0 | 0 | 0 | 0 | 0 | 0 | 0 | 0 | 0 | 0 | 0 | 0 | 0 | 0 | 0 | 0 | 0 | 0 | 0 | 0 | 10 | 1.166667 | 767.825 | 29.534 | [5 empty] | Yongzhong Zhan et al., 2012
|  | 80 | 0 | 0 | 0 | 0 | 2 | 0 | 6 | 0 | 12 | 0 | 0 | 0 | 0 | 0 | 0 | 0 | 0 | 0 | 0 | 0 | 0 | 1 | 0 | 0 | 0 | 0 | 0 | 0 | 0 | 0 | 0 | 0 | 0 | 0 | 0 | 0 | 0 | 0 | 0 | 0 | 0 | 0 | 17.8 | 1 | 695.8 | 107.1 | 1291 |  | 1.3 | 488 |  | Ranxi Duan et al., 2021
|  | 80 | 0 | 0 | 0 | 0 | 2 | 0 | 6 | 0 | 12 | 0 | 0 | 0 | 0 | 0 | 0 | 0 | 0 | 0 | 0 | 0 | 0 | 1 | 0 | 0 | 0 | 0 | 0 | 0 | 0 | 0 | 0 | 0 | 0 | 0 | 0 | 0 | 0 | 0 | 0 | 0 | 0 | 0 | 17.8 | 1 | 695.8 | 85.7 | 1026 | 1026 | 12.7 | 343 |  | Ranxi Duan et al., 2021
|  | 80 | 0 | 0 | 0 | 0 | 2 | 0 | 6 | 0 | 12 | 0 | 0 | 0 | 0 | 0 | 0 | 0 | 0 | 0 | 0 | 0 | 0 | 1 | 0 | 0 | 0 | 1000 | 1 | 0 | 0 | 0 | 0 | 0 | 0 | 0 | 0 | 0 | 0 | 0 | 0 | 0 | 0 | 0 | 17.8 | 1 | 695.8 | 70.9 | 988 | 943 | 12 | 326 |  | Ranxi Duan et al., 2021
|  | 83 | 0 | 0 | 0 | 0 | 0 | 0 | 2 | 4 | 0 | 0 | 0 | 0 | 0 | 0 | 0 | 0 | 0 | 0 | 0 | 0 | 0 | 1 | 0 | 0 | 0 | 0 | 0 | 0 | 0 | 0 | 0 | 0 | 0 | 0 | 0 | 0 | 0 | 0 | 0 | 0 | 0 | 0 | 1.12 | 0.3333333 | 868.2 | 52 | 483 |  | 26 |  |  | Paul S Nnamchi et al., 2015
|  | 84.75 | 0 | 0 | 0 | 0 | 0 | 0 | 4 | 0 | 10 | 0 | 0 | 0 | 0 | 1.25 | 0 | 0 | 0 | 0 | 0 | 0 | 0 | 1 | 0 | 0 | 0 | 0 | 0 | 0 | 0 | 0 | 0 | 0 | 0 | 0 | 0 | 0 | 0 | 0 | 0 | 0 | 0 | 0 | 10 | 0.6666667 | 788.525 | 23.086 | 825 |  |  |  |  | Yongzhong Zhan et al., 2012
|  | 78.75 | 0 | 0 | 0 | 0 | 0 | 0 | 10 | 0 | 10 | 0 | 0 | 0 | 0 | 1.25 | 0 | 0 | 0 | 0 | 0 | 0 | 0 | 1 | 0 | 0 | 0 | 0 | 0 | 0 | 0 | 0 | 0 | 0 | 0 | 0 | 0 | 0 | 0 | 0 | 0 | 0 | 0 | 0 | 10 | 1.666667 | 747.125 | 28.371 | [5 empty] | Yongzhong Zhan et al., 2012
|  | 77.77 | 0 | 0 | 0 | 0 | 0 | 0 | 6 | 0 | 11.5 | 4.5 | 0 | 0 | 0 | 0 | 0 | 0.05 | 0.18 | 0 | 1 | 0 | 43.33333 | 0 | 1 | 0 | 0 | 730 | 0.25 | 0 | 0 | 0 | 0 | 0 | 0 | 0 | 0 | 0 | 0 | 0 | 0 | 0 | 0 | 0 | 11.5 | 2.523 | 772.39 | 79 | [5 empty] | R. Boyer et al., 1994
|  | 77.77 | 0 | 0 | 0 | 0 | 0 | 0 | 6 | 0 | 11.5 | 4.5 | 0 | 0 | 0 | 0 | 0 | 0.05 | 0.18 | 0 | 1 | 0 | 43.33333 | 0 | 1 | 0 | 0 | 730 | 0.25 | 0 | 0 | 0 | 510 | 8 | 0 | 0 | 0 | 0 | 0 | 0 | 0 | 0 | 0 | 0 | 11.5 | 2.523 | 772.39 | 108 | [5 empty] | R. Boyer et al., 1994
|  | 78 | 0 | 0 | 0 | 0 | 0 | 0 | 0 | 22 | 0 | 0 | 0 | 0 | 0 | 0 | 0 | 0 | 0 | 0 | 1 | 0 | 85 | 0 | 1 | 0 | 0 | 1000 | 10 | 0 | 0 | 0 | 950 | 1 | 1 | 0 | 0 | 0 | 0 | 0 | 0 | 0 | 0 | 0 | 6.16 | 0 | 882 | 72 | 400 | 600 | 31.5 |  |  | Qiang Li et al., 2019
|  | 61 | 0 | 0 | 0 | 0 | 0 | 0 | 0 | 39 | 0 | 0 | 0 | 0 | 0 | 0 | 0 | 0 | 0 | 0 | 1 | 0 | 89 | 0 | 1 | 0 | 0 | 950 | 5 | 0 | 0 | 0 | 800 | 1 | 1 | 0 | 0 | 0 | 0 | 0 | 0 | 0 | 0 | 0 | 10.92 | 0 | 882 | 45 | 156 | 500 |  |  |  | https://www.sciencedirect.com/science/article/pii/S1751616116301151
|  | 61 | 0 | 0 | 0 | 0 | 0 | 0 | 0 | 39 | 0 | 0 | 0 | 0 | 0 | 0 | 0 | 0 | 0 | 0 | 1 | 0 | 89 | 0 | 1 | 0 | 0 | 950 | 5 | 0 | 0 | 0 | 250 | 0.5 | 1 | 0 | 0 | 0 | 0 | 0 | 0 | 0 | 0 | 0 | 10.92 | 0 | 882 | 39 | 410 | 745 |  |  |  | https://www.sciencedirect.com/science/article/pii/S1751616116301152
|  | 55 | 0 | 0 | 0 | 0 | 0 | 0 | 0 | 45 | 0 | 0 | 0 | 0 | 0 | 0 | 0 | 0 | 0 | 0 | 1 | 0 | 0 | 0 | 0 | 0 | 1 | 0 | 0 | 0 | 0 | 0 | 0 | 0 | 0 | 0 | 0 | 0 | 0 | 0 | 0 | 0 | 0 | 0 | 12.6 | 0 | 882 | 65 | [5 empty] | Ajit Panigrahi et al., 2016
|  | 88.5 | 0 | 0 | 0 | 0 | 0.5 | 0 | 0 | 11 | 0 | 0 | 0 | 0 | 0 | 0 | 0 | 0 | 0 | 0 | 0 | 0 | 0 | 1 | 0 | 0 | 0 | 0 | 0 | 0 | 0 | 0 | 0 | 0 | 0 | 0 | 0 | 0 | 0 | 0 | 0 | 0 | 0 | 0 | 4.53 | 0 | 874.3 | 109 | 796 |  | 18 | 278 |  | Shima Ehtemam-Haghighi et al., 2016
|  | 85.5 | 0 | 0 | 0 | 0 | 3.5 | 0 | 0 | 11 | 0 | 0 | 0 | 0 | 0 | 0 | 0 | 0 | 0 | 0 | 0 | 0 | 0 | 1 | 0 | 0 | 0 | 750 | 0.1666667 | 1 | 0 | 0 | 0 | 0 | 0 | 0 | 0 | 0 | 0 | 0 | 0 | 0 | 0 | 0 | 13.23 | 0 | 828.1 | 101 | 932 |  | 29 | 303 |  | Shima Ehtemam-Haghighi et al., 2016
|  | 83 | 0 | 0 | 0 | 0 | 6 | 0 | 0 | 11 | 0 | 0 | 0 | 0 | 0 | 0 | 0 | 0 | 0 | 0 | 0 | 0 | 0 | 1 | 0 | 0 | 0 | 0 | 0 | 0 | 0 | 0 | 0 | 0 | 0 | 0 | 0 | 0 | 0 | 0 | 0 | 0 | 0 | 0 | 20.48 | 0 | 789.6 | 89 | 1137 |  | 36 | 357 |  | Shima Ehtemam-Haghighi et al., 2016
|  | 80 | 0 | 0 | 0 | 0 | 9 | 0 | 0 | 11 | 0 | 0 | 0 | 0 | 0 | 0 | 0 | 0 | 0 | 0 | 0 | 0 | 0 | 1 | 0 | 0 | 0 | 0 | 0 | 0 | 0 | 0 | 0 | 0 | 0 | 0 | 0 | 0 | 0 | 0 | 0 | 0 | 0 | 0 | 29.18 | 0 | 743.4 | 82 | 1078 |  | 38 | 334 |  | Shima Ehtemam-Haghighi et al., 2016
|  | 82 | 0 | 0 | 0 | 0 | 7 | 0 | 0 | 11 | 0 | 0 | 0 | 0 | 0 | 0 | 0 | 0 | 0 | 0 | 0 | 0 | 0 | 1 | 0 | 0 | 0 | 0 | 0 | 0 | 0 | 0 | 0 | 0 | 0 | 0 | 0 | 0 | 0 | 0 | 0 | 0 | 0 | 0 | 23.38 | 0 | 774.2 | 86 | 985 | 2006 | 41.5 |  |  | Ehtemam-Haghighi et al., 2016
|  | 82 | 0 | 0 | 0 | 0 | 3 | 0 | 0 | 15 | 0 | 0 | 0 | 0 | 0 | 0 | 0 | 0 | 0 | 0 | 0 | 0 | 0 | 1 | 0 | 0 | 0 | 750 | 0.1666667 | 1 | 0 | 0 | 0 | 0 | 0 | 0 | 0 | 0 | 0 | 0 | 0 | 0 | 0 | 0 | 12.9 | 0 | 835.8 | 94 | 695 |  |  |  |  | Camilo A.F. Salvador et al., 2017
|  | 78.5 | 0 | 0 | 0 | 0 | 2.5 | 0 | 0 | 19 | 0 | 0 | 0 | 0 | 0 | 0 | 0 | 0 | 0 | 0 | 0 | 0 | 0 | 1 | 0 | 0 | 0 | 750 | 0.1666667 | 1 | 0 | 0 | 0 | 0 | 0 | 0 | 0 | 0 | 0 | 0 | 0 | 0 | 0 | 0 | 12.57 | 0 | 843.5 | 90 | 672 |  |  |  |  | Camilo A.F. Salvador et al., 2017
|  | 75 | 0 | 0 | 0 | 0 | 2 | 0 | 0 | 23 | 0 | 0 | 0 | 0 | 0 | 0 | 0 | 0 | 0 | 0 | 0 | 0 | 0 | 1 | 0 | 0 | 0 | 750 | 0.1666667 | 1 | 0 | 0 | 0 | 0 | 0 | 0 | 0 | 0 | 0 | 0 | 0 | 0 | 0 | 0 | 12.24 | 0 | 851.2 | 95 | 604 |  |  |  |  | Camilo A.F. Salvador et al., 2017
|  | 70.7 | 0 | 0 | 0 | 0 | 2.12 | 0 | 0 | 27.18 | 0 | 0 | 0 | 0 | 0 | 0 | 0 | 0 | 0 | 0 | 1 | 0 | 84 | 0 | 1 | 0 | 0 | 1000 | 1 | 0 | 0 | 0 | 0 | 0 | 0 | 0 | 0 | 0 | 0 | 0 | 0 | 0 | 0 | 0 | 13.7584 | 0 | 849.352 | 83 | [5 empty] | Qiang Li et al., 2022
|  | 71.5 | 0 | 0 | 0 | 0 | 1.5 | 0 | 0 | 27 | 0 | 0 | 0 | 0 | 0 | 0 | 0 | 0 | 0 | 0 | 0 | 0 | 0 | 1 | 0 | 0 | 0 | 750 | 0.1666667 | 1 | 0 | 0 | 0 | 0 | 0 | 0 | 0 | 0 | 0 | 0 | 0 | 0 | 0 | 0 | 11.91 | 0 | 858.9 | 81 | 496 |  |  |  |  | Camilo A.F. Salvador et al., 2017
|  | 68 | 0 | 0 | 0 | 0 | 1 | 0 | 0 | 31 | 0 | 0 | 0 | 0 | 0 | 0 | 0 | 0 | 0 | 0 | 0 | 0 | 0 | 1 | 0 | 0 | 0 | 750 | 0.1666667 | 1 | 0 | 0 | 0 | 0 | 0 | 0 | 0 | 0 | 0 | 0 | 0 | 0 | 0 | 0 | 11.58 | 0 | 866.6 | 81 | 477 |  |  |  |  | Camilo A.F. Salvador et al., 2017
|  | 84 | 0 | 0 | 0 | 0 | 7 | 0 | 0 | 9 | 0 | 0 | 0 | 0 | 0 | 0 | 0 | 0 | 0 | 0 | 0 | 0 | 0 | 1 | 0 | 0 | 0 | 0 | 0 | 0 | 0 | 0 | 0 | 0 | 0 | 0 | 0 | 0 | 0 | 0 | 0 | 0 | 0 | 0 | 22.82 | 0 | 774.2 | 89 | 1010 | 2007 | 40.5 |  |  | Shima Ehtemam-Haghighi et al., 2016
|  | 70.3 | 0 | 0 | 0 | 0 | 0 | 0 | 0 | 19.5 | 10.2 | 0 | 0 | 0 | 0 | 0 | 0 | 0 | 0 | 0 | 0 | 0 | 0 | 1 | 0 | 0 | 0 | 0 | 0 | 0 | 0 | 0 | 0 | 0 | 0 | 0 | 0 | 0 | 0 | 0 | 0 | 0 | 0 | 0 | 15.66 | 0 | 785.1 | 62 | 873 | 685 | 0.44 |  |  | Lerato Raganya et al., 2021
|  | 64.1 | 0 | 0 | 0 | 0 | 0 | 0 | 0 | 26.7 | 9.2 | 0 | 0 | 0 | 0 | 0 | 0 | 0 | 0 | 0 | 0 | 0 | 0 | 1 | 0 | 0 | 0 | 0 | 0 | 0 | 0 | 0 | 0 | 0 | 0 | 0 | 0 | 0 | 0 | 0 | 0 | 0 | 0 | 0 | 16.676 | 0 | 794.6 | 71 | 844 | 875 | 3.1 |  |  | Lerato Raganya et al., 2021
|  | 49.8 | 0 | 0 | 0 | 0 | 0 | 0 | 0 | 38.1 | 12.1 | 0 | 0 | 0 | 0 | 0 | 0 | 0 | 0 | 0 | 0 | 0 | 0 | 1 | 0 | 0 | 0 | 0 | 0 | 0 | 0 | 0 | 0 | 0 | 0 | 0 | 0 | 0 | 0 | 0 | 0 | 0 | 0 | 0 | 22.768 | 0 | 767.05 | 54.5 | 581 | 663 |  | 242 |  | Peiyou Li et al., 2020
|  | 54.4 | 0 | 0 | 0 | 0 | 0 | 0 | 0 | 39.3 | 6.3 | 0 | 0 | 0 | 0 | 0 | 0 | 0 | 0 | 0 | 0 | 0 | 0 | 1 | 0 | 0 | 0 | 0 | 0 | 0 | 0 | 0 | 0 | 0 | 0 | 0 | 0 | 0 | 0 | 0 | 0 | 0 | 0 | 0 | 17.304 | 0 | 822.15 | 63.6 | 554 | 621 |  | 211 |  | Peiyou Li et al., 2020
|  | 52.1 | 0 | 0 | 0 | 0 | 0 | 0 | 0 | 38.7 | 9.2 | 0 | 0 | 0 | 0 | 0 | 0 | 0 | 0 | 0 | 0 | 0 | 0 | 1 | 0 | 0 | 0 | 0 | 0 | 0 | 0 | 0 | 0 | 0 | 0 | 0 | 0 | 0 | 0 | 0 | 0 | 0 | 0 | 0 | 20.036 | 0 | 794.6 | 55.7 | 578 | 634 |  | 218 |  | Peiyou Li et al., 2020
|  | 56.9 | 0 | 0 | 0 | 0 | 0 | 0 | 0 | 39.9 | 3.2 | 0 | 0 | 0 | 0 | 0 | 0 | 0 | 0 | 0 | 0 | 0 | 0 | 1 | 0 | 0 | 0 | 0 | 0 | 0 | 0 | 0 | 0 | 0 | 0 | 0 | 0 | 0 | 0 | 0 | 0 | 0 | 0 | 0 | 14.372 | 0 | 851.6 | 67 | 481 | 535 |  | 189 |  | Peiyou Li et al., 2020
|  | 49.81 | 0 | 0 | 0 | 0 | 0 | 0 | 0 | 12.1 | 38.08 | 0 | 0 | 0 | 0 | 0 | 0 | 0 | 0 | 0 | 0 | 0 | 0 | 1 | 0 | 0 | 0 | 0 | 0 | 0 | 0 | 0 | 0 | 0 | 0 | 0 | 0 | 0 | 0 | 0 | 0 | 0 | 0 | 0 | 41.468 | 0 | 520.24 | 54.5 |  | 663 |  | 242 |  | Peiyou Li et al., 2020
|  | 77 | 0 | 0 | 0 | 0 | 0 | 0 | 3 | 15 | 3 | 2 | 0 | 0 | 0 | 0 | 0 | 0 | 0 | 0 | 1 | 0 | 80 | 0 | 1 | 0 | 0 | 610 | 0.5 | 0 | 0 | 0 | 0 | 0 | 0 | 0 | 0 | 0 | 0 | 0 | 0 | 0 | 0 | 0 | 7.2 | 1.166667 | 841.2 | 38 | [5 empty] | Yu, Z et al., 2012
|  | 61.87 | 0 | 0 | 0 | 0 | 0 | 0 | 0 | 38 | 0 | 0 | 0 | 0 | 0 | 0 | 0 | 0 | 0.13 | 0 | 1 | 0 | 80 | 0 | 1 | 0 | 0 | 0 | 0 | 0 | 0 | 0 | 0 | 0 | 0 | 0 | 0 | 0 | 0 | 0 | 0 | 0 | 0 | 0 | 10.64 | 0.013 | 897.99 | 57 |  | 490 | 35.2 |  |  | Yu, Z et al., 2012
|  | 61.76 | 0 | 0 | 0 | 0 | 0 | 0 | 0 | 38 | 0 | 0 | 0 | 0 | 0 | 0 | 0 | 0 | 0.24 | 0 | 1 | 0 | 80 | 0 | 1 | 0 | 0 | 0 | 0 | 0 | 0 | 0 | 0 | 0 | 0 | 0 | 0 | 0 | 0 | 0 | 0 | 0 | 0 | 0 | 10.64 | 0.024 | 911.52 | 59 |  | 590 | 35.5 |  |  | Yu, Z et al., 2012
|  | 61.54 | 0 | 0 | 0 | 0 | 0 | 0 | 0 | 38 | 0 | 0 | 0 | 0 | 0 | 0 | 0 | 0 | 0.46 | 0 | 1 | 0 | 80 | 0 | 1 | 0 | 0 | 0 | 0 | 0 | 0 | 0 | 0 | 0 | 0 | 0 | 0 | 0 | 0 | 0 | 0 | 0 | 0 | 0 | 10.64 | 0.046 | 938.58 | 62 |  | 780 | 25 |  |  | Yu, Z et al., 2012
|  | 90 | 0 | 0 | 0 | 0 | 0 | 0 | 0 | 10 | 0 | 0 | 0 | 0 | 0 | 0 | 0 | 0 | 0 | 0 | 0 | 0 | 0 | 1 | 0 | 0 | 0 | 0 | 0 | 0 | 0 | 0 | 0 | 0 | 0 | 0 | 0 | 0 | 0 | 0 | 0 | 0 | 0 | 0 | 2.8 | 0 | 882 | 76 | [5 empty] | Fangxia Xie et al., 2022
|  | 87 | 0 | 0 | 0 | 0 | 0 | 0 | 0 | 10 | 0 | 3 | 0 | 0 | 0 | 0 | 0 | 0 | 0 | 0 | 0 | 0 | 0 | 1 | 0 | 0 | 0 | 0 | 0 | 0 | 0 | 0 | 0 | 0 | 0 | 0 | 0 | 0 | 0 | 0 | 0 | 0 | 0 | 0 | 2.8 | 1 | 894.6 | 74 | [5 empty] | Fangxia Xie et al., 2022
|  | 85 | 0 | 0 | 0 | 0 | 0 | 0 | 0 | 10 | 0 | 5 | 0 | 0 | 0 | 0 | 0 | 0 | 0 | 0 | 0 | 0 | 0 | 1 | 0 | 0 | 0 | 0 | 0 | 0 | 0 | 0 | 0 | 0 | 0 | 0 | 0 | 0 | 0 | 0 | 0 | 0 | 0 | 0 | 2.8 | 1.666667 | 903 | 73.5 | [5 empty] | Fangxia Xie et al., 2022
|  | 82 | 0 | 0 | 0 | 0 | 0 | 0 | 0 | 10 | 0 | 8 | 0 | 0 | 0 | 0 | 0 | 0 | 0 | 0 | 0 | 0 | 0 | 1 | 0 | 0 | 0 | 0 | 0 | 0 | 0 | 0 | 0 | 0 | 0 | 0 | 0 | 0 | 0 | 0 | 0 | 0 | 0 | 0 | 2.8 | 2.666667 | 915.6 | 73 | [5 empty] | Fangxia Xie et al., 2022
|  | 72.76 | 0 | 0 | 0 | 0 | 0 | 0 | 0 | 16.62 | 0 | 10.62 | 0 | 0 | 0 | 0 | 0 | 0 | 0 | 0 | 0 | 0 | 0 | 1 | 0 | 0 | 0 | 0 | 0 | 0 | 0 | 0 | 0 | 0 | 0 | 0 | 0 | 0 | 0 | 0 | 0 | 0 | 0 | 0 | 4.6536 | 3.54 | 926.604 | 80 | 787 |  | 6.84 |  |  | Qiang Li et al., 2019
|  | 68.64 | 0 | 0 | 0 | 0 | 0 | 0 | 0 | 21.02 | 0 | 11.08 | 0 | 0 | 0 | 0 | 0 | 0 | 0 | 0 | 0 | 0 | 0 | 1 | 0 | 0 | 0 | 0 | 0 | 0 | 0 | 0 | 0 | 0 | 0 | 0 | 0 | 0 | 0 | 0 | 0 | 0 | 0 | 0 | 5.8856 | 3.693333 | 928.536 | 75 | 772 |  | 9.46 |  |  | Qiang Li et al., 2019
|  | 72.8 | 0 | 0 | 0 | 0 | 0 | 0 | 0 | 16.6 | 0 | 10.6 | 0 | 0 | 0 | 0 | 0 | 0 | 0 | 0 | 0 | 0 | 0 | 1 | 0 | 0 | 0 | 0 | 0 | 0 | 0 | 0 | 0 | 0 | 0 | 0 | 0 | 0 | 0 | 0 | 0 | 0 | 0 | 0 | 4.648 | 3.533333 | 926.52 | 80 | 787 |  | 6.84 | 230 |  | Qiang Li et al., 2019
|  | 68.4 | 0 | 0 | 0 | 0 | 0 | 0 | 0 | 21.2 | 0 | 10.4 | 0 | 0 | 0 | 0 | 0 | 0 | 0 | 0 | 0 | 0 | 0 | 1 | 0 | 0 | 0 | 0 | 0 | 0 | 0 | 0 | 0 | 0 | 0 | 0 | 0 | 0 | 0 | 0 | 0 | 0 | 0 | 0 | 5.936 | 3.466667 | 925.68 | 75 | 435 |  | 3.71 | 218 |  | Qiang Li et al., 2019
|  | 64.5 | 0 | 0 | 0 | 0 | 0 | 0 | 0 | 25.4 | 0 | 10.1 | 0 | 0 | 0 | 0 | 0 | 0 | 0 | 0 | 0 | 0 | 0 | 1 | 0 | 0 | 0 | 0 | 0 | 0 | 0 | 0 | 0 | 0 | 0 | 0 | 0 | 0 | 0 | 0 | 0 | 0 | 0 | 0 | 7.112 | 3.366667 | 924.42 | 62 | 611 |  | 5.3 | 220 |  | Qiang Li et al., 2019
|  | 59.4 | 0 | 0 | 0 | 0 | 0 | 0 | 0 | 30.8 | 0 | 9.8 | 0 | 0 | 0 | 0 | 0 | 0 | 0 | 0 | 0 | 0 | 0 | 1 | 0 | 0 | 0 | 0 | 0 | 0 | 0 | 0 | 0 | 0 | 0 | 0 | 0 | 0 | 0 | 0 | 0 | 0 | 0 | 0 | 8.624 | 3.266667 | 923.16 | 61 | 772 |  | 9.46 | 226 |  | Peiyou Li et al., 2019
|  | 63 | 0 | 0 | 0 | 0 | 0 | 0 | 0 | 33 | 0 | 4 | 0 | 0 | 0 | 0 | 0 | 0 | 0 | 0 | 1 | 0 | 87 | 0 | 1 | 0 | 0 | 800 | 1 | 1 | 0 | 0 | 400 | 0.3333333 | 1 | 0 | 0 | 0 | 0 | 0 | 0 | 0 | 0 | 0 | 9.24 | 1.333333 | 898.8 | 36 | 763 | 853 |  |  |  | Y.P. Hou et al., 2016
|  | 61 | 0 | 0 | 0 | 0 | 0 | 0 | 0 | 35 | 0 | 4 | 0 | 0 | 0 | 0 | 0 | 0 | 0 | 0 | 0 | 0 | 0 | 1 | 0 | 0 | 0 | 0 | 0 | 0 | 0 | 0 | 0 | 0 | 0 | 0 | 0 | 0 | 0 | 0 | 0 | 0 | 0 | 0 | 9.8 | 1.333333 | 898.8 | 44 | [5 empty] | Mohsin Talib Mohammed et al.,2014
|  | 57.1 | 0 | 0 | 0 | 0 | 7.9 | 0 | 0 | 35 | 0 | 0 | 0 | 0 | 0 | 0 | 0 | 0 | 0 | 0 | 0 | 0 | 0 | 1 | 0 | 0 | 0 | 1150 | 24 | 0 | 0 | 0 | 950 | 2 | 1 | 0 | 0 | 0 | 0 | 0 | 0 | 0 | 0 | 0 | 32.71 | 0 | 760.34 | 43 | [5 empty] | Y.P. Hou et al., 2016
|  | 61 | 0 | 0 | 0 | 0 | 4 | 0 | 0 | 35 | 0 | 0 | 0 | 0 | 0 | 0 | 0 | 0 | 0 | 0 | 0 | 0 | 0 | 1 | 0 | 0 | 0 | 1150 | 24 | 0 | 0 | 0 | 950 | 2 | 1 | 0 | 0 | 0 | 0 | 0 | 0 | 0 | 0 | 0 | 21.4 | 0 | 820.4 | 36 | [5 empty] | Hiroaki Matsumoto et alj., 20045
|  | 64.02 | 0 | 0 | 0 | 0 | 0 | 0 | 0 | 25.16 | 0 | 10.82 | 0 | 0 | 0 | 0 | 0 | 0 | 0 | 0 | 0 | 0 | 0 | 1 | 0 | 0 | 0 | 0 | 0 | 0 | 0 | 0 | 0 | 0 | 0 | 0 | 0 | 0 | 0 | 0 | 0 | 0 | 0 | 0 | 7.0448 | 3.606667 | 927.444 | 62 | 611 |  | 5.3 |  |  | Peiyou Li et al., 2019
|  | 58.98 | 0 | 0 | 0 | 0 | 0 | 0 | 0 | 30.51 | 0 | 10.51 | 0 | 0 | 0 | 0 | 0 | 0 | 0 | 0 | 0 | 0 | 0 | 1 | 0 | 0 | 0 | 0 | 0 | 0 | 0 | 0 | 0 | 0 | 0 | 0 | 0 | 0 | 0 | 0 | 0 | 0 | 0 | 0 | 8.5428 | 3.503333 | 926.142 | 61 | 435 |  | 3.71 |  |  | Peiyou Li et al., 2019
|  | 69.19 | 0 | 0 | 0 | 0 | 2.16 | 0 | 0 | 26.75 | 0 | 1.9 | 0 | 0 | 0 | 0 | 0 | 0 | 0 | 0 | 1 | 0 | 84 | 0 | 1 | 0 | 0 | 1000 | 1 | 1 | 0 | 0 | 0 | 0 | 0 | 0 | 0 | 0 | 0 | 0 | 0 | 0 | 0 | 0 | 13.754 | 0.6333333 | 856.716 | 64 | [5 empty] | Qiang Li et al., 2022
|  | 66.23 | 0 | 0 | 0 | 0 | 1.68 | 0 | 0 | 27.61 | 0 | 4.48 | 0 | 0 | 0 | 0 | 0 | 0 | 0 | 0 | 1 | 0 | 84 | 0 | 1 | 0 | 0 | 1000 | 1 | 1 | 0 | 0 | 0 | 0 | 0 | 0 | 0 | 0 | 0 | 0 | 0 | 0 | 0 | 0 | 12.6028 | 1.493333 | 874.944 | 58 | [5 empty] | Qiang Li et al., 2022
|  | 65.62 | 0 | 0 | 0 | 0 | 2.09 | 0 | 0 | 26.41 | 0 | 5.88 | 0 | 0 | 0 | 0 | 0 | 0 | 0 | 0 | 1 | 0 | 84 | 0 | 1 | 0 | 0 | 1000 | 1 | 1 | 0 | 0 | 0 | 0 | 0 | 0 | 0 | 0 | 0 | 0 | 0 | 0 | 0 | 0 | 13.4558 | 1.96 | 874.51 | 60 | [5 empty] | Qiang Li et al., 2022
|  | 63.82 | 0 | 0 | 0 | 0 | 2.17 | 0 | 0 | 25.72 | 0 | 8.29 | 0 | 0 | 0 | 0 | 0 | 0 | 0 | 0 | 1 | 0 | 84 | 0 | 1 | 0 | 0 | 1000 | 1 | 1 | 0 | 0 | 0 | 0 | 0 | 0 | 0 | 0 | 0 | 0 | 0 | 0 | 0 | 0 | 13.4946 | 2.763333 | 883.4 | 63 | [5 empty] | Qiang Li et al., 2022
|  | 69 | 0 | 0 | 0 | 0 | 0 | 0 | 0 | 25 | 2 | 4 | 0 | 0 | 0 | 0 | 0 | 0 | 0 | 0 | 0 | 0 | 0 | 1 | 0 | 0 | 0 | 0 | 0 | 0 | 0 | 0 | 0 | 0 | 0 | 0 | 0 | 0 | 0 | 0 | 0 | 0 | 0 | 0 | 9 | 1.333333 | 879.8 | 65 | [5 empty] | Athos H. Plaine et alk., 2019
|  | 73.8 | 0 | 0 | 0 | 0 | 0 | 0 | 4.9 | 9.9 | 5.1 | 6.3 | 0 | 0 | 0 | 0 | 0 | 0 | 0 | 0 | 0 | 0 | 0 | 1 | 0 | 0 | 0 | 0 | 0 | 0 | 0 | 0 | 0 | 0 | 0 | 0 | 0 | 0 | 0 | 0 | 0 | 0 | 0 | 0 | 7.872 | 2.916667 | 826.2 | 59 | 275 | 762 | 13.8 |  |  | Beibei Jiang et al., 2017
|  | 68.8 | 0 | 0 | 0 | 0 | 0 | 0 | 4.9 | 9.9 | 5.1 | 6.3 | 0 | 0 | 0 | 0 | 0 | 0 | 0 | 0 | 0 | 0 | 0 | 1 | 0 | 0 | 0 | 0 | 0 | 0 | 0 | 0 | 0 | 0 | 0 | 0 | 0 | 0 | 0 | 0 | 0 | 0 | 0 | 0 | 7.872 | 2.916667 | 826.2 | 59 | [5 empty] | Mohsin Talib Mohammed et al.,2014
|  | 68 | 0 | 0 | 0 | 0 | 0 | 0 | 5 | 15.2 | 5.3 | 6.5 | 0 | 0 | 0 | 0 | 0 | 0 | 0 | 0 | 0 | 0 | 0 | 1 | 0 | 0 | 0 | 0 | 0 | 0 | 0 | 0 | 0 | 0 | 0 | 0 | 0 | 0 | 0 | 0 | 0 | 0 | 0 | 0 | 9.556 | 3 | 824.45 | 55 | 533 | 692 | 14.2 |  |  | Beibei Jiang et al., 2017
|  | 68 | 0 | 0 | 0 | 0 | 0 | 0 | 5 | 15.2 | 5.3 | 6.5 | 0 | 0 | 0 | 0 | 0 | 0 | 0 | 0 | 0 | 0 | 0 | 1 | 0 | 0 | 0 | 0 | 0 | 0 | 0 | 0 | 0 | 0 | 0 | 0 | 0 | 0 | 0 | 0 | 0 | 0 | 0 | 0 | 9.556 | 3 | 824.45 | 55 | [5 empty] | Mohsin Talib Mohammed et al.,2014
|  | 62.25 | 0 | 0 | 0 | 0 | 0 | 0 | 0.45 | 21.19 | 0 | 9.47 | 0 | 6.64 | 0 | 0 | 0 | 0 | 0 | 0 | 0 | 0 | 0 | 1 | 0 | 0 | 0 | 1200 | 30 | 1 | 0 | 0 | 0 | 0 | 0 | 0 | 0 | 0 | 0 | 0 | 0 | 0 | 0 | 0 | 7.394 | 3.231667 | 918.669 | 80.58 | [5 empty] | Yuanyao Cheng et al., 2022
|  | 65 | 0 | 0 | 0 | 0 | 0 | 0 | 11.4 | 11.6 | 0 | 12 | 0 | 0 | 0 | 0 | 0 | 0 | 0 | 0 | 0 | 0 | 0 | 1 | 0 | 0 | 0 | 1200 | 24 | 1 | 0 | 0 | 900 | 0.1666667 | 1 | 0 | 0 | 0 | 0 | 0 | 0 | 0 | 0 | 0 | 3.248 | 5.9 | 853.74 | 42.4 | [5 empty] | Chun-Te Wu et al., 2022
|  | 62.5 | 0 | 0 | 0 | 0 | 0 | 0 | 11.8 | 13.4 | 0 | 12.03 | 0 | 0 | 0 | 0 | 0 | 0 | 0 | 0 | 0 | 0 | 0 | 1 | 0 | 0 | 0 | 1200 | 24 | 1 | 0 | 0 | 900 | 0.1666667 | 1 | 0 | 0 | 0 | 0 | 0 | 0 | 0 | 0 | 0 | 3.752 | 5.976667 | 851.106 | 51.6 | [5 empty] | Chun-Te Wu et al., 2022
|  | 61 | 0 | 0 | 0 | 0 | 0 | 0 | 11.9 | 15.5 | 0 | 11.6 | 0 | 0 | 0 | 0 | 0 | 0 | 0 | 0 | 0 | 0 | 0 | 1 | 0 | 0 | 0 | 1200 | 24 | 1 | 0 | 0 | 900 | 0.1666667 | 1 | 0 | 0 | 0 | 0 | 0 | 0 | 0 | 0 | 0 | 4.34 | 5.85 | 848.61 | 71.3 | [5 empty] | Chun-Te Wu et al., 2022
|  | 62.9 | 0 | 0 | 0 | 0 | 0 | 0 | 4.8 | 17.7 | 0 | 14.6 | 0 | 0 | 0 | 0 | 0 | 0 | 0 | 0 | 1 | 1000 | 0 | 0 | 1 | 0 | 0 | 1200 | 24 | 1 | 0 | 0 | 900 | 0.1666667 | 1 | 0 | 0 | 0 | 0 | 0 | 0 | 0 | 0 | 0 | 4.956 | 5.666667 | 910.2 | 52.5 | [5 empty] | Chun-Te Wu et al., 2023
|  | 64.1 | 0 | 0 | 0 | 0 | 0 | 0 | 4 | 24 | 0 | 7.9 | 0 | 0 | 0 | 0 | 0 | 0 | 0 | 0 | 0 | 0 | 0 | 1 | 0 | 0 | 0 | 0 | 0 | 0 | 0 | 0 | 0 | 0 | 0 | 0 | 0 | 0 | 0 | 0 | 0 | 0 | 0 | 0 | 6.72 | 3.3 | 887.58 | 33 | [5 empty] | Mohsin Talib Mohammed et al.,2014
|  | 64.012 | 0 | 0 | 0 | 0 | 0 | 0 | 3.92 | 24.1 | 0 | 7.85 | 0 | 0 | 0 | 0 | 0 | 0.008 | 0.11 | 0 | 1 | 800 | 50 | 0 | 1 | 1 | 0 | 850 | 0 | 1 | 1 | 0 | 800 | 0 | 0 | 0 | 0 | 0 | 0 | 0 | 0 | 0 | 0 | 0 | 6.748 | 3.2818 | 901.452 | 42 |  | 850 |  |  |  | Y.L. Hao et al., 2007
|  | 64 | 0 | 0 | 0 | 0 | 0 | 0 | 4 | 24 | 0 | 8 | 0 | 0 | 0 | 0 | 0 | 0 | 0 | 0 | 0 | 0 | 0 | 1 | 0 | 0 | 0 | 1000 | 1 | 1 | 0 | 0 | 0 | 0 | 0 | 0 | 0 | 0 | 0 | 0 | 0 | 0 | 0 | 0 | 6.72 | 3.333333 | 888 | 56.9 |  | 795 |  |  |  | Xia Li et al., 2019
|  | 64 | 0 | 0 | 0 | 0 | 0 | 0 | 4 | 24 | 0 | 8 | 0 | 0 | 0 | 0 | 0 | 0 | 0 | 0 | 0 | 0 | 0 | 1 | 0 | 0 | 0 | 1000 | 1 | 1 | 0 | 0 | 0 | 0 | 0 | 0 | 0 | 0 | 0 | 0 | 0 | 0 | 0 | 0 | 6.72 | 3.333333 | 888 | 58.3 |  | 760 |  |  |  | Xia Li et al., 2019
|  | 64 | 0 | 0 | 0 | 0 | 0 | 0 | 4 | 24 | 0 | 8 | 0 | 0 | 0 | 0 | 0 | 0 | 0 | 0 | 0 | 0 | 0 | 1 | 0 | 0 | 0 | 1000 | 1 | 1 | 0 | 0 | 0 | 0 | 0 | 0 | 0 | 0 | 0 | 0 | 0 | 0 | 0 | 0 | 6.72 | 3.333333 | 888 | 59.2 |  | 755 |  |  |  | Xia Li et al., 2019
|  | 64.1 | 0 | 0 | 0 | 0 | 0 | 0 | 4 | 24 | 0 | 7.9 | 0 | 0 | 0 | 0 | 0 | 0 | 0 | 0 | 1 | 800 | 50 | 0 | 1 | 1 | 0 | 850 | 0 | 1 | 1 | 0 | 800 | 0 | 0 | 0 | 0 | 0 | 0 | 0 | 0 | 0 | 0 | 0 | 6.72 | 3.3 | 887.58 | 42 |  | 850 |  |  |  | Y.L. Hao et al., 2007
|  | 71.3 | 0 | 0 | 0 | 0 | 0 | 0 | 4.4 | 13.5 | 2.8 | 8 | 0 | 0 | 0 | 0 | 0 | 0 | 0 | 0 | 0 | 0 | 0 | 1 | 0 | 0 | 0 | 0 | 0 | 0 | 0 | 0 | 0 | 0 | 0 | 0 | 0 | 0 | 0 | 0 | 0 | 0 | 0 | 0 | 6.58 | 3.4 | 858.64 | 46 | [5 empty] | Kai-Yang Liu et al., 2022
|  | 64.3 | 0 | 0 | 0 | 0 | 0 | 0 | 5.7 | 14.6 | 0 | 9.9 | 0 | 5.5 | 0 | 0 | 0 | 0 | 0 | 0 | 0 | 0 | 0 | 1 | 0 | 0 | 0 | 0 | 0 | 0 | 0 | 0 | 0 | 0 | 0 | 0 | 0 | 0 | 0 | 0 | 0 | 0 | 0 | 0 | 5.298 | 4.25 | 884.25 | 52.2 | [5 empty] | Chun-Te Wu et al., 2020
|  | 50 | 0 | 0 | 0 | 0 | 0 | 0 | 0 | 25 | 0 | 0 | 0 | 25 | 0 | 0 | 0 | 0 | 0 | 0 | 1 | 0 | 80 | 0 | 1 | 0 | 0 | 950 | 20 | 1 | 0 | 0 | 850 | 0.5 | 0 | 0 | 0 | 0 | 0 | 0 | 0 | 0 | 0 | 0 | 12.5 | 0 | 882 | 55 |  | 530 | 20 | 145 |  | E. Bertrand et al., 2010
|  | 67 | 0 | 0 | 0 | 0 | 0 | 0 | 0 | 16 | 4 | 0 | 0 | 13 | 0 | 0 | 0 | 0 | 0 | 0 | 1 | 0 | 75 | 0 | 1 | 0 | 0 | 1000 | 0 | 0 | 0 | 0 | 0 | 0 | 0 | 0 | 0 | 0 | 0 | 0 | 0 | 0 | 0 | 0 | 11.34 | 0 | 844 | 43.5 | [5 empty] | Daisuke Kuroda et al., 1998
|  | 54 | 0 | 0 | 0 | 0 | 0 | 0 | 0 | 29 | 4 | 0 | 0 | 13 | 0 | 0 | 0 | 0 | 0 | 0 | 0 | 0 | 0 | 1 | 0 | 0 | 0 | 0 | 0 | 0 | 0 | 0 | 0 | 0 | 0 | 0 | 0 | 0 | 0 | 0 | 0 | 0 | 0 | 0 | 14.98 | 0 | 844 | 65 | [5 empty] | Vitor Eduardo Pinotti et al., 2021
|  | 67.3 | 0 | 0 | 0 | 0 | 0 | 0 | 0 | 16.6 | 4.9 | 2 | 0 | 9.2 | 0 | 0 | 0 | 0 | 0 | 0 | 0 | 0 | 0 | 1 | 0 | 0 | 0 | 0 | 0 | 0 | 0 | 0 | 0 | 0 | 0 | 0 | 0 | 0 | 0 | 0 | 0 | 0 | 0 | 0 | 11.572 | 0.6666667 | 843.85 | 73 | [5 empty] | Qiang Li et al., 2019
|  | 56 | 0 | 0 | 0 | 0 | 0 | 0 | 0 | 29 | 0 | 2 | 0 | 13 | 0 | 0 | 0 | 0 | 0 | 0 | 0 | 0 | 0 | 1 | 0 | 0 | 0 | 0 | 0 | 0 | 0 | 0 | 0 | 0 | 0 | 0 | 0 | 0 | 0 | 0 | 0 | 0 | 0 | 0 | 10.98 | 0.6666667 | 890.4 | 47 | [5 empty] | Daisuke Kuroda et al., 1998
|  | 53.4 | 0 | 0 | 0 | 0 | 0 | 0 | 0 | 29 | 0 | 4.6 | 0 | 13 | 0 | 0 | 0 | 0 | 0 | 0 | 0 | 0 | 0 | 1 | 0 | 0 | 0 | 0 | 0 | 0 | 0 | 0 | 0 | 0 | 0 | 0 | 0 | 0 | 0 | 0 | 0 | 0 | 0 | 0 | 10.98 | 1.533333 | 901.32 | 55 | 920 |  |  |  |  | Daisuke Kuroda et al., 1998
|  | 52 | 0 | 0 | 0 | 0 | 0 | 0 | 0 | 29 | 0 | 6 | 0 | 13 | 0 | 0 | 0 | 0 | 0 | 0 | 0 | 0 | 0 | 1 | 0 | 0 | 0 | 0 | 0 | 0 | 0 | 0 | 0 | 0 | 0 | 0 | 0 | 0 | 0 | 0 | 0 | 0 | 0 | 0 | 10.98 | 2 | 907.2 | 74 | [5 empty] | Daisuke Kuroda et al., 1998
|  | 60.7 | 0 | 0 | 0 | 0 | 0 | 0 | 4.2 | 21.2 | 0 | 5.4 | 0 | 8.2 | 0 | 0 | 0 | 0 | 0 | 0 | 0 | 0 | 0 | 1 | 0 | 0 | 0 | 0 | 0 | 0 | 0 | 0 | 0 | 0 | 0 | 0 | 0 | 0 | 0 | 0 | 0 | 0 | 0 | 0 | 7.74 | 2.5 | 875.7 | 47 | [5 empty] | Fei Yang et al. 2020
|  | 71.1 | 0 | 0 | 0 | 0 | 0 | 0 | 3.4 | 17.4 | 0 | 0 | 0 | 8.1 | 0 | 0 | 0 | 0 | 0 | 0 | 0 | 0 | 0 | 1 | 0 | 0 | 0 | 0 | 0 | 0 | 0 | 0 | 0 | 0 | 0 | 0 | 0 | 0 | 0 | 0 | 0 | 0 | 0 | 0 | 6.654 | 0.5666667 | 858.54 | 55.3 | [5 empty] | Qiang Li et al., 2019
|  | 60 | 0 | 0 | 0 | 0 | 0 | 0 | 5 | 29 | 0 | 0 | 0 | 6 | 0 | 0 | 0 | 0 | 0 | 0 | 0 | 0 | 0 | 1 | 0 | 0 | 0 | 0 | 0 | 0 | 0 | 0 | 0 | 0 | 0 | 0 | 0 | 0 | 0 | 0 | 0 | 0 | 0 | 0 | 9.44 | 0.8333333 | 847.5 | 43 | [5 empty] | Chun-Te Wu et al., 2022
|  | 50.9 | 0 | 0 | 0 | 0 | 0 | 0 | 7.1 | 29 | 0 | 0 | 0 | 13 | 0 | 0 | 0 | 0 | 0 | 0 | 0 | 0 | 0 | 1 | 0 | 0 | 0 | 0 | 0 | 0 | 0 | 0 | 0 | 0 | 0 | 0 | 0 | 0 | 0 | 0 | 0 | 0 | 0 | 0 | 10.98 | 1.183333 | 833.01 | 55 | [5 empty] | Mohsin Talib Mohammed et al., 2014
|  | 55 | 0 | 0 | 0 | 0 | 0 | 0 | 5 | 29 | 0 | 0 | 0 | 11 | 0 | 0 | 0 | 0 | 0 | 0 | 0 | 0 | 0 | 1 | 0 | 0 | 0 | 0 | 0 | 0 | 0 | 0 | 0 | 0 | 0 | 0 | 0 | 0 | 0 | 0 | 0 | 0 | 0 | 0 | 10.54 | 0.8333333 | 847.5 | 50 | [5 empty] | P. Laheurte et al., 2010
|  | 53.5 | 0 | 0 | 0 | 0 | 0 | 0 | 4.5 | 29 | 0 | 0 | 0 | 13 | 0 | 0 | 0 | 0 | 0 | 0 | 0 | 0 | 0 | 1 | 0 | 0 | 0 | 0 | 0 | 0 | 0 | 0 | 0 | 0 | 0 | 0 | 0 | 0 | 0 | 0 | 0 | 0 | 0 | 0 | 10.98 | 0.75 | 850.95 | 60 | [5 empty] | P. Laheurte et al., 2010
|  | 53.4 | 0 | 0 | 0 | 0 | 0 | 0 | 4.6 | 29 | 0 | 0 | 0 | 13 | 0 | 0 | 0 | 0 | 0 | 0 | 0 | 0 | 0 | 1 | 0 | 0 | 0 | 0 | 0 | 0 | 0 | 0 | 0 | 0 | 0 | 0 | 0 | 0 | 0 | 0 | 0 | 0 | 0 | 0 | 10.98 | 0.7666667 | 850.26 | 47.8 | [5 empty] | G.L.G.S.B. Srinivas Kumar et al., 2019
|  | 60 | 0 | 0 | 0 | 0 | 0 | 0 | 6 | 35 | 0 | 0 | 0 | 2 | 0 | 0 | 0 | 0 | 0 | 0 | 1 | 0 | 35 | 0 | 1 | 0 | 0 | 900 | 0 | 0 | 0 | 0 | 0 | 0 | 0 | 0 | 0 | 0 | 0 | 0 | 0 | 0 | 0 | 0 | 10.24 | 1 | 840.6 | 47.63 |  | 577 |  |  |  | Chuanyuan Mao et al., 2022
|  | 55 | 0 | 0 | 0 | 0 | 0 | 0 | 3 | 40 | 0 | 0 | 0 | 2 | 0 | 0 | 0 | 0 | 0 | 0 | 1 | 0 | 90 | 0 | 1 | 0 | 0 | 650 | 0.1666667 | 0 | 1 | 0 | 0 | 0 | 0 | 0 | 0 | 0 | 0 | 0 | 0 | 0 | 0 | 0 | 11.64 | 0.5 | 861.3 | 57.8 |  | 589 | 17.8 |  |  | Chen, Juan et al., 2019
|  | 52.71 | 0 | 0 | 0 | 0 | 0 | 0 | 4.81 | 22.28 | 4.77 | 0 | 0 | 15.43 | 0 | 0 | 0 | 0 | 0 | 0 | 0 | 0 | 0 | 1 | 0 | 0 | 0 | 1200 | 30 | 1 | 0 | 0 | 0 | 0 | 0 | 0 | 0 | 0 | 0 | 0 | 0 | 0 | 0 | 0 | 14.403 | 0.8016667 | 803.496 | 87.09 | [5 empty] | Xingjun Liu et al., 2022
|  | 60.43 | 0 | 0 | 0 | 0 | 0 | 0 | 11.66 | 10.67 | 0 | 4.41 | 0 | 12.83 | 0 | 0 | 0 | 0 | 0 | 0 | 0 | 0 | 0 | 1 | 0 | 0 | 0 | 1200 | 30 | 1 | 0 | 0 | 0 | 0 | 0 | 0 | 0 | 0 | 0 | 0 | 0 | 0 | 0 | 0 | 5.8102 | 3.413333 | 820.068 | 69.91 | [5 empty] | Xingjun Liu et al., 2022
|  | 74 | 0 | 0 | 0 | 0 | 0 | 0 | 13 | 13 | 0 | 0 | 0 | 0 | 0 | 0 | 0 | 0 | 0 | 0 | 0 | 0 | 0 | 1 | 0 | 0 | 0 | 0 | 0 | 0 | 0 | 0 | 0 | 0 | 0 | 0 | 0 | 0 | 0 | 0 | 0 | 0 | 0 | 0 | 3.64 | 2.166667 | 792.3 | 77 | [5 empty] | Mohsin Talib Mohammed et al., 2014
|  | 74 | 0 | 0 | 0 | 0 | 0 | 0 | 13 | 13 | 0 | 0 | 0 | 0 | 0 | 0 | 0 | 0 | 0 | 0 | 0 | 0 | 0 | 1 | 0 | 0 | 0 | 1000 | 1 | 1 | 0 | 0 | 0 | 0 | 0 | 0 | 0 | 0 | 0 | 0 | 0 | 0 | 0 | 0 | 3.64 | 2.166667 | 792.3 | 79 | 900 | 1030 | 15 |  |  | Schneider, S.G et al., 2020
|  | 74 | 0 | 0 | 0 | 0 | 0 | 0 | 13 | 13 | 0 | 0 | 0 | 0 | 0 | 0 | 0 | 0 | 0 | 0 | 1 | 0 | 60 | 0 | 1 | 0 | 0 | 0 | 0 | 0 | 0 | 0 | 0 | 0 | 0 | 0 | 0 | 0 | 0 | 0 | 0 | 0 | 0 | 0 | 3.64 | 2.166667 | 792.3 | 47.5 |  | 1075 |  |  |  | Schneider, S.G et al., 2020
|  | 74 | 0 | 0 | 0 | 0 | 0 | 0 | 13 | 13 | 0 | 0 | 0 | 0 | 0 | 0 | 0 | 0 | 0 | 0 | 1 | 0 | 52 | 0 | 1 | 0 | 0 | 0 | 0 | 0 | 0 | 0 | 0 | 0 | 0 | 0 | 0 | 0 | 0 | 0 | 0 | 0 | 0 | 0 | 3.64 | 2.166667 | 792.3 | 52 | 1270 | 1280 | 3 |  |  | Schneider, S.G et al., 2020
|  | 74 | 0 | 0 | 0 | 0 | 0 | 0 | 13 | 13 | 0 | 0 | 0 | 0 | 0 | 0 | 0 | 0 | 0 | 0 | 0 | 0 | 0 | 1 | 0 | 0 | 0 | 1000 | 1 | 1 | 0 | 0 | 0 | 0 | 0 | 0 | 0 | 0 | 0 | 0 | 0 | 0 | 0 | 0 | 3.64 | 2.166667 | 792.3 | 60 | 640 | 860 | 15 |  |  | Schneider, S.G et al., 2020
|  | 67 | 0 | 0 | 0 | 0 | 0 | 0 | 14 | 19 | 0 | 0 | 0 | 0 | 0 | 0 | 0 | 0 | 0 | 0 | 0 | 0 | 0 | 1 | 0 | 0 | 0 | 0 | 0 | 0 | 0 | 0 | 0 | 0 | 0 | 0 | 0 | 0 | 0 | 0 | 0 | 0 | 0 | 0 | 5.32 | 2.333333 | 785.4 | 14 | [5 empty] | Mohsin Talib Mohammed et al.,2014
|  | 70 | 0 | 0 | 0 | 0 | 0 | 0 | 7 | 23 | 0 | 0 | 0 | 0 | 0 | 0 | 0 | 0 | 0 | 0 | 0 | 0 | 0 | 1 | 0 | 0 | 0 | 1000 | 1 | 1 | 0 | 0 | 0 | 0 | 0 | 0 | 0 | 0 | 0 | 0 | 0 | 0 | 0 | 0 | 6.44 | 1.166667 | 833.7 | 36 |  |  |  | 237 |  | Magdalen H.C. Tan et al., 2019
|  | 65 | 0 | 0 | 0 | 0 | 0 | 0 | 7 | 28 | 0 | 0 | 0 | 0 | 0 | 0 | 0 | 0 | 0 | 0 | 0 | 0 | 0 | 1 | 0 | 0 | 0 | 0 | 0 | 0 | 0 | 0 | 0 | 0 | 0 | 0 | 0 | 0 | 0 | 0 | 0 | 0 | 0 | 0 | 7.84 | 1.166667 | 833.7 | 29 |  |  |  | 194 |  | Magdalen H.C. Tan et al., 2019
|  | 60 | 0 | 0 | 0 | 0 | 0 | 0 | 7 | 33 | 0 | 0 | 0 | 0 | 0 | 0 | 0 | 0 | 0 | 0 | 0 | 0 | 0 | 1 | 0 | 0 | 0 | 0 | 0 | 0 | 0 | 0 | 0 | 0 | 0 | 0 | 0 | 0 | 0 | 0 | 0 | 0 | 0 | 0 | 9.24 | 1.166667 | 833.7 | 29 |  |  |  | 181 |  | Magdalen H.C. Tan et al., 2019
|  | 51.8 | 0 | 0 | 0 | 0 | 0 | 0 | 7.1 | 41.1 | 0 | 0 | 0 | 0 | 0 | 0 | 0 | 0 | 0 | 0 | 1 | 0 | 89 | 0 | 0 | 1 | 0 | 1000 | 2 | 1 | 0 | 0 | 1000 | 2 | 1 | 0 | 0 | 0 | 0 | 0 | 0 | 0 | 0 | 0 | 11.508 | 1.183333 | 833.01 | 65 | 490 | 490 | 16 | 490 |  | L.M. Elias et al., 2006
|  | 65 | 0 | 0 | 0 | 0 | 2 | 0 | 0 | 23 | 0 | 0 | 0 | 0 | 0 | 0 | 0 | 0 | 0 | 0 | 1 | 0 | 20 | 0 | 1 | 0 | 0 | 1000 | 12 | 0 | 0 | 0 | 800 | 0.1666667 | 1 | 0 | 0 | 0 | 0 | 0 | 0 | 0 | 0 | 0 | 12.24 | 0 | 851.2 | 79 | 782 |  |  |  |  | Camilo A F Salvador et al., 2021
|  | 65 | 0 | 0 | 0 | 0 | 2 | 0 | 0 | 23 | 0 | 0 | 0 | 0 | 0 | 0 | 0 | 0 | 0 | 0 | 1 | 0 | 20 | 0 | 1 | 0 | 0 | 1000 | 12 | 0 | 0 | 0 | 800 | 0.1666667 | 1 | 0 | 0 | 0 | 0 | 0 | 0 | 0 | 0 | 0 | 12.24 | 0 | 851.2 | 104 | 980 |  |  |  |  | Camilo A F Salvador et al., 2021
|  | 61.5 | 0 | 0 | 0 | 0 | 1.5 | 0 | 0 | 27 | 0 | 0 | 0 | 0 | 0 | 0 | 0 | 0 | 0 | 0 | 1 | 0 | 20 | 0 | 1 | 0 | 0 | 1000 | 12 | 0 | 0 | 0 | 800 | 0.1666667 | 1 | 0 | 0 | 0 | 0 | 0 | 0 | 0 | 0 | 0 | 11.91 | 0 | 858.9 | 78 | 735 |  |  |  |  | Camilo A F Salvador et al., 2021
|  | 61.5 | 0 | 0 | 0 | 0 | 1.5 | 0 | 0 | 27 | 0 | 0 | 0 | 0 | 0 | 0 | 0 | 0 | 0 | 0 | 1 | 0 | 20 | 0 | 1 | 0 | 0 | 1000 | 12 | 0 | 0 | 0 | 800 | 0.1666667 | 1 | 0 | 0 | 0 | 0 | 0 | 0 | 0 | 0 | 0 | 11.91 | 0 | 858.9 | 101 | 903 |  |  |  |  | Camilo A F Salvador et al., 2021
|  | 57 | 0 | 0 | 0 | 0 | 2 | 0 | 13 | 28 | 0 | 0 | 0 | 0 | 0 | 0 | 0 | 0 | 0 | 0 | 0 | 0 | 0 | 1 | 0 | 0 | 0 | 0 | 0 | 0 | 0 | 0 | 0 | 0 | 0 | 0 | 0 | 0 | 0 | 0 | 0 | 0 | 0 | 0 | 13.64 | 2.166667 | 761.5 | 54 | [5 empty] | WenFang Cui et al., 2010
|  | 57.66 | 0 | 0 | 0 | 0 | 0.53 | 0 | 13.2 | 28.5 | 0 | 0 | 0 | 0 | 0 | 0 | 0 | 0 | 0.11 | 0 | 0 | 0 | 0 | 1 | 0 | 0 | 0 | 0 | 0 | 0 | 0 | 0 | 0 | 0 | 0 | 0 | 0 | 0 | 0 | 0 | 0 | 0 | 0 | 0 | 9.517 | 2.211 | 796.288 | 58 | 780 |  | 13 |  |  | Salikh Omarov, et al., 2021
|  | 58 | 0 | 0 | 0 | 0 | 1 | 0 | 0 | 3 | 0 | 0 | 0 | 0 | 0 | 0 | 0 | 0 | 0 | 0 | 1 | 0 | 20 | 0 | 1 | 0 | 0 | 1000 | 12 | 0 | 0 | 0 | 800 | 0.1666667 | 1 | 0 | 0 | 0 | 0 | 0 | 0 | 0 | 0 | 0 | 3.74 | 0 | 866.6 | 77 | 672 |  |  |  |  | Camilo A F Salvador et al., 2021
|  | 58 | 0 | 0 | 0 | 0 | 1 | 0 | 0 | 3 | 0 | 0 | 0 | 0 | 0 | 0 | 0 | 0 | 0 | 0 | 1 | 0 | 20 | 0 | 1 | 0 | 0 | 1000 | 12 | 0 | 0 | 0 | 800 | 0.1666667 | 1 | 0 | 0 | 0 | 0 | 0 | 0 | 0 | 0 | 0 | 3.74 | 0 | 866.6 | 89 | 796 |  |  |  |  | Camilo A F Salvador et al., 2021
|  | 63 | 0 | 0 | 0 | 0 | 0 | 0 | 6 | 29 | 2 | 0 | 0 | 0 | 0 | 0 | 0 | 0 | 0 | 0 | 1 | 0 | 70 | 0 | 1 | 0 | 0 | 1000 | 24 | 0 | 0 | 0 | 0 | 0 | 0 | 0 | 0 | 0 | 0 | 0 | 0 | 0 | 0 | 0 | 10.12 | 1 | 821.6 | 29 | [5 empty] | Aline Raquel Vieira Nunes et al., 2019
|  | 58 | 0 | 0 | 0 | 0 | 0 | 0 | 6 | 31 | 5 | 0 | 0 | 0 | 0 | 0 | 0 | 0 | 0 | 0 | 0 | 0 | 0 | 1 | 0 | 0 | 0 | 0 | 0 | 0 | 0 | 0 | 0 | 0 | 0 | 0 | 0 | 0 | 0 | 0 | 0 | 0 | 0 | 0 | 13.68 | 1 | 793.1 | 44 | [5 empty] | Chun-Te Wu et al., 2022
|  | 58 | 0 | 0 | 0 | 0 | 0 | 0 | 6 | 31 | 5 | 0 | 0 | 0 | 0 | 0 | 0 | 0 | 0 | 0 | 1 | 0 | 75 | 0 | 1 | 0 | 0 | 600 | 0.25 | 0 | 0 | 0 | 0 | 0 | 0 | 0 | 0 | 0 | 0 | 0 | 0 | 0 | 0 | 0 | 13.68 | 1 | 793.1 | 48 | [5 empty] | Chun-Te Wu et al., 2022
|  | 63.3 | 0 | 0 | 0 | 0 | 0 | 0 | 7 | 29 | 0 | 0 | 0 | 0 | 0 | 0 | 0 | 0 | 0.7 | 0 | 1 | 0 | 70 | 0 | 0 | 1 | 0 | 1000 | 6 | 0 | 0 | 0 | 0 | 0 | 0 | 0 | 0 | 0 | 0 | 0 | 0 | 0 | 0 | 0 | 8.12 | 1.236667 | 919.8 | 65 | 1000 |  |  |  |  | Josef Stráský et al., 2022
|  | 61.9 | 0 | 0 | 0 | 0 | 0 | 0 | 9.2 | 23.2 | 0 | 5.7 | 0 | 0 | 0 | 0 | 0 | 0 | 0 | 0 | 0 | 0 | 0 | 1 | 0 | 0 | 0 | 1150 | 24 | 1 | 0 | 0 | 1000 | 0.1666667 | 1 | 0 | 0 | 0 | 0 | 0 | 0 | 0 | 0 | 0 | 6.496 | 3.433333 | 842.46 | 48.7 | [5 empty] | Chun-Te Wu et al., 2020
|  | 68 | 0 | 0 | 0 | 0 | 0 | 0 | 10 | 10.2 | 5.3 | 6.5 | 0 | 0 | 0 | 0 | 0 | 0 | 0 | 0 | 0 | 0 | 0 | 1 | 0 | 0 | 0 | 0 | 0 | 0 | 0 | 0 | 0 | 0 | 0 | 0 | 0 | 0 | 0 | 0 | 0 | 0 | 0 | 0 | 8.156 | 3.833333 | 789.95 | 48 | 478 | 715 | 7.6 |  |  | Beibei Jiang et al., 2017
|  | 69.6 | 0 | 0 | 0 | 0 | 0 | 0 | 9.5 | 9.7 | 5 | 6.2 | 0 | 0 | 0 | 0 | 0 | 0 | 0 | 0 | 0 | 0 | 0 | 1 | 0 | 0 | 0 | 0 | 0 | 0 | 0 | 0 | 0 | 0 | 0 | 0 | 0 | 0 | 0 | 0 | 0 | 0 | 0 | 0 | 7.716 | 3.65 | 794.99 | 54 | 235 | 715 | 12.5 |  |  | Beibei Jiang et al., 2017
|  | 68.1 | 0 | 0 | 0 | 0 | 0 | 0 | 10 | 10.2 | 5.2 | 6.5 | 0 | 0 | 0 | 0 | 0 | 0 | 0 | 0 | 0 | 0 | 0 | 1 | 0 | 0 | 0 | 0 | 0 | 0 | 0 | 0 | 0 | 0 | 0 | 0 | 0 | 0 | 0 | 0 | 0 | 0 | 0 | 0 | 8.056 | 3.833333 | 790.9 | 48 | 478 | 715 | 7.6 |  |  | Beibei Jiang et al., 2017
|  | 68.1 | 0 | 0 | 0 | 0 | 0 | 0 | 10 | 10.2 | 5.2 | 6.5 | 0 | 0 | 0 | 0 | 0 | 0 | 0 | 0 | 0 | 0 | 0 | 1 | 0 | 0 | 0 | 950 | 2 | 1 | 0 | 0 | 0 | 0 | 0 | 0 | 0 | 0 | 0 | 0 | 0 | 0 | 0 | 0 | 8.056 | 3.833333 | 790.9 | 43 | 408 | 577 | 6.7 |  |  | Beibei Jiang et al., 2017
|  | 69.6 | 0 | 0 | 0 | 0 | 0 | 0 | 9.5 | 9.7 | 5 | 6.2 | 0 | 0 | 0 | 0 | 0 | 0 | 0 | 0 | 0 | 0 | 0 | 1 | 0 | 0 | 0 | 0 | 0 | 0 | 0 | 0 | 0 | 0 | 0 | 0 | 0 | 0 | 0 | 0 | 0 | 0 | 0 | 0 | 7.716 | 3.65 | 794.99 | 54 | [5 empty] | Kai-Yang Liu et al., 2022
|  | 65.6 | 0 | 0 | 0 | 0 | 0 | 0 | 9.3 | 14.2 | 4.9 | 6 | 0 | 0 | 0 | 0 | 0 | 0 | 0 | 0 | 0 | 0 | 0 | 1 | 0 | 0 | 0 | 0 | 0 | 0 | 0 | 0 | 0 | 0 | 0 | 0 | 0 | 0 | 0 | 0 | 0 | 0 | 0 | 0 | 8.876 | 3.55 | 796.48 | 56 | 566 | 701 | 13.6 |  |  | Beibei Jiang et al., 2017
|  | 65.6 | 0 | 0 | 0 | 0 | 0 | 0 | 9.3 | 14.2 | 4.9 | 6 | 0 | 0 | 0 | 0 | 0 | 0 | 0 | 0 | 0 | 0 | 0 | 1 | 0 | 0 | 0 | 0 | 0 | 0 | 0 | 0 | 0 | 0 | 0 | 0 | 0 | 0 | 0 | 0 | 0 | 0 | 0 | 0 | 8.876 | 3.55 | 796.48 | 56 | [5 empty] | Kai-Yang Liu et al., 2022
|  | 61.7 | 0 | 0 | 0 | 0 | 0 | 0 | 9.1 | 18.5 | 4.8 | 5.9 | 0 | 0 | 0 | 0 | 0 | 0 | 0 | 0 | 0 | 0 | 0 | 1 | 0 | 0 | 0 | 0 | 0 | 0 | 0 | 0 | 0 | 0 | 0 | 0 | 0 | 0 | 0 | 0 | 0 | 0 | 0 | 0 | 9.98 | 3.483333 | 798.39 | 72 | 499 | 519 | 6.4 |  |  | Beibei Jiang et al., 2017
|  | 61.7 | 0 | 0 | 0 | 0 | 0 | 0 | 9.1 | 18.5 | 4.8 | 5.9 | 0 | 0 | 0 | 0 | 0 | 0 | 0 | 0 | 0 | 0 | 0 | 1 | 0 | 0 | 0 | 0 | 0 | 0 | 0 | 0 | 0 | 0 | 0 | 0 | 0 | 0 | 0 | 0 | 0 | 0 | 0 | 0 | 9.98 | 3.483333 | 798.39 | 73 | [5 empty] | Kai-Yang Liu et al., 2022
|  | 57.7 | 0 | 0 | 0 | 0 | 0 | 0 | 6.8 | 32.5 | 0 | 0 | 0 | 0 | 0 | 0 | 0 | 0 | 0 | 0 | 1 | 0 | 0 | 0 | 0 | 1 | 0 | 1000 | 1 | 1 | 0 | 0 | 0 | 0 | 0 | 0 | 0 | 0 | 0 | 0 | 0 | 0 | 0 | 0 | 9.1 | 1.133333 | 835.08 | 66.9 |  | 829 | 15.4 |  |  | Chun Bo Lan et al., 2017
|  | 57.7 | 0 | 0 | 0 | 0 | 0 | 0 | 6.8 | 32.5 | 0 | 0 | 0 | 0 | 0 | 0 | 0 | 0 | 0 | 0 | 1 | 0 | 50 | 0 | 1 | 1 | 0 | 1000 | 1 | 1 | 0 | 0 | 0 | 0 | 0 | 0 | 0 | 0 | 0 | 0 | 0 | 0 | 0 | 0 | 9.1 | 1.133333 | 835.08 | 60.7 |  | 942 | 13.8 |  |  | Chun Bo Lan et al., 2017
|  | 57.7 | 0 | 0 | 0 | 0 | 0 | 0 | 6.8 | 32.5 | 0 | 0 | 0 | 0 | 0 | 0 | 0 | 0 | 0 | 0 | 1 | 0 | 90 | 0 | 1 | 1 | 0 | 1000 | 1 | 1 | 0 | 0 | 0 | 0 | 0 | 0 | 0 | 0 | 0 | 0 | 0 | 0 | 0 | 0 | 9.1 | 1.133333 | 835.08 | 55.3 |  | 1093 | 12.6 |  |  | Chun Bo Lan et al., 2017
|  | 64.3 | 0 | 0 | 0 | 0 | 0 | 0 | 5.7 | 14.6 | 0 | 9.9 | 0 | 5.5 | 0 | 0 | 0 | 0 | 0 | 0 | 0 | 0 | 0 | 1 | 0 | 0 | 0 | 0 | 0 | 0 | 0 | 0 | 0 | 0 | 0 | 0 | 0 | 0 | 0 | 0 | 0 | 0 | 0 | 0 | 5.298 | 4.25 | 884.25 | 52.2 | [5 empty] | Chun-Te Wu et al., 2020
|  | 69.9 | 0 | 0 | 0 | 0 | 0 | 0 | 5.1 | 20.5 | 0 | 0 | 0 | 4.5 | 0 | 0 | 0 | 0 | 0 | 0 | 0 | 0 | 0 | 1 | 0 | 0 | 0 | 0 | 0 | 0 | 0 | 0 | 0 | 0 | 0 | 0 | 0 | 0 | 0 | 0 | 0 | 0 | 0 | 0 | 6.73 | 0.85 | 846.81 | 50 | [5 empty] | Kai-Yang Liu et al., 2022
|  | 68.7 | 0 | 0 | 0 | 0 | 0 | 0 | 5.1 | 24.2 | 0 | 0 | 0 | 2 | 0 | 0 | 0 | 0 | 0 | 0 | 0 | 0 | 0 | 1 | 0 | 0 | 0 | 0 | 0 | 0 | 0 | 0 | 0 | 0 | 0 | 0 | 0 | 0 | 0 | 0 | 0 | 0 | 0 | 0 | 7.216 | 0.85 | 846.81 | 48 | [5 empty] | Shunxing Liang et al., 2020
|  | 70 | 0 | 0 | 0 | 0 | 0 | 0 | 3 | 25 | 0 | 0 | 0 | 2 | 0 | 0 | 0 | 0 | 0 | 0 | 1 | 0 | 90 | 0 | 1 | 0 | 0 | 650 | 0.1666667 | 0 | 1 | 0 | 0 | 0 | 0 | 0 | 0 | 0 | 0 | 0 | 0 | 0 | 0 | 0 | 7.44 | 0.5 | 861.3 | 75.2 |  | 864 | 1.25 |  |  | Chen, Juan et al., 2019
|  | 65 | 0 | 0 | 0 | 0 | 0 | 0 | 3 | 30 | 0 | 0 | 0 | 2 | 0 | 0 | 0 | 0 | 0 | 0 | 1 | 0 | 90 | 0 | 1 | 0 | 0 | 650 | 0.1666667 | 0 | 1 | 0 | 0 | 0 | 0 | 0 | 0 | 0 | 0 | 0 | 0 | 0 | 0 | 0 | 8.84 | 0.5 | 861.3 | 57.1 |  | 663 | 17.5 |  |  | Chen, Juan et al., 2019
|  | 60 | 0 | 0 | 0 | 0 | 0 | 0 | 3 | 35 | 0 | 0 | 0 | 2 | 0 | 0 | 0 | 0 | 0 | 0 | 1 | 0 | 90 | 0 | 1 | 0 | 0 | 650 | 0.1666667 | 0 | 1 | 0 | 0 | 0 | 0 | 0 | 0 | 0 | 0 | 0 | 0 | 0 | 0 | 0 | 10.24 | 0.5 | 861.3 | 52 |  | 431 | 18.8 |  |  | Chen, Juan et al., 2019
|  | 52.1 | 0 | 0 | 0 | 0 | 0 | 0 | 7.2 | 35 | 0 | 0 | 0 | 5.7 | 0 | 0 | 0 | 0 | 0 | 0 | 0 | 0 | 0 | 1 | 0 | 0 | 0 | 0 | 0 | 0 | 0 | 0 | 0 | 0 | 0 | 0 | 0 | 0 | 0 | 0 | 0 | 0 | 0 | 0 | 11.054 | 1.2 | 832.32 | 57 | [5 empty] | Mohsin Talib Mohammed et al., 2014
|  | 53 | 0 | 0 | 0 | 0 | 0 | 0 | 7 | 35 | 0 | 0 | 0 | 5 | 0 | 0 | 0 | 0 | 0 | 0 | 0 | 0 | 0 | 1 | 0 | 0 | 0 | 0 | 0 | 0 | 0 | 0 | 0 | 0 | 0 | 0 | 0 | 0 | 0 | 0 | 0 | 0 | 0 | 0 | 10.9 | 1.166667 | 833.7 | 55 | [5 empty] | Ambreen Azmat et al., 2021
|  | 51.44 | 0 | 0 | 0 | 0 | 0 | 0 | 7.3 | 35.5 | 0 | 0 | 0 | 5.7 | 0 | 0 | 0 | 0 | 0.06 | 0 | 1 | 1100 | 0 | 0 | 0 | 1 | 0 | 1400 | 2 | 0 | 0 | 1 | 0 | 0 | 0 | 0 | 0 | 0 | 0 | 0 | 0 | 0 | 0 | 0 | 11.194 | 1.222667 | 839.01 | 63 | 447 | 545 | 21 | 164 |  | Josef Stráský et al., 2017
|  | 49.44 | 0 | 0 | 0 | 0 | 2 | 0 | 7.3 | 35.5 | 0 | 0 | 0 | 5.7 | 0 | 0 | 0 | 0 | 0.06 | 0 | 1 | 1100 | 0 | 0 | 0 | 1 | 0 | 1400 | 2 | 0 | 0 | 1 | 0 | 0 | 0 | 0 | 0 | 0 | 0 | 0 | 0 | 0 | 0 | 0 | 16.994 | 1.222667 | 808.21 | 107 | 817 | 1130 | 28 | 321 |  | Josef Stráský et al., 2017
|  | 49.15 | 0 | 0 | 0 | 0 | 2 | 0 | 7.3 | 35.5 | 0 | 0 | 0 | 5.7 | 0 | 0 | 0 | 0 | 0.35 | 0 | 1 | 1100 | 0 | 0 | 0 | 1 | 0 | 1400 | 2 | 0 | 0 | 1 | 0 | 0 | 0 | 0 | 0 | 0 | 0 | 0 | 0 | 0 | 0 | 0 | 16.994 | 1.251667 | 843.88 | 80 | 1017 | 1217 | 21 | 335 |  | Josef Stráský et al., 2017
|  | 48.84 | 0 | 0 | 0 | 0 | 2 | 0 | 7.3 | 35.5 | 0 | 0 | 0 | 5.7 | 0 | 0 | 0 | 0 | 0.66 | 0 | 0 | 0 | 0 | 1 | 0 | 0 | 0 | 1400 | 2 | 0 | 0 | 1 | 0 | 0 | 0 | 0 | 0 | 0 | 0 | 0 | 0 | 0 | 0 | 0 | 16.994 | 1.282667 | 882.01 | 109 |  |  |  | 371 |  | Josef Stráský et al., 2017
|  | 48.9 | 0 | 0 | 0 | 0 | 2 | 0 | 7.3 | 35.5 | 0 | 0 | 0 | 5.7 | 0 | 0.25 | 0 | 0 | 0.35 | 0 | 0 | 0 | 0 | 1 | 0 | 0 | 0 | 1400 | 2 | 0 | 0 | 1 | 0 | 0 | 0 | 0 | 0 | 0 | 0 | 0 | 0 | 0 | 0 | 0 | 16.994 | 1.251667 | 849.705 | 87 | 1085 | 1373 | 24 | 337 |  | Josef Stráský et al., 2017
|  | 48.59 | 0 | 0 | 0 | 0 | 2 | 0 | 7.3 | 35.5 | 0 | 0 | 0 | 5.7 | 0 | 0.25 | 0 | 0 | 0.66 | 0 | 0 | 0 | 0 | 1 | 0 | 0 | 0 | 1400 | 2 | 0 | 0 | 1 | 0 | 0 | 0 | 0 | 0 | 0 | 0 | 0 | 0 | 0 | 0 | 0 | 16.994 | 1.282667 | 887.835 | 94 |  |  |  | 390 |  | Josef Stráský et al., 2017
|  | 49.19 | 0 | 0 | 0 | 0 | 2 | 0 | 7.3 | 35.5 | 0 | 0 | 0 | 5.7 | 0 | 0.25 | 0 | 0 | 0.06 | 0 | 0 | 0 | 0 | 1 | 0 | 0 | 0 | 1400 | 2 | 0 | 0 | 1 | 0 | 0 | 0 | 0 | 0 | 0 | 0 | 0 | 0 | 0 | 0 | 0 | 16.994 | 1.222667 | 814.035 | 85 |  |  |  | 328 |  | Josef Stráský et al., 2017
|  | 54.55 | 0 | 0 | 0 | 0 | 0 | 0 | 8.92 | 19.65 | 6.52 | 0 | 0 | 10.36 | 0 | 0 | 0 | 0 | 0 | 0 | 0 | 0 | 0 | 1 | 0 | 0 | 0 | 1200 | 30 | 1 | 0 | 0 | 0 | 0 | 0 | 0 | 0 | 0 | 0 | 0 | 0 | 0 | 0 | 0 | 14.3012 | 1.486667 | 758.512 | 86.53 | [5 empty] | Xingjun Liu et al., 2022
|  | 51.15 | 0 | 0 | 0 | 0 | 0 | 0 | 7.3 | 35.5 | 0 | 0 | 0 | 5.7 | 0 | 0 | 0 | 0 | 0.35 | 0 | 1 | 1100 | 0 | 0 | 0 | 1 | 0 | 1400 | 2 | 0 | 0 | 1 | 0 | 0 | 0 | 0 | 0 | 0 | 0 | 0 | 0 | 0 | 0 | 0 | 11.194 | 1.251667 | 874.68 | 79 | 587 | 719 | 27 | 236 |  | Josef Stráský et al., 2017
|  | 50.84 | 0 | 0 | 0 | 0 | 0 | 0 | 7.3 | 35.5 | 0 | 0 | 0 | 5.7 | 0 | 0 | 0 | 0 | 0.66 | 0 | 1 | 1100 | 0 | 0 | 0 | 1 | 0 | 1400 | 2 | 0 | 0 | 1 | 0 | 0 | 0 | 0 | 0 | 0 | 0 | 0 | 0 | 0 | 0 | 0 | 11.194 | 1.282667 | 912.81 | 81 | 860 | 903 | 16 | 270 |  | Josef Stráský et al., 2017
|  | 52.55 | 0 | 0 | 0 | 0 | 0 | 0 | 7.2 | 35 | 0 | 0 | 0 | 4.9 | 0 | 0 | 0 | 0 | 0.35 | 0 | 0 | 0 | 0 | 1 | 0 | 0 | 0 | 750 | 8 | 1 | 0 | 0 | 0 | 0 | 0 | 0 | 0 | 0 | 0 | 0 | 0 | 0 | 0 | 0 | 10.878 | 1.235 | 875.37 | 41.5 | 857 | 876 | 14.2 |  |  | Jithin Vishnu et al., 2020
|  | 52.55 | 0 | 0 | 0 | 0 | 0 | 0 | 7.2 | 35 | 0 | 0 | 0 | 4.9 | 0 | 0 | 0 | 0 | 0.35 | 0 | 0 | 0 | 0 | 1 | 0 | 0 | 0 | 750 | 8 | 1 | 0 | 0 | 300 | 8 | 1 | 0 | 0 | 0 | 0 | 0 | 0 | 0 | 0 | 0 | 10.878 | 1.235 | 875.37 | 45.8 | 923 | 969 | 15.6 |  |  | Jithin Vishnu et al., 2020
|  | 52.55 | 0 | 0 | 0 | 0 | 0 | 0 | 7.2 | 35 | 0 | 0 | 0 | 4.9 | 0 | 0 | 0 | 0 | 0.35 | 0 | 0 | 0 | 0 | 1 | 0 | 0 | 0 | 750 | 8 | 1 | 0 | 0 | 350 | 16 | 1 | 0 | 0 | 0 | 0 | 0 | 0 | 0 | 0 | 0 | 10.878 | 1.235 | 875.37 | 43.5 | 966 | 1015 | 13.7 |  |  | Jithin Vishnu et al., 2020
|  | 52.55 | 0 | 0 | 0 | 0 | 0 | 0 | 7.2 | 35 | 0 | 0 | 0 | 4.9 | 0 | 0 | 0 | 0 | 0.35 | 0 | 0 | 0 | 0 | 1 | 0 | 0 | 0 | 750 | 8 | 1 | 0 | 0 | 400 | 8 | 1 | 0 | 0 | 0 | 0 | 0 | 0 | 0 | 0 | 0 | 10.878 | 1.235 | 875.37 | 42.8 | 939 | 983 | 5.3 |  |  | Jithin Vishnu et al., 2020
|  | 52.55 | 0 | 0 | 0 | 0 | 0 | 0 | 7.2 | 35 | 0 | 0 | 0 | 4.9 | 0 | 0 | 0 | 0 | 0.35 | 0 | 0 | 0 | 0 | 1 | 0 | 0 | 0 | 750 | 8 | 1 | 0 | 0 | 450 | 32 | 1 | 0 | 0 | 0 | 0 | 0 | 0 | 0 | 0 | 0 | 10.878 | 1.235 | 875.37 | 44.7 | 864 | 908 | 3.4 |  |  | Jithin Vishnu et al., 2020
|  | 52.55 | 0 | 0 | 0 | 0 | 0 | 0 | 7.2 | 35 | 0 | 0 | 0 | 4.9 | 0 | 0 | 0 | 0 | 0.35 | 0 | 0 | 0 | 0 | 1 | 0 | 0 | 0 | 750 | 8 | 1 | 0 | 0 | 500 | 8 | 1 | 0 | 0 | 0 | 0 | 0 | 0 | 0 | 0 | 0 | 10.878 | 1.235 | 875.37 | 44.2 | 902 | 911 | 4.5 |  |  | Jithin Vishnu et al., 2020
|  | 52.55 | 0 | 0 | 0 | 0 | 0 | 0 | 7.2 | 35 | 0 | 0 | 0 | 4.9 | 0 | 0 | 0 | 0 | 0.35 | 0 | 0 | 0 | 0 | 1 | 0 | 0 | 0 | 750 | 8 | 1 | 0 | 0 | 550 | 4 | 1 | 0 | 0 | 0 | 0 | 0 | 0 | 0 | 0 | 0 | 10.878 | 1.235 | 875.37 | 43.3 | 905 | 911 | 2.2 |  |  | Jithin Vishnu et al., 2020
|  | 50.9 | 0 | 0 | 0 | 0 | 0 | 0 | 7.3 | 35.5 | 0 | 0 | 0 | 5.7 | 0 | 0.25 | 0 | 0 | 0.35 | 0 | 1 | 1100 | 0 | 0 | 0 | 1 | 0 | 1400 | 2 | 0 | 0 | 1 | 0 | 0 | 0 | 0 | 0 | 0 | 0 | 0 | 0 | 0 | 0 | 0 | 11.194 | 1.251667 | 880.505 | 82 |  |  |  | 263 |  | Josef Stráský et al., 2017
|  | 51.19 | 0 | 0 | 0 | 0 | 0 | 0 | 7.3 | 35.5 | 0 | 0 | 0 | 5.7 | 0 | 0.25 | 0 | 0 | 0.06 | 0 | 1 | 1100 | 0 | 0 | 0 | 1 | 0 | 1400 | 2 | 0 | 0 | 1 | 0 | 0 | 0 | 0 | 0 | 0 | 0 | 0 | 0 | 0 | 0 | 0 | 11.194 | 1.222667 | 844.835 | 65 | 629 | 716 | 13 | 219 |  | Josef Stráský et al., 2017
|  | 50.59 | 0 | 0 | 0 | 0 | 0 | 0 | 7.3 | 35.5 | 0 | 0 | 0 | 5.7 | 0 | 0.25 | 0 | 0 | 0.66 | 0 | 1 | 1100 | 0 | 0 | 0 | 1 | 0 | 1400 | 2 | 0 | 0 | 1 | 0 | 0 | 0 | 0 | 0 | 0 | 0 | 0 | 0 | 0 | 0 | 0 | 11.194 | 1.282667 | 918.635 | 87 | 885 | 1099 | 22 | 294 |  | Josef Stráský et al., 2017
|  | 90 | 0 | 0 | 0 | 0 | 0 | 0 | 0 | 0 | 0 | 10 | 0 | 0 | 0 | 0 | 0 | 0 | 0 | 0 | 0 | 0 | 0 | 1 | 0 | 0 | 0 | 0 | 0 | 0 | 0 | 0 | 0 | 0 | 0 | 0 | 0 | 0 | 0 | 0 | 0 | 0 | 0 | 0 | 0 | 3.333333 | 924 | 106 |  | 1180 |  |  |  | Ambreen Azmat et al., 2021
|  | 85 | 0 | 0 | 0 | 0 | 0 | 0 | 0 | 0 | 0 | 15 | 0 | 0 | 0 | 0 | 0 | 0 | 0 | 0 | 0 | 0 | 0 | 1 | 0 | 0 | 0 | 0 | 0 | 0 | 0 | 0 | 0 | 0 | 0 | 0 | 0 | 0 | 0 | 0 | 0 | 0 | 0 | 0 | 0 | 5 | 945 | 128 |  | 1325 |  |  |  | Ambreen Azmat et al., 2021
|  | 80 | 0 | 0 | 0 | 0 | 0 | 0 | 0 | 0 | 0 | 20 | 0 | 0 | 0 | 0 | 0 | 0 | 0 | 0 | 0 | 0 | 0 | 1 | 0 | 0 | 0 | 0 | 0 | 0 | 0 | 0 | 0 | 0 | 0 | 0 | 0 | 0 | 0 | 0 | 0 | 0 | 0 | 0 | 0 | 6.666667 | 966 | 146 |  | 1525 |  |  |  | Ambreen Azmat et al., 2021
|  | 95 | 0 | 0 | 0 | 0 | 0 | 0 | 0 | 0 | 0 | 5 | 0 | 0 | 0 | 0 | 0 | 0 | 0 | 0 | 0 | 0 | 0 | 1 | 0 | 0 | 0 | 0 | 0 | 0 | 0 | 0 | 0 | 0 | 0 | 0 | 0 | 0 | 0 | 0 | 0 | 0 | 0 | 0 | 0 | 1.666667 | 903 | 98 |  | 990 |  |  |  | Ambreen Azmat et al., 2021
|  | 76.9 | 0 | 0.42 | 0.03 | 0 | 0.05 | 0.06 | 0 | 4.92 | 5.25 | 12.2 | 0 | 0 | 0 | 0.04 | 0 | 0 | 0 | 0 | 0 | 0 | 0 | 1 | 0 | 0 | 0 | 1100 | 7 | 0 | 0 | 0 | 0 | 0 | 0 | 0 | 0 | 0 | 0 | 0 | 0 | 0 | 0 | 0 | 7.102 | 4.066667 | 878.208 | 92.8 |  |  |  | 397 |  | C. Sutowo et al, 2019
|  | 65 | 0 | 0 | 0 | 0 | 0 | 0 | 11.4 | 11.6 | 0 | 12 | 0 | 0 | 0 | 0 | 0 | 0 | 0 | 0 | 0 | 0 | 0 | 1 | 0 | 0 | 0 | 1200 | 24 | 1 | 0 | 0 | 900 | 0.1666667 | 1 | 0 | 0 | 0 | 0 | 0 | 0 | 0 | 0 | 0 | 3.248 | 5.9 | 853.74 | 42.1 | [5 empty] | Chun-Te Wu et al., 2022
|  | 65 | 0 | 0 | 0 | 0 | 0 | 0 | 9.8 | 10.7 | 0 | 14.5 | 0 | 0 | 0 | 0 | 0 | 0 | 0 | 0 | 1 | 1000 | 0 | 0 | 1 | 0 | 0 | 1200 | 24 | 1 | 0 | 0 | 900 | 0.1666667 | 1 | 0 | 0 | 0 | 0 | 0 | 0 | 0 | 0 | 0 | 2.996 | 6.466667 | 875.28 | 61.4 | [5 empty] | Chun-Te Wu et al., 2022
|  | 67 | 0 | 0 | 0 | 0 | 0 | 0 | 11.4 | 9.8 | 0 | 11.8 | 0 | 0 | 0 | 0 | 0 | 0 | 0 | 0 | 0 | 0 | 0 | 1 | 0 | 0 | 0 | 1200 | 24 | 1 | 0 | 0 | 900 | 0.1666667 | 1 | 0 | 0 | 0 | 0 | 0 | 0 | 0 | 0 | 0 | 2.744 | 5.833333 | 852.9 | 57.2 | [5 empty] | Chun-Te Wu et al., 2022
|  | 65.6 | 0 | 0 | 0 | 0 | 0 | 0 | 11.6 | 5.7 | 5.3 | 11.8 | 0 | 0 | 0 | 0 | 0 | 0 | 0 | 0 | 0 | 0 | 0 | 1 | 0 | 0 | 0 | 0 | 0 | 0 | 0 | 0 | 0 | 0 | 0 | 0 | 0 | 0 | 0 | 0 | 0 | 0 | 0 | 0 | 6.896 | 5.866667 | 801.17 | 68.8 | [5 empty] | Chun-Te Wu et al., 2020
|  | 67 | 0 | 0 | 0 | 0 | 0 | 0 | 12.2 | 5.9 | 1.7 | 12.4 | 0 | 0 | 0 | 0 | 0 | 0 | 0 | 0 | 0 | 0 | 0 | 1 | 0 | 0 | 0 | 1200 | 24 | 1 | 0 | 0 | 900 | 0.1666667 | 1 | 0 | 0 | 0 | 0 | 0 | 0 | 0 | 0 | 0 | 3.352 | 6.166667 | 833.75 | 79.8 | [5 empty] | Chun-Te Wu et al., 2022
|  | 65.6 | 0 | 0 | 0 | 0 | 0 | 0 | 11.6 | 5.7 | 5.3 | 11.8 | 0 | 0 | 0 | 0 | 0 | 0 | 0 | 0 | 0 | 0 | 0 | 1 | 0 | 0 | 0 | 1200 | 24 | 1 | 0 | 0 | 900 | 0.1666667 | 1 | 0 | 0 | 0 | 0 | 0 | 0 | 0 | 0 | 0 | 6.896 | 5.866667 | 801.17 | 69.3 | [5 empty] | Chun-Te Wu et al., 2022
|  | 70 | 0 | 0 | 0 | 0 | 0 | 0 | 0 | 0 | 0 | 0 | 0 | 30 | 0 | 0 | 0 | 0 | 0 | 0 | 0 | 0 | 0 | 1 | 0 | 0 | 0 | 0 | 0 | 0 | 0 | 0 | 0 | 0 | 0 | 0 | 0 | 0 | 0 | 0 | 0 | 0 | 0 | 0 | 6.6 | 0 | 882 | 50 | [5 empty] | T.L.M. Morgado et al., 2019
|  | 51.81 | 0 | 0 | 0 | 0 | 0 | 0 | 0 | 0 | 0 | 0 | 0 | 48.19 | 0 | 0 | 0 | 0 | 0 | 0 | 0 | 0 | 0 | 1 | 0 | 0 | 0 | 0 | 0 | 0 | 0 | 0 | 0 | 0 | 0 | 0 | 0 | 0 | 0 | 0 | 0 | 0 | 0 | 0 | 10.6018 | 0 | 882 | 75.77 | 883 | 944 | 11.72 |  |  | T.L.M. Morgado et al., 2019
|  | 48 | 0 | 0 | 0 | 0 | 0 | 0 | 0 | 0 | 0 | 0 | 0 | 52 | 0 | 0 | 0 | 0 | 0 | 0 | 0 | 0 | 0 | 1 | 0 | 0 | 0 | 0 | 0 | 0 | 0 | 0 | 0 | 0 | 0 | 0 | 0 | 0 | 0 | 0 | 0 | 0 | 0 | 0 | 11.44 | 0 | 882 | 32 | [5 empty] | T.L.M. Morgado et al., 2019
|  | 30 | 0 | 0 | 0 | 0 | 0 | 0 | 0 | 0 | 0 | 0 | 0 | 70 | 0 | 0 | 0 | 0 | 0 | 0 | 1 | 0 | 80 | 0 | 1 | 0 | 0 | 900 | 6 | 1 | 0 | 0 | 950 | 1 | 0 | 0 | 0 | 0 | 0 | 0 | 0 | 0 | 0 | 0 | 15.4 | 0 | 882 | 67 |  | 600 |  | 227 |  | Ying-Long Zhou et al., 2004
|  | 50 | 0 | 0 | 0 | 0 | 0 | 0 | 0 | 25 | 0 | 0 | 0 | 25 | 0 | 0 | 0 | 0 | 0 | 0 | 1 | 0 | 80 | 0 | 1 | 0 | 0 | 950 | 20 | 1 | 0 | 0 | 0 | 0 | 0 | 0 | 0 | 0 | 0 | 0 | 0 | 0 | 0 | 0 | 12.5 | 0 | 882 | 55 |  | 530 |  | 145 |  | E. Bertrand et al., 2010
|  | 82.699 | 0 | 0 | 0 | 0 | 0 | 0 | 1.49 | 0 | 0 | 0 | 0 | 15.1 | 0 | 0 | 0 | 0.031 | 0.68 | 0 | 0 | 0 | 0 | 1 | 0 | 0 | 0 | 0 | 0 | 0 | 0 | 0 | 0 | 0 | 0 | 0 | 0 | 0 | 0 | 0 | 0 | 0 | 0 | 0 | 3.322 | 0.3194333 | 955.359 | 92.18 | 869 | 890 | 16.11 |  |  | Lamei Yan et al., 2016
|  | 78.881 | 0 | 0 | 0 | 0 | 0 | 0 | 5.51 | 0 | 0 | 0 | 0 | 14.9 | 0 | 0 | 0 | 0.029 | 0.68 | 0 | 0 | 0 | 0 | 1 | 0 | 0 | 0 | 0 | 0 | 0 | 0 | 0 | 0 | 0 | 0 | 0 | 0 | 0 | 0 | 0 | 0 | 0 | 0 | 0 | 3.278 | 0.9892333 | 927.621 | 71.62 | 925 | 960 | 18.92 |  |  | Lamei Yan et al., 2016
|  | 73.516 | 0 | 0 | 0 | 0 | 0 | 0 | 10.6 | 0 | 0 | 0 | 0 | 15 | 0 | 0 | 0 | 0.024 | 0.86 | 0 | 0 | 0 | 0 | 1 | 0 | 0 | 0 | 0 | 0 | 0 | 0 | 0 | 0 | 0 | 0 | 0 | 0 | 0 | 0 | 0 | 0 | 0 | 0 | 0 | 3.3 | 1.855067 | 914.64 | 42.93 | 768 | 805 | 15.12 |  |  | Lamei Yan et al., 2016
|  | 65.7451 | 0 | 0 | 4.04 | 0 | 0 | 0 | 30.08 | 0 | 0 | 0 | 0 | 0 | 0 | 0 | 0 | 0.0279 | 0.107 | 0 | 1 | 1000 | 70 | 0 | 1 | 0 | 0 | 850 | 1 | 1 | 0 | 0 | 0 | 0 | 0 | 0 | 0 | 0 | 0 | 0 | 0 | 0 | 0 | 0 | 6.464 | 5.026823 | 638.725 | 67 | 525 | 755 | 2.5 |  |  | Xiaoli Zhao et al., 2011
|  | 64.5509 | 0 | 0 | 5.11 | 0 | 0 | 0 | 30.25 | 0 | 0 | 0 | 0 | 0 | 0 | 0 | 0 | 0.0081 | 0.081 | 0 | 1 | 1000 | 70 | 0 | 1 | 0 | 0 | 850 | 1 | 1 | 0 | 0 | 0 | 0 | 0 | 0 | 0 | 0 | 0 | 0 | 0 | 0 | 0 | 0 | 8.176 | 5.050577 | 621.407 | 76 | 855 | 965 | 4.5 |  |  | Xiaoli Zhao et al., 2011
|  | 65.7451 | 0 | 0 | 4.04 | 0 | 0 | 0 | 30.08 | 0 | 0 | 0 | 0 | 0 | 0 | 0 | 0 | 0.0279 | 0.107 | 0 | 1 | 1000 | 70 | 0 | 1 | 0 | 0 | 850 | 1 | 1 | 0 | 0 | 0 | 0 | 0 | 0 | 0 | 0 | 0 | 0 | 0 | 0 | 0 | 0 | 6.464 | 5.026823 | 638.725 | 69.4 | 505 | 690 | 11 |  |  | Xiaoli Zhao et al., 2011
|  | 64.5509 | 0 | 0 | 5.11 | 0 | 0 | 0 | 30.25 | 0 | 0 | 0 | 0 | 0 | 0 | 0 | 0 | 0.0081 | 0.081 | 0 | 1 | 1000 | 70 | 0 | 1 | 0 | 0 | 850 | 1 | 1 | 0 | 0 | 0 | 0 | 0 | 0 | 0 | 0 | 0 | 0 | 0 | 0 | 0 | 0 | 8.176 | 5.050577 | 621.407 | 66.6 | 820 | 880 | 6 |  |  | Xiaoli Zhao et al., 2011
|  | 63.8865 | 0 | 0 | 1.03 | 0 | 0 | 0 | 29.95 | 0 | 5.07 | 0 | 0 | 0 | 0 | 0 | 0 | 0.0075 | 0.056 | 0 | 1 | 1000 | 70 | 0 | 1 | 0 | 0 | 850 | 1 | 1 | 0 | 0 | 0 | 0 | 0 | 0 | 0 | 0 | 0 | 0 | 0 | 0 | 0 | 0 | 6.718 | 4.998017 | 621.605 | 67.5 | 548 | 550 | 11.5 |  |  | Xiaoli Zhao et al., 2011
|  | 63.8865 | 0 | 0 | 1.03 | 0 | 0 | 0 | 29.95 | 0 | 5.07 | 0 | 0 | 0 | 0 | 0 | 0 | 0.0075 | 0.056 | 0 | 1 | 1000 | 70 | 0 | 1 | 0 | 0 | 850 | 1 | 1 | 0 | 0 | 0 | 0 | 0 | 0 | 0 | 0 | 0 | 0 | 0 | 0 | 0 | 0 | 6.718 | 4.998017 | 621.605 | 69.1 | 510 | 512 | 41.5 |  |  | Xiaoli Zhao et al., 2011
|  | 64.1132 | 0 | 0 | 2.04 | 0 | 0 | 0 | 29.7 | 0 | 4.08 | 0 | 0 | 0 | 0 | 0 | 0 | 0.0038 | 0.063 | 0 | 1 | 1000 | 70 | 0 | 1 | 0 | 0 | 850 | 1 | 1 | 0 | 0 | 0 | 0 | 0 | 0 | 0 | 0 | 0 | 0 | 0 | 0 | 0 | 0 | 7.344 | 4.95668 | 621.375 | 74 | 610 | 635 | 10.5 |  |  | Xiaoli Zhao et al., 2011
|  | 64.1132 | 0 | 0 | 2.04 | 0 | 0 | 0 | 29.7 | 0 | 4.08 | 0 | 0 | 0 | 0 | 0 | 0 | 0.0038 | 0.063 | 0 | 1 | 1000 | 70 | 0 | 1 | 0 | 0 | 850 | 1 | 1 | 0 | 0 | 0 | 0 | 0 | 0 | 0 | 0 | 0 | 0 | 0 | 0 | 0 | 0 | 7.344 | 4.95668 | 621.375 | 64.2 | 590 | 580 | 34 |  |  | Xiaoli Zhao et al., 2011
|  | 63.974 | 0 | 0 | 3.06 | 0 | 0 | 0 | 29.85 | 0 | 3.05 | 0 | 0 | 0 | 0 | 0 | 0 | 0.006 | 0.06 | 0 | 1 | 1000 | 70 | 0 | 1 | 0 | 0 | 850 | 1 | 1 | 0 | 0 | 0 | 0 | 0 | 0 | 0 | 0 | 0 | 0 | 0 | 0 | 0 | 0 | 7.946 | 4.9816 | 617.414 | 87 | 760 | 752 | 8 |  |  | Xiaoli Zhao et al., 2011
|  | 63.974 | 0 | 0 | 3.06 | 0 | 0 | 0 | 29.85 | 0 | 3.05 | 0 | 0 | 0 | 0 | 0 | 0 | 0.006 | 0.06 | 0 | 1 | 1000 | 70 | 0 | 1 | 0 | 0 | 850 | 1 | 1 | 0 | 0 | 0 | 0 | 0 | 0 | 0 | 0 | 0 | 0 | 0 | 0 | 0 | 0 | 7.946 | 4.9816 | 617.414 | 68.5 | 646 | 645 | 27.6 |  |  | Xiaoli Zhao et al., 2011
|  | 75.75 | 0 | 0 | 0 | 0 | 0 | 0 | 13 | 0 | 10 | 0 | 0 | 0 | 0 | 1.25 | 0 | 0 | 0 | 0 | 0 | 0 | 0 | 1 | 0 | 0 | 0 | 0 | 0 | 0 | 0 | 0 | 0 | 0 | 0 | 0 | 0 | 0 | 0 | 0 | 0 | 0 | 0 | 0 | 10 | 2.166667 | 726.425 | 32.623 | [5 empty] | Changli Zhao et al., 2011
|  | 76 | 0 | 0 | 0 | 0 | 0 | 0 | 18 | 6 | 0 | 0 | 0 | 0 | 0 | 0 | 0 | 0 | 0 | 0 | 0 | 0 | 0 | 1 | 0 | 0 | 0 | 875 | 0.3333333 | 1 | 0 | 0 | 0 | 0 | 0 | 0 | 0 | 0 | 0 | 0 | 0 | 0 | 0 | 0 | 1.68 | 3 | 757.8 | 85.2 | 659 | 807 | 8 |  |  | Davidson, J.et al., 2011
|  | 76 | 0 | 0 | 0 | 0 | 0 | 0 | 18 | 6 | 0 | 0 | 0 | 0 | 0 | 0 | 0 | 0 | 0 | 0 | 0 | 0 | 0 | 1 | 0 | 0 | 0 | 875 | 0.5 | 1 | 0 | 0 | 500 | 6 | 0 | 0 | 0 | 0 | 0 | 0 | 0 | 0 | 0 | 0 | 1.68 | 3 | 757.8 | 86.8 | 733 | 876 | 8 |  |  | Davidson, J.et al., 2011
|  | 62.5 | 0 | 0 | 0 | 0 | 0 | 0 | 16.1 | 15.3 | 0 | 6.1 | 0 | 0 | 0 | 0 | 0 | 0 | 0 | 0 | 1 | 1000 | 0 | 0 | 1 | 0 | 0 | 1200 | 24 | 1 | 0 | 0 | 900 | 0.1666667 | 1 | 0 | 0 | 0 | 0 | 0 | 0 | 0 | 0 | 0 | 4.284 | 4.716667 | 796.53 | 72.2 | [5 empty] | Chun-Te Wu et al., 2022
|  | 62.5 | 0 | 0 | 0 | 0 | 0 | 0 | 16.1 | 15.3 | 0 | 6.1 | 0 | 0 | 0 | 0 | 0 | 0 | 0 | 0 | 0 | 0 | 0 | 1 | 0 | 0 | 0 | 0 | 0 | 0 | 0 | 0 | 0 | 0 | 0 | 0 | 0 | 0 | 0 | 0 | 0 | 0 | 0 | 0 | 4.284 | 4.716667 | 796.53 | 72 | [5 empty] | Chun-Te Wu et al., 2022
|  | 61.9 | 0 | 0 | 0 | 0 | 0 | 0 | 18.7 | 9.6 | 0 | 9.8 | 0 | 0 | 0 | 0 | 0 | 0 | 0 | 0 | 1 | 1000 | 0 | 0 | 1 | 0 | 0 | 1200 | 24 | 1 | 0 | 0 | 900 | 0.1666667 | 1 | 0 | 0 | 0 | 0 | 0 | 0 | 0 | 0 | 0 | 2.688 | 6.383333 | 794.13 | 77.4 | [5 empty] | Chun-Te Wu et al., 2022
|  | 61.9 | 0 | 0 | 0 | 0 | 0 | 0 | 18.7 | 9.6 | 0 | 9.8 | 0 | 0 | 0 | 0 | 0 | 0 | 0 | 0 | 0 | 0 | 0 | 1 | 0 | 0 | 0 | 0 | 0 | 0 | 0 | 0 | 0 | 0 | 0 | 0 | 0 | 0 | 0 | 0 | 0 | 0 | 0 | 0 | 2.688 | 6.383333 | 794.13 | 77.2 | [5 empty] | Chun-Te Wu et al., 2020
|  | 67 | 0 | 0 | 0 | 0 | 0 | 0 | 12.1 | 6.3 | 2.9 | 11.7 | 0 | 0 | 0 | 0 | 0 | 0 | 0 | 0 | 0 | 0 | 0 | 1 | 0 | 0 | 0 | 1200 | 24 | 1 | 0 | 0 | 900 | 0.1666667 | 1 | 0 | 0 | 0 | 0 | 0 | 0 | 0 | 0 | 0 | 4.664 | 5.916667 | 820.1 | 52.6 | [5 empty] | Chun-Te Wu et al., 2022
|  | 66.8 | 0 | 0 | 0 | 0 | 0 | 0 | 11.8 | 5.8 | 3.9 | 11.7 | 0 | 0 | 0 | 0 | 0 | 0 | 0 | 0 | 0 | 0 | 0 | 1 | 0 | 0 | 0 | 1200 | 24 | 1 | 0 | 0 | 900 | 0.1666667 | 1 | 0 | 0 | 0 | 0 | 0 | 0 | 0 | 0 | 0 | 5.524 | 5.866667 | 812.67 | 66.5 | [5 empty] | Chun-Te Wu et al., 2022
|  | 68.692 | 0 | 0 | 0 | 0 | 0 | 0 | 15.4 | 0 | 0 | 0 | 0 | 15.1 | 0 | 0 | 0 | 0.028 | 0.78 | 0 | 0 | 0 | 0 | 1 | 0 | 0 | 0 | 0 | 0 | 0 | 0 | 0 | 0 | 0 | 0 | 0 | 0 | 0 | 0 | 0 | 0 | 0 | 0 | 0 | 3.322 | 2.647467 | 871.68 | 72.19 | 663 | 699 | 24.82 |  |  | Lamei Yan et al., 2016
|  | 80 | 0 | 0 | 0 | 0 | 0 | 0 | 10 | 5 | 0 | 0 | 0 | 5 | 0 | 0 | 0 | 0 | 0 | 0 | 0 | 0 | 0 | 1 | 0 | 0 | 0 | 0 | 0 | 0 | 0 | 0 | 0 | 0 | 0 | 0 | 0 | 0 | 0 | 0 | 0 | 0 | 0 | 0 | 2.5 | 1.666667 | 813 | 51.97 | [5 empty] | Mohammed et al., 2014
Note on V1: wagon196-PC: One-Hot (0=铸态/粉末冶金/3D打印, 1=压力加工态)
Note on W1: wagon196-PC: Def_Temp: 变形温度 (℃) -> 缺失填 0
Note on X1: wagon196-PC: 变形量 (%) -> 缺失填 0
Note on Y1: wagon196-PC: One-Hot (0=铸态/粉末冶金/3D打印, 1=压力加工态)
Note on Z1: wagon196-PC: One-Hot (1=轧制)
Note on AA1: wagon196-PC: One-Hot (1=锻造)
Note on AB1: wagon196-PC: One-Hot (1=挤压)

## dax-ti-static
id | Activated | Ti | Al | V | Cr | Mn | Fe | Cu | Zr | Nb | Mo | Sn | Hf | Ta | W | Si | C | N | O | Sc | Is_Wrought | Def_Temp | Def_Strain | Def_Type_Casting | Def_Type_Rolling | Def_Type_Forging | Def_Type_Extrusion | HT1_Temp | HT1_Time | HT1_Quench | HT1_Air | HT1_Furnace | HT2_Temp | HT2_Time | HT2_Quench | HT2_Air | HT2_Furnace | Phase_Info | Phase_Alpha | Phase_Beta | Phase_Alpha_Prime | Phase_Alpha_Double_Prime | Phase_Omega | Phase_Intermetallic | Mo_eq | Al_eq | beta_transform_T | YM | YS | UTS | El | HV | doi | Reference
1 |  | 65 | 0 | 0 | 0 | 0 | 2 | 0 | 10 | 23 | 0 | 0 | 0 | 0 | 0 | 0 | 0 | 0 | 0 | 0 |  | 0 | 0 | 0 | 0 | 0 | 0 | 782.2 | 0 | 1 | 0 | 0 | 0 | 0 | 0 | 0 | 0 | 1 | 0 | 1 | 0 | 0 | 0 | 0 | 12.24 | 1.666667 | 782.2 | 79 | 782 |  |  | 252 | 10.1007/s10853-021-06002-0 | salvador2021
2 |  | 61.5 | 0 | 0 | 0 | 0 | 1.5 | 0 | 10 | 27 | 0 | 0 | 0 | 0 | 0 | 0 | 0 | 0 | 0 | 0 |  | 0 | 0 | 0 | 0 | 0 | 0 | 789.9 | 0 | 1 | 0 | 0 | 0 | 0 | 0 | 0 | 0 | 1 | 0 | 1 | 0 | 0 | 0 | 0 | 11.91 | 1.666667 | 789.9 | 78 | 735 |  |  | 229 | 10.1007/s10853-021-06002-0 | salvador2021
3 |  | 58 | 0 | 0 | 0 | 0 | 1 | 0 | 10 | 31 | 0 | 0 | 0 | 0 | 0 | 0 | 0 | 0 | 0 | 0 |  | 0 | 0 | 0 | 0 | 0 | 0 | 797.6 | 0 | 1 | 0 | 0 | 0 | 0 | 0 | 0 | 0 | 1 | 0 | 1 | 0 | 0 | 0 | 0 | 11.58 | 1.666667 | 797.6 | 77 | 672 |  |  | 218 | 10.1007/s10853-021-06002-0 | salvador2021
4 |  | 78.5 | 0 | 0 | 0 | 0 | 3.5 | 0 | 7 | 11 | 0 | 0 | 0 | 0 | 0 | 0 | 0 | 0 | 0 | 0 |  | 0 | 0 | 0 | 0 | 0 | 0 | 779.8 | 0 | 1 | 0 | 0 | 0 | 0 | 0 | 0 | 0 | 1 | 0 | 1 | 0 | 0 | 1 | 0 | 13.23 | 1.166667 | 779.8 | 90 | 1011 |  |  | 358 | 10.1016/j.matdes.2018.10.040 | dalbo2018
5 |  | 72.5 | 0 | 0 | 0 | 0 | 2.5 | 0 | 0 | 19 | 0 | 6 | 0 | 0 | 0 | 0 | 0 | 0 | 0 | 0 |  | 0 | 0 | 0 | 0 | 0 | 0 | 868.7 | 0 | 1 | 0 | 0 | 0 | 0 | 0 | 0 | 0 | 1 | 0 | 1 | 0 | 0 | 1 | 0 | 12.57 | 2 | 868.7 | 71 | 765 |  |  | 260 | 10.1016/j.matdes.2018.10.040 | dalbo2018
6 |  | 68.5 | 0 | 0 | 0 | 0 | 2.5 | 0 | 10 | 19 | 0 | 0 | 0 | 0 | 0 | 0 | 0 | 0 | 0 | 0 |  | 0 | 0 | 0 | 0 | 0 | 0 | 774.5 | 0 | 1 | 0 | 0 | 0 | 0 | 0 | 0 | 0 | 1 | 0 | 1 | 0 | 0 | 1 | 0 | 12.57 | 1.666667 | 774.5 | 69 | 1027 |  |  | 267 | 10.1016/j.matdes.2018.10.040 | dalbo2018
7 |  | 68 | 0 | 0 | 0 | 0 | 1 | 0 | 0 | 31 | 0 | 0 | 0 | 0 | 0 | 0 | 0 | 0 | 0 | 0 |  | 0 | 0 | 0 | 0 | 0 | 0 | 866.6 | 0 | 1 | 0 | 0 | 0 | 0 | 0 | 0 | 0 | 1 | 0 | 1 | 0 | 0 | 1 | 0 | 11.58 | 0 | 866.6 | 81 | 477 |  |  | 230 | 10.1016/j.jmbbm.2016.09.024 | salvador2017
8 |  | 71.5 | 0 | 0 | 0 | 0 | 1.5 | 0 | 0 | 27 | 0 | 0 | 0 | 0 | 0 | 0 | 0 | 0 | 0 | 0 |  | 0 | 0 | 0 | 0 | 0 | 0 | 858.9 | 0 | 1 | 0 | 0 | 0 | 0 | 0 | 0 | 0 | 1 | 0 | 1 | 0 | 0 | 1 | 0 | 11.91 | 0 | 858.9 | 94 | 496 |  |  | 277 | 10.1016/j.jmbbm.2016.09.024 | salvador2017
9 |  | 75 | 0 | 0 | 0 | 0 | 2 | 0 | 0 | 23 | 0 | 0 | 0 | 0 | 0 | 0 | 0 | 0 | 0 | 0 |  | 0 | 0 | 0 | 0 | 0 | 0 | 851.2 | 0 | 1 | 0 | 0 | 0 | 0 | 0 | 0 | 0 | 1 | 0 | 1 | 0 | 0 | 1 | 0 | 12.24 | 0 | 851.2 | 95 | 604 |  |  | 314 | 10.1016/j.jmbbm.2016.09.024 | salvador2017
10 |  | 78.5 | 0 | 0 | 0 | 0 | 2.5 | 0 | 0 | 19 | 0 | 0 | 0 | 0 | 0 | 0 | 0 | 0 | 0 | 0 |  | 0 | 0 | 0 | 0 | 0 | 0 | 843.5 | 0 | 1 | 0 | 0 | 0 | 0 | 0 | 0 | 0 | 1 | 0 | 1 | 0 | 0 | 1 | 0 | 12.57 | 0 | 843.5 | 90 | 672 |  |  | 334 | 10.1016/j.jmbbm.2016.09.024 | salvador2017
11 |  | 82 | 0 | 0 | 0 | 0 | 3 | 0 | 0 | 15 | 0 | 0 | 0 | 0 | 0 | 0 | 0 | 0 | 0 | 0 |  | 0 | 0 | 0 | 0 | 0 | 0 | 835.8 | 0 | 1 | 0 | 0 | 0 | 0 | 0 | 0 | 0 | 1 | 0 | 1 | 0 | 0 | 1 | 0 | 12.9 | 0 | 835.8 | 94 | 695 |  |  | 362 | 10.1016/j.jmbbm.2016.09.024 | salvador2017
12 |  | 85.5 | 0 | 0 | 0 | 0 | 3.5 | 0 | 0 | 11 | 0 | 0 | 0 | 0 | 0 | 0 | 0 | 0 | 0 | 0 |  | 0 | 0 | 0 | 0 | 0 | 0 | 828.1 | 0 | 1 | 0 | 0 | 0 | 0 | 0 | 0 | 0 | 1 | 0 | 1 | 0 | 0 | 1 | 0 | 13.23 | 0 | 828.1 | 97 | 715 |  |  | 382 | 10.1016/j.jmbbm.2016.09.024 | salvador2017
13 |  | 70 | 0 | 0 | 0 | 0 | 0 | 0 | 0 | 30 | 0 | 0 | 0 | 0 | 0 | 0 | 0 | 0 | 0 | 0 |  | 0 | 0 | 0 | 0 | 0 | 0 | 882 | 0 | 1 | 0 | 0 | 0 | 0 | 0 | 0 | 0 | 1 | 0 | 1 | 0 | 0 | 1 | 0 | 8.4 | 0 | 882 | 79 | 348 | 601 |  | 202 | 10.1007/s11661-016-3411-0 | lopes2016
14 |  | 69 | 0 | 0 | 0 | 0 | 1 | 0 | 0 | 30 | 0 | 0 | 0 | 0 | 0 | 0 | 0 | 0 | 0 | 0 |  | 0 | 0 | 0 | 0 | 0 | 0 | 866.6 | 0 | 1 | 0 | 0 | 0 | 0 | 0 | 0 | 0 | 1 | 0 | 1 | 0 | 0 | 1 | 0 | 11.3 | 0 | 866.6 | 79 | 606 | 633 |  | 284 | 10.1007/s11661-016-3411-0 | lopes2016
15 |  | 67 | 0 | 0 | 0 | 0 | 3 | 0 | 0 | 30 | 0 | 0 | 0 | 0 | 0 | 0 | 0 | 0 | 0 | 0 |  | 0 | 0 | 0 | 0 | 0 | 0 | 835.8 | 0 | 1 | 0 | 0 | 0 | 0 | 0 | 0 | 0 | 1 | 0 | 1 | 0 | 0 | 1 | 0 | 17.1 | 0 | 835.8 | 78 | 625 | 656 |  | 255 | 10.1007/s11661-016-3411-0 | lopes2016
16 |  | 65 | 0 | 0 | 0 | 0 | 5 | 0 | 0 | 30 | 0 | 0 | 0 | 0 | 0 | 0 | 0 | 0 | 0 | 0 |  | 0 | 0 | 0 | 0 | 0 | 0 | 805 | 0 | 1 | 0 | 0 | 0 | 0 | 0 | 0 | 0 | 1 | 0 | 1 | 0 | 0 | 1 | 0 | 22.9 | 0 | 805 | 79 | 629 | 689 |  | 246 | 10.1007/s11661-016-3411-0 | lopes2016
17 |  | 83 | 0 | 0 | 0 | 0 | 5 | 0 | 0 | 12 | 0 | 0 | 0 | 0 | 0 | 0 | 0 | 0 | 0 | 0 |  | 0 | 0 | 0 | 0 | 0 | 0 | 805 | 0 | 1 | 0 | 0 | 0 | 0 | 0 | 0 | 0 | 1 | 0 | 1 | 0 | 0 | 0 | 0 | 17.86 | 0 | 805 | 90 | 740 |  |  | 293 | 10.1016/j.actbio.2015.12.010 | biesiekierski2016
18 |  | 89 | 0 | 0 | 0 | 0 | 4 | 0 | 0 | 0 | 0 | 0 | 0 | 7 | 0 | 0 | 0 | 0 | 0 | 0 |  | 0 | 0 | 0 | 0 | 0 | 0 | 820.4 | 0 | 1 | 0 | 0 | 0 | 0 | 0 | 0 | 0 | 1 | 0 | 1 | 0 | 1 | 0 | 0 | 13.14 | 0 | 820.4 | 110 | 1250 |  |  | 430 | 10.1016/j.actbio.2015.12.010 | biesiekierski2016
19 |  | 86 | 0 | 0 | 0 | 0 | 4 | 0 | 0 | 0 | 0 | 0 | 0 | 10 | 0 | 0 | 0 | 0 | 0 | 0 |  | 0 | 0 | 0 | 0 | 0 | 0 | 820.4 | 0 | 1 | 0 | 0 | 0 | 0 | 0 | 0 | 0 | 1 | 0 | 1 | 0 | 0 | 1 | 0 | 13.8 | 0 | 820.4 | 121 | 1360 |  |  | 410 | 10.1016/j.actbio.2015.12.010 | biesiekierski2016
20 |  | 81 | 0 | 0 | 0 | 0 | 0 | 0 | 0 | 0 | 13 | 6 | 0 | 0 | 0 | 0 | 0 | 0 | 0 | 0 |  | 0 | 0 | 0 | 0 | 0 | 0 | 783.7 | 0 | 1 | 0 | 0 | 0 | 0 | 0 | 0 | 0 | 1 | 0 | 1 | 0 | 0 | 0 | 0 | 13 | 2 | 783.7 | 66 | 650 |  |  | 314 | 10.1016/j.msea.2019.138190 | mello2019
21 |  | 91 | 0 | 0 | 0 | 0 | 0 | 0 | 0 | 0 | 9 | 0 | 0 | 0 | 0 | 0 | 0 | 0 | 0 | 0 |  | 0 | 0 | 0 | 0 | 0 | 0 | 796.5 | 0 | 1 | 0 | 0 | 0 | 0 | 0 | 0 | 0 | 1 | 0 | 1 | 0 | 0 | 1 | 0 | 9 | 0 | 796.5 | 91 | 537 | 852 |  | 350 | 10.1016/j.matchar.2015.10.005 | mello2015
22 |  | 89.5 | 0 | 0 | 0 | 0 | 0 | 0 | 0 | 0 | 9 | 1.5 | 0 | 0 | 0 | 0 | 0 | 0 | 0 | 0 |  | 0 | 0 | 0 | 0 | 0 | 0 | 802.8 | 0 | 1 | 0 | 0 | 0 | 0 | 0 | 0 | 0 | 1 | 0 | 1 | 0 | 0 | 1 | 0 | 9 | 0.5 | 802.8 | 89 | 511 | 847 |  | 312 | 10.1016/j.matchar.2015.10.005 | mello2015
23 |  | 85 | 0 | 0 | 0 | 0 | 0 | 0 | 0 | 0 | 9 | 6 | 0 | 0 | 0 | 0 | 0 | 0 | 0 | 0 |  | 0 | 0 | 0 | 0 | 0 | 0 | 821.7 | 0 | 1 | 0 | 0 | 0 | 0 | 0 | 0 | 0 | 1 | 0 | 1 | 0 | 0 | 1 | 0 | 9 | 2 | 821.7 | 78 | 441 | 803 |  | 271 | 10.1016/j.matchar.2015.10.005 | mello2015
24 |  | 51 | 0 | 0 | 0 | 0 | 0 | 0 | 25 | 24 | 0 | 0 | 0 | 0 | 0 | 0 | 0 | 0 | 0 | 0 | 0 | 0 | 0 | 1 | 0 | 0 | 0 | 0 | 0 | 0 | 0 | 0 | 0 | 0 | 0 | 0 | 0 | 1 | 0 | 1 | 0 | 0 | 0 | 0 | 6.72 | 4.166667 | 709.5 | 62 | 810 |  |  | 241.3 | 10.1016/j.actbio.2015.03.023 | ozan2015
25 |  | 38 | 0 | 0 | 0 | 0 | 0 | 0 | 32 | 30 | 0 | 0 | 0 | 0 | 0 | 0 | 0 | 0 | 0 | 0 | 0 | 0 | 0 | 1 | 0 | 0 | 0 | 0 | 0 | 0 | 0 | 0 | 0 | 0 | 0 | 0 | 0 | 1 | 0 | 1 | 0 | 0 | 0 | 0 | 8.4 | 5.333333 | 661.2 | 65 | 782 |  |  | 244.4 | 10.1016/j.actbio.2015.03.023 | ozan2015
26 |  | 37 | 0 | 0 | 0 | 0 | 0 | 0 | 35 | 28 | 0 | 0 | 0 | 0 | 0 | 0 | 0 | 0 | 0 | 0 | 0 | 0 | 0 | 1 | 0 | 0 | 0 | 0 | 0 | 0 | 0 | 0 | 0 | 0 | 0 | 0 | 0 | 1 | 0 | 1 | 0 | 0 | 0 | 0 | 7.84 | 5.833333 | 640.5 | 64 | 729 |  |  | 244 | 10.1016/j.actbio.2015.03.023 | ozan2015
27 |  | 34 | 0 | 0 | 0 | 0 | 0 | 0 | 41 | 25 | 0 | 0 | 0 | 0 | 0 | 0 | 0 | 0 | 0 | 0 | 0 | 0 | 0 | 1 | 0 | 0 | 0 | 0 | 0 | 0 | 0 | 0 | 0 | 0 | 0 | 0 | 0 | 1 | 0 | 1 | 0 | 0 | 0 | 0 | 7 | 6.833333 | 599.1 | 63 | 682 |  |  | 235.6 | 10.1016/j.actbio.2015.03.023 | ozan2015
28 |  | 74 | 0 | 0 | 0 | 0 | 0 | 0 | 13 | 13 | 0 | 0 | 0 | 0 | 0 | 0 | 0 | 0 | 0 | 0 |  | 0 | 0 | 0 | 0 | 0 | 0 | 792.3 | 0 | 1 | 0 | 0 | 0 | 0 | 0 | 0 | 0 | 1 | 0 | 1 | 0 | 1 | 0 | 0 | 3.64 | 2.166667 | 792.3 | 66 | 501 |  |  | 220 | 10.1016/j.jmbbm.2011.03.023 | majumdar2011
29 |  | 58.5 | 0 | 0 | 0 | 0 | 0.5 | 0 | 13 | 28 | 0 | 0 | 0 | 0 | 0 | 0 | 0 | 0 | 0 | 0 |  | 0 | 0 | 0 | 0 | 0 | 0 | 784.6 | 0 | 1 | 0 | 0 | 0 | 0 | 0 | 0 | 0 | 1 | 0 | 1 | 0 | 1 | 0 | 0 | 9.29 | 2.166667 | 784.6 | 58 | 780 |  |  |  | 10.1016/j.msea.2009.08.057 | cui2009
30 |  | 70 | 0 | 0 | 0 | 0 | 1 | 0 | 10 | 19 | 0 | 0 | 0 | 0 | 0 | 0 | 0 | 0 | 0 | 0 |  | 0 | 0 | 0 | 0 | 0 | 0 | 797.6 | 0 | 1 | 0 | 0 | 0 | 0 | 0 | 0 | 0 | 1 | 0 | 1 | 0 | 0 | 1 | 0 | 8.22 | 1.666667 | 797.6 | 59 | 553 | 723 |  |  | 10.1016/j.msec.2015.02.004 | xue2015
31 |  | 60.5 | 0 | 0 | 0 | 0 | 1.5 | 0 | 6 | 32 | 0 | 0 | 0 | 0 | 0 | 0 | 0 | 0 | 0 | 0 |  | 0 | 0 | 0 | 0 | 0 | 0 | 817.5 | 0 | 1 | 0 | 0 | 0 | 0 | 0 | 0 | 0 | 1 | 0 | 1 | 0 | 0 | 0 | 0 | 13.31 | 1 | 817.5 | 62 | 1038 | 1083 |  | 218 | 10.1007/s12613-017-1477-3 | nocivin2017
32 |  | 66 | 0 | 0 | 0 | 0 | 0 | 0 | 0 | 32 | 0 | 2 | 0 | 0 | 0 | 0 | 0 | 0 | 0 | 0 |  | 0 | 0 | 0 | 0 | 0 | 0 | 890.4 | 0 | 1 | 0 | 0 | 0 | 0 | 0 | 0 | 0 | 1 | 0 | 1 | 0 | 0 | 0 | 0 | 8.96 | 0.6666667 | 890.4 | 60 | 665 |  |  | 260 | 10.1016/j.matdes.2017.04.014 | bahl2017
33 |  | 32 | 0 | 0 | 0 | 0 | 0 | 0 | 22 | 8 | 0 | 0 | 0 | 38 | 0 | 0 | 0 | 0 | 0 | 0 |  | 0 | 0 | 0 | 0 | 0 | 0 | 730.2 | 0 | 1 | 0 | 0 | 0 | 0 | 0 | 0 | 0 | 1 | 0 | 1 | 0 | 0 | 1 | 0 | 10.6 | 3.666667 | 730.2 | 73 | 1107 |  |  | 365 | 10.1016/j.jmbbm.2017.07.011 | ozan2017
34 |  | 31 | 0 | 0 | 0 | 0 | 0 | 0 | 25 | 5 | 0 | 0 | 0 | 39 | 0 | 0 | 0 | 0 | 0 | 0 |  | 0 | 0 | 0 | 0 | 0 | 0 | 709.5 | 0 | 1 | 0 | 0 | 0 | 0 | 0 | 0 | 0 | 1 | 0 | 1 | 0 | 0 | 1 | 0 | 9.98 | 4.166667 | 709.5 | 75 | 932 |  |  | 422 | 10.1016/j.jmbbm.2017.07.011 | ozan2017
35 |  | 30.5 | 0 | 0 | 0 | 0 | 0 | 0 | 28 | 2.5 | 0 | 0 | 0 | 39 | 0 | 0 | 0 | 0 | 0 | 0 |  | 0 | 0 | 0 | 0 | 0 | 0 | 688.8 | 0 | 1 | 0 | 0 | 0 | 0 | 0 | 0 | 0 | 1 | 0 | 1 | 0 | 0 | 1 | 0 | 9.28 | 4.666667 | 688.8 | 77 | 953 |  |  | 433 | 10.1016/j.jmbbm.2017.07.011 | ozan2017
36 |  | 90 | 0 | 0 | 0 | 0 | 5 | 0 | 0 | 0 | 5 | 0 | 0 | 0 | 0 | 0 | 0 | 0 | 0 | 0 |  | 0 | 0 | 0 | 0 | 0 | 0 | 757.5 | 0 | 1 | 0 | 0 | 0 | 0 | 0 | 0 | 0 | 1 | 0 | 1 | 0 | 1 | 0 | 0 | 19.5 | 0 | 757.5 | 83 | 936 |  |  | 452 | 10.1016/j.matdes.2016.02.110 | abd-elrhman2016
37 |  | 54 | 0 | 0 | 0 | 0 | 0 | 0 | 12 | 26 | 8 | 0 | 0 | 0 | 0 | 0 | 0 | 0 | 0 | 0 |  | 0 | 0 | 0 | 0 | 0 | 0 | 723.2 | 0 | 1 | 0 | 0 | 0 | 0 | 0 | 0 | 0 | 1 | 0 | 1 | 0 | 0 | 0 | 0 | 15.28 | 2 | 723.2 | 66.6 | 754.7 | 759 |  |  | 10.1179/1743284712Y.0000000128 | golosova2013
38 |  | 65 | 0 | 0 | 0 | 0 | 0 | 0 | 0 | 30 | 1 | 4 | 0 | 0 | 0 | 0 | 0 | 0 | 0 | 0 |  | 0 | 0 | 0 | 0 | 0 | 0 | 889.3 | 0 | 1 | 0 | 0 | 0 | 0 | 0 | 0 | 0 | 1 | 0 | 1 | 0 | 1 | 0 | 0 | 9.4 | 1.333333 | 889.3 | 46 | 130 | 380 |  |  | 10.1016/j.pnsc.2015.09.008 | guo2015
39 |  | 53.4 | 0 | 0 | 0 | 0 | 0 | 0 | 4.6 | 29 | 0 | 0 | 0 | 13 | 0 | 0 | 0 | 0 | 0 | 0 |  | 0 | 0 | 0 | 0 | 0 | 0 | 850.26 | 0 | 1 | 0 | 0 | 0 | 0 | 0 | 0 | 0 | 1 | 0 | 1 | 0 | 0 | 0 | 0 | 10.98 | 0.7666667 | 850.26 | 65 | 600 | 650 |  | 175 | 10.1016/S0142-9612(03)00069-3 | niinomi2003
40 |  | 62 | 0 | 0 | 0 | 0 | 0 | 0 | 9 | 18 | 5 | 6 | 0 | 0 | 0 | 0 | 0 | 0 | 0 | 0 | 0 | 0 | 0 | 1 | 0 | 0 | 0 | 0 | 0 | 0 | 0 | 0 | 0 | 0 | 0 | 0 | 0 | 1 | 0 | 1 | 0 | 1 | 0 | 0 | 10.04 | 3.5 | 797.6 | 72 | 499 | 519 |  |  | 10.1016/j.msea.2017.01.047 | jiang2017
41 |  | 66 | 0 | 0 | 0 | 0 | 0 | 0 | 9 | 14 | 5 | 6 | 0 | 0 | 0 | 0 | 0 | 0 | 0 | 0 | 0 | 0 | 0 | 1 | 0 | 0 | 0 | 0 | 0 | 0 | 0 | 0 | 0 | 0 | 0 | 0 | 0 | 1 | 0 | 1 | 0 | 1 | 0 | 0 | 8.92 | 3.5 | 797.6 | 56 | 566 | 701 |  |  | 10.1016/j.msea.2017.01.047 | jiang2017
42 |  | 69 | 0 | 0 | 0 | 0 | 0 | 0 | 5 | 15 | 5 | 6 | 0 | 0 | 0 | 0 | 0 | 0 | 0 | 0 | 0 | 0 | 0 | 1 | 0 | 0 | 0 | 0 | 0 | 0 | 0 | 0 | 0 | 0 | 0 | 0 | 0 | 1 | 0 | 1 | 0 | 1 | 0 | 0 | 9.2 | 2.833333 | 825.2 | 55 | 533 | 692 |  |  | 10.1016/j.msea.2017.01.047 | jiang2017
43 |  | 57.7 | 0 | 0 | 0 | 0 | 0 | 0 | 7 | 32 | 0 | 3 | 0 | 0 | 0 | 0 | 0 | 0 | 0.3 | 0 |  | 0 | 0 | 0 | 0 | 0 | 0 | 883.2 | 0 | 1 | 0 | 0 | 0 | 0 | 0 | 0 | 0 | 1 | 0 | 1 | 0 | 0 | 0 | 0 | 8.96 | 2.196667 | 883.2 | 66.9 | 806 | 829 |  | 282 | 10.1016/j.msea.2017.02.045 | lan2017
44 |  | 69 | 0 | 0 | 0 | 0 | 0 | 0 | 0 | 25 | 2 | 4 | 0 | 0 | 0 | 0 | 0 | 0 | 0 | 0 |  | 0 | 0 | 0 | 0 | 0 | 0 | 879.8 | 0 | 1 | 0 | 0 | 0 | 0 | 0 | 0 | 0 | 1 | 0 | 1 | 0 | 1 | 0 | 0 | 9 | 1.333333 | 879.8 | 53.1 | 361 | 511 |  |  | 10.1007/s11661-012-1324-0 | guo2012
45 |  | 80 | 0 | 0 | 0 | 0 | 2 | 0 | 6 | 0 | 12 | 0 | 0 | 0 | 0 | 0 | 0 | 0 | 0 | 0 |  | 0 | 0 | 0 | 0 | 0 | 0 | 695.8 | 0 | 0 | 0 | 0 | 0 | 0 | 0 | 0 | 0 | 1 | 0 | 1 | 0 | 0 | 0 | 0 | 17.8 | 1 | 695.8 | 79.5 | 897 | 931.5 |  |  | 10.1520/F1813-13.2 | astmF1813
46 |  | 90 | 6 | 4 | 0 | 0 | 0 | 0 | 0 | 0 | 0 | 0 | 0 | 0 | 0 | 0 | 0 | 0 | 0 | 0 |  | 0 | 0 | 0 | 0 | 0 | 0 | 847.4 | 0 | 0 | 0 | 0 | 0 | 0 | 0 | 0 | 0 | 1 | 1 | 1 | 0 | 0 | 0 | 0 | -3.32 | 6 | 847.4 | 110 | 760 | 825 |  |  | 10.1520/F0136-12A.2 | astmF0136
47 |  | 87 | 6 | 0 | 0 | 0 | 0 | 0 | 0 | 7 | 0 | 0 | 0 | 0 | 0 | 0 | 0 | 0 | 0 | 0 |  | 0 | 0 | 0 | 0 | 0 | 0 | 894.6 | 0 | 0 | 0 | 0 | 0 | 0 | 0 | 0 | 0 | 1 | 1 | 1 | 0 | 0 | 0 | 0 | -4.04 | 6 | 894.6 | 110 | 800 | 900 |  |  | 10.1520/F0562-13.2 | astmF0562
48 |  | 90 | 0 | 0 | 0 | 0 | 0 | 0 | 0 | 0 | 0 | 0 | 0 | 10 | 0 | 0 | 0 | 0 | 0 | 0 |  | 0 | 0 | 0 | 0 | 0 | 0 | 882 | 0 | 1 | 0 | 0 | 0 | 0 | 0 | 0 | 0 | 1 | 0 | 0 | 1 | 0 | 0 | 0 | 2.2 | 0 | 882 | 100 | 396 | 504 |  |  | 10.1016/j.msea.2003.12.011 | zhou2004
49 |  | 70 | 0 | 0 | 0 | 0 | 0 | 0 | 0 | 0 | 0 | 0 | 0 | 30 | 0 | 0 | 0 | 0 | 0 | 0 |  | 0 | 0 | 0 | 0 | 0 | 0 | 882 | 0 | 1 | 0 | 0 | 0 | 0 | 0 | 0 | 0 | 1 | 0 | 0 | 0 | 1 | 0 | 0 | 6.6 | 0 | 882 | 69 | 441 | 587 |  |  | 10.1016/j.msea.2003.12.011 | zhou2004
50 |  | 50 | 0 | 0 | 0 | 0 | 0 | 0 | 0 | 0 | 0 | 0 | 0 | 50 | 0 | 0 | 0 | 0 | 0 | 0 |  | 0 | 0 | 0 | 0 | 0 | 0 | 882 | 0 | 1 | 0 | 0 | 0 | 0 | 0 | 0 | 0 | 1 | 0 | 1 | 0 | 1 | 0 | 0 | 11 | 0 | 882 | 88 | 379 | 530 |  |  | 10.1016/j.msea.2003.12.011 | zhou2004
51 |  | 30 | 0 | 0 | 0 | 0 | 0 | 0 | 0 | 0 | 0 | 0 | 0 | 70 | 0 | 0 | 0 | 0 | 0 | 0 |  | 0 | 0 | 0 | 0 | 0 | 0 | 882 | 0 | 1 | 0 | 0 | 0 | 0 | 0 | 0 | 0 | 1 | 0 | 1 | 0 | 0 | 0 | 0 | 15.4 | 0 | 882 | 67 | 373 | 600 |  |  | 10.1016/j.msea.2003.12.011 | zhou2004
52 |  | 61 | 0 | 0 | 0 | 0 | 0 | 0 | 0 | 35 | 0 | 4 | 0 | 0 | 0 | 0 | 0 | 0 | 0 | 0 |  | 0 | 0 | 0 | 0 | 0 | 0 | 898.8 | 0 | 1 | 0 | 0 | 0 | 0 | 0 | 0 | 0 | 1 | 0 | 1 | 0 | 1 | 0 | 0 | 9.8 | 1.333333 | 898.8 | 55 | 376 | 480 |  |  | 10.2320/matertrans.46.1070 | matsumoto2005
53 |  | 57 | 0 | 0 | 0 | 0 | 0 | 0 | 0 | 35 | 0 | 8 | 0 | 0 | 0 | 0 | 0 | 0 | 0 | 0 |  | 0 | 0 | 0 | 0 | 0 | 0 | 915.6 | 0 | 1 | 0 | 0 | 0 | 0 | 0 | 0 | 0 | 1 | 0 | 1 | 0 | 0 | 0 | 0 | 9.8 | 2.666667 | 915.6 | 61 | 444 | 480 |  |  | 10.2320/matertrans.46.1070 | matsumoto2005
54 |  | 53.4 | 0 | 0 | 0 | 0 | 0 | 0 | 4.6 | 29 | 0 | 0 | 0 | 13 | 0 | 0 | 0 | 0 | 0 | 0 |  | 0 | 0 | 0 | 0 | 0 | 0 | 850.26 | 0 | 1 | 0 | 0 | 0 | 0 | 0 | 0 | 0 | 1 | 0 | 1 | 0 | 0 | 0 | 0 | 10.98 | 0.7666667 | 850.26 | 55 | 257 | 535 |  |  | 10.1016/S0921-5093(97)00808-3 | kuroda1998
55 |  | 67 | 0 | 0 | 0 | 0 | 0 | 0 | 0 | 16 | 4 | 0 | 0 | 13 | 0 | 0 | 0 | 0 | 0 | 0 |  | 0 | 0 | 0 | 0 | 0 | 0 | 844 | 0 | 1 | 0 | 0 | 0 | 0 | 0 | 0 | 0 | 1 | 0 | 1 | 0 | 0 | 0 | 0 | 11.34 | 0 | 844 | 50 | 557 | 641 |  |  | 10.1016/S0921-5093(97)00808-3 | kuroda1998
56 |  | 58 | 0 | 0 | 0 | 0 | 0 | 0 | 0 | 29 | 0 | 0 | 0 | 13 | 0 | 0 | 0 | 0 | 0 | 0 |  | 0 | 0 | 0 | 0 | 0 | 0 | 882 | 0 | 1 | 0 | 0 | 0 | 0 | 0 | 0 | 0 | 1 | 0 | 1 | 0 | 0 | 0 | 0 | 10.98 | 0 | 882 | 66 | 213 | 572 |  |  | 10.1016/S0921-5093(97)00808-3 | kuroda1998
57 |  | 54 | 0 | 0 | 0 | 0 | 0 | 0 | 0 | 29 | 4 | 0 | 0 | 13 | 0 | 0 | 0 | 0 | 0 | 0 |  | 0 | 0 | 0 | 0 | 0 | 0 | 844 | 0 | 1 | 0 | 0 | 0 | 0 | 0 | 0 | 0 | 1 | 0 | 1 | 0 | 0 | 0 | 0 | 14.98 | 0 | 844 | 53 | 599 | 608 |  |  | 10.1016/S0921-5093(97)00808-3 | kuroda1998
58 |  | 56 | 0 | 0 | 0 | 0 | 0 | 0 | 0 | 29 | 0 | 2 | 0 | 13 | 0 | 0 | 0 | 0 | 0 | 0 |  | 0 | 0 | 0 | 0 | 0 | 0 | 890.4 | 0 | 1 | 0 | 0 | 0 | 0 | 0 | 0 | 0 | 1 | 0 | 1 | 0 | 0 | 0 | 0 | 10.98 | 0.6666667 | 890.4 | 48 | 432 | 497 |  |  | 10.1016/S0921-5093(97)00808-3 | kuroda1998
59 |  | 53.4 | 0 | 0 | 0 | 0 | 0 | 0 | 0 | 29 | 0 | 4.6 | 0 | 13 | 0 | 0 | 0 | 0 | 0 | 0 |  | 0 | 0 | 0 | 0 | 0 | 0 | 901.32 | 0 | 1 | 0 | 0 | 0 | 0 | 0 | 0 | 0 | 1 | 0 | 1 | 0 | 0 | 0 | 0 | 10.98 | 1.533333 | 901.32 | 55 | 367 | 528 |  |  | 10.1016/S0921-5093(97)00808-3 | kuroda1998
60 |  | 52 | 0 | 0 | 0 | 0 | 0 | 0 | 0 | 29 | 0 | 6 | 0 | 13 | 0 | 0 | 0 | 0 | 0 | 0 |  | 0 | 0 | 0 | 0 | 0 | 0 | 907.2 | 0 | 1 | 0 | 0 | 0 | 0 | 0 | 0 | 0 | 1 | 0 | 1 | 0 | 0 | 0 | 0 | 10.98 | 2 | 907.2 | 69 | 501 | 523 |  |  | 10.1016/S0921-5093(97)00808-3 | kuroda1998
61 |  | 83 | 0 | 0 | 0 | 0 | 6 | 0 | 0 | 11 | 0 | 0 | 0 | 0 | 0 | 0 | 0 | 0 | 0 | 0 | 0 | 0 | 0 | 1 | 0 | 0 | 0 | 0 | 0 | 0 | 0 | 0 | 0 | 0 | 0 | 0 | 0 | 1 | 0 | 1 | 0 | 1 | 0 | 0 | 20.48 | 0 | 789.6 | 89 | 1137 |  |  | 357 | 10.1016/j.matdes.2016.02.094 | haghighi2016
62 |  | 80 | 0 | 0 | 0 | 0 | 9 | 0 | 0 | 11 | 0 | 0 | 0 | 0 | 0 | 0 | 0 | 0 | 0 | 0 | 0 | 0 | 0 | 1 | 0 | 0 | 0 | 0 | 0 | 0 | 0 | 0 | 0 | 0 | 0 | 0 | 0 | 1 | 0 | 1 | 0 | 0 | 0 | 0 | 29.18 | 0 | 743.4 | 82 | 1078 |  |  | 334 | 10.1016/j.matdes.2016.02.094 | haghighi2016
63 |  | 82 | 5 | 5 | 3 | 0 | 0 | 0 | 0 | 0 | 5 | 0 | 0 | 0 | 0 | 0 | 0 | 0 | 0 | 0 |  | 0 | 0 | 0 | 0 | 0 | 0 | 749.7 | 0 | 1 | 0 | 0 | 0 | 0 | 0 | 0 | 0 | 1 | 0 | 1 | 0 | 0 | 1 | 0 | 8.15 | 5 | 749.7 | 115 | 636 |  |  | 314 | 10.1016/j.matdes.2014.04.015 | shekhar2014
64 |  | 90 | 0 | 0 | 0 | 0 | 0 | 0 | 0 | 0 | 10 | 0 | 0 | 0 | 0 | 0 | 0 | 0 | 0 | 0 |  | 0 | 0 | 0 | 0 | 0 | 0 | 787 | 0 | 1 | 0 | 0 | 0 | 0 | 0 | 0 | 0 | 1 | 0 | 1 | 0 | 0 | 1 | 0 | 10 | 0 | 787 | 93 | 731 |  |  |  | 10.1016/j.matchar.2011.07.010 | zhou2011
65 |  | 80 | 0 | 0 | 0 | 0 | 0 | 0 | 0 | 0 | 20 | 0 | 0 | 0 | 0 | 0 | 0 | 0 | 0 | 0 |  | 0 | 0 | 0 | 0 | 0 | 0 | 692 | 0 | 1 | 0 | 0 | 0 | 0 | 0 | 0 | 0 | 1 | 0 | 1 | 0 | 0 | 0 | 0 | 20 | 0 | 692 | 75 | 823 |  |  |  | 10.1016/j.matchar.2011.07.010 | zhou2011
66 |  | 90 | 0 | 0 | 0 | 0 | 0 | 0 | 0 | 0 | 10 | 0 | 0 | 0 | 0 | 0 | 0 | 0 | 0 | 0 | 0 | 0 | 0 | 1 | 0 | 0 | 0 | 0 | 0 | 0 | 0 | 0 | 0 | 0 | 0 | 0 | 0 | 1 | 1 | 1 | 0 | 0 | 0 | 0 | 10 | 0 | 787 | 77.6 | 862 | 916 |  |  | 10.1016/j.bioactmat.2020.04.012 | xu2020
67 |  | 89 | 0 | 0 | 0 | 0 | 0 | 1 | 0 | 0 | 10 | 0 | 0 | 0 | 0 | 0 | 0 | 0 | 0 | 0 | 0 | 0 | 0 | 1 | 0 | 0 | 0 | 0 | 0 | 0 | 0 | 0 | 0 | 0 | 0 | 0 | 0 | 1 | 1 | 1 | 0 | 0 | 0 | 1 | 10 | 0 | 787 | 73.5 | 972 | 1002.3 |  |  | 10.1016/j.bioactmat.2020.04.012 | xu2020
68 |  | 87 | 0 | 0 | 0 | 0 | 0 | 3 | 0 | 0 | 10 | 0 | 0 | 0 | 0 | 0 | 0 | 0 | 0 | 0 | 0 | 0 | 0 | 1 | 0 | 0 | 0 | 0 | 0 | 0 | 0 | 0 | 0 | 0 | 0 | 0 | 0 | 1 | 1 | 1 | 0 | 0 | 0 | 1 | 10 | 0 | 787 | 71.1 | 1062 | 1098.1 |  |  | 10.1016/j.bioactmat.2020.04.012 | xu2020
69 |  | 85 | 0 | 0 | 0 | 0 | 0 | 5 | 0 | 0 | 10 | 0 | 0 | 0 | 0 | 0 | 0 | 0 | 0 | 0 | 0 | 0 | 0 | 1 | 0 | 0 | 0 | 0 | 0 | 0 | 0 | 0 | 0 | 0 | 0 | 0 | 0 | 1 | 1 | 1 | 0 | 0 | 0 | 1 | 10 | 0 | 787 | 74.9 | 1152 | 1162.2 |  |  | 10.1016/j.bioactmat.2020.04.012 | xu2020
70 |  | 97 | 0 | 0 | 0 | 0 | 0 | 3 | 0 | 0 | 0 | 0 | 0 | 0 | 0 | 0 | 0 | 0 | 0 | 0 |  | 0 | 0 | 0 | 0 | 0 | 0 | 882 | 0 | 0 | 0 | 0 | 0 | 0 | 0 | 0 | 0 | 1 | 0 | 0 | 1 | 0 | 0 | 1 | 0 | 0 | 882 |  | 535 | 633 |  | 243 | 10.1016/j.jmst.2019.03.044 | wang2019
71 |  | 95 | 0 | 0 | 0 | 0 | 0 | 5 | 0 | 0 | 0 | 0 | 0 | 0 | 0 | 0 | 0 | 0 | 0 | 0 |  | 0 | 0 | 0 | 0 | 0 | 0 | 882 | 0 | 0 | 0 | 0 | 0 | 0 | 0 | 0 | 0 | 1 | 0 | 0 | 1 | 0 | 0 | 1 | 0 | 0 | 882 |  | 588 | 745 |  | 272 | 10.1016/j.jmst.2019.03.044 | wang2019
72 |  | 93 | 0 | 0 | 0 | 0 | 0 | 7 | 0 | 0 | 0 | 0 | 0 | 0 | 0 | 0 | 0 | 0 | 0 | 0 |  | 0 | 0 | 0 | 0 | 0 | 0 | 882 | 0 | 0 | 0 | 0 | 0 | 0 | 0 | 0 | 0 | 1 | 0 | 0 | 1 | 0 | 0 | 1 | 0 | 0 | 882 |  | 711 | 877 |  | 298 | 10.1016/j.jmst.2019.03.044 | wang2019
73 |  | 62 | 5 | 3 | 0 | 0 | 0 | 0 | 30 | 0 | 0 | 0 | 0 | 0 | 0 | 0 | 0 | 0 | 0 | 0 |  | 0 | 0 | 0 | 0 | 0 | 0 | 650.1 | 0 | 0 | 0 | 0 | 0 | 0 | 0 | 0 | 0 | 1 | 0 | 1 | 1 | 0 | 0 | 0 | -2.99 | 10 | 650.1 | 97 | 1181 | 1302 |  | 400 | 10.1016/j.msea.2017.03.027 | li2017
74 |  | 61.5 | 5 | 3 | 0 | 0 | 0.5 | 0 | 30 | 0 | 0 | 0 | 0 | 0 | 0 | 0 | 0 | 0 | 0 | 0 |  | 0 | 0 | 0 | 0 | 0 | 0 | 642.4 | 0 | 0 | 0 | 0 | 0 | 0 | 0 | 0 | 0 | 1 | 0 | 1 | 1 | 0 | 0 | 0 | -1.54 | 10 | 642.4 | 92 | 1299 | 1420 |  | 439 | 10.1016/j.msea.2017.03.027 | li2017
75 |  | 61 | 5 | 3 | 0 | 0 | 1 | 0 | 30 | 0 | 0 | 0 | 0 | 0 | 0 | 0 | 0 | 0 | 0 | 0 |  | 0 | 0 | 0 | 0 | 0 | 0 | 634.7 | 0 | 0 | 0 | 0 | 0 | 0 | 0 | 0 | 0 | 1 | 0 | 1 | 1 | 0 | 0 | 0 | -0.09 | 10 | 634.7 | 100 | 1421 | 1533 |  | 475 | 10.1016/j.msea.2017.03.027 | li2017
76 |  | 60.5 | 5 | 3 | 0 | 0 | 1.5 | 0 | 30 | 0 | 0 | 0 | 0 | 0 | 0 | 0 | 0 | 0 | 0 | 0 |  | 0 | 0 | 0 | 0 | 0 | 0 | 627 | 0 | 0 | 0 | 0 | 0 | 0 | 0 | 0 | 0 | 1 | 0 | 1 | 1 | 0 | 0 | 0 | 1.36 | 10 | 627 | 96 | 1553 | 1667 |  | 488 | 10.1016/j.msea.2017.03.027 | li2017
77 |  | 60 | 5 | 3 | 0 | 0 | 2 | 0 | 30 | 0 | 0 | 0 | 0 | 0 | 0 | 0 | 0 | 0 | 0 | 0 |  | 0 | 0 | 0 | 0 | 0 | 0 | 619.3 | 0 | 0 | 0 | 0 | 0 | 0 | 0 | 0 | 0 | 1 | 0 | 1 | 1 | 0 | 0 | 0 | 2.81 | 10 | 619.3 | 103 | 1399 | 1538 |  | 484 | 10.1016/j.msea.2017.03.027 | li2017
78 |  | 59.5 | 5 | 3 | 0 | 0 | 2.5 | 0 | 30 | 0 | 0 | 0 | 0 | 0 | 0 | 0 | 0 | 0 | 0 | 0 |  | 0 | 0 | 0 | 0 | 0 | 0 | 611.6 | 0 | 0 | 0 | 0 | 0 | 0 | 0 | 0 | 0 | 1 | 0 | 1 | 1 | 0 | 0 | 0 | 4.26 | 10 | 611.6 | 79 | 1068 | 1115 |  | 403 | 10.1016/j.msea.2017.03.027 | li2017
79 |  | 67 | 0 | 0 | 0 | 0 | 0 | 0 | 3 | 25 | 3 | 2 | 0 | 0 | 0 | 0 | 0 | 0 | 0 | 0 |  | 0 | 0 | 0 | 0 | 0 | 0 | 841.2 | 0 | 0 | 0 | 0 | 0 | 0 | 0 | 0 | 0 | 1 | 0 | 1 | 0 | 0 | 0 | 0 | 10 | 1.166667 | 841.2 | 83 | 499.1 | 708.5 |  |  | 10.1016/j.msea.2009.11.059 | kent2010
80 |  | 95 | 0 | 0 | 0 | 0 | 0 | 0 | 0 | 0 | 0 | 0 | 5 | 0 | 0 | 0 | 0 | 0 | 0 | 0 |  | 0 | 0 | 0 | 0 | 0 | 0 | 882 | 0 | 1 | 0 | 0 | 0 | 0 | 0 | 0 | 0 | 1 | 0 | 0 | 1 | 0 | 0 | 0 | 0 | 0 | 882 | 115 | 369 | 455 |  |  | 10.2320/matertrans.45.1549 | zhou2004b
81 |  | 90 | 0 | 0 | 0 | 0 | 0 | 0 | 0 | 0 | 0 | 0 | 10 | 0 | 0 | 0 | 0 | 0 | 0 | 0 |  | 0 | 0 | 0 | 0 | 0 | 0 | 882 | 0 | 1 | 0 | 0 | 0 | 0 | 0 | 0 | 0 | 1 | 0 | 0 | 1 | 0 | 0 | 0 | 0 | 0 | 882 | 114 | 406 | 482 |  |  | 10.2320/matertrans.45.1549 | zhou2004b
82 |  | 85 | 0 | 0 | 0 | 0 | 0 | 0 | 0 | 0 | 0 | 0 | 15 | 0 | 0 | 0 | 0 | 0 | 0 | 0 |  | 0 | 0 | 0 | 0 | 0 | 0 | 882 | 0 | 1 | 0 | 0 | 0 | 0 | 0 | 0 | 0 | 1 | 0 | 0 | 1 | 0 | 0 | 0 | 0 | 0 | 882 | 113 | 439 | 546 |  |  | 10.2320/matertrans.45.1549 | zhou2004b
83 |  | 80 | 0 | 0 | 0 | 0 | 0 | 0 | 0 | 0 | 0 | 0 | 20 | 0 | 0 | 0 | 0 | 0 | 0 | 0 |  | 0 | 0 | 0 | 0 | 0 | 0 | 882 | 0 | 1 | 0 | 0 | 0 | 0 | 0 | 0 | 0 | 1 | 0 | 0 | 1 | 0 | 0 | 0 | 0 | 0 | 882 | 112 | 530 | 634 |  |  | 10.2320/matertrans.45.1549 | zhou2004b
84 |  | 70 | 0 | 0 | 0 | 0 | 0 | 0 | 0 | 0 | 0 | 0 | 30 | 0 | 0 | 0 | 0 | 0 | 0 | 0 |  | 0 | 0 | 0 | 0 | 0 | 0 | 882 | 0 | 1 | 0 | 0 | 0 | 0 | 0 | 0 | 0 | 1 | 0 | 0 | 1 | 0 | 0 | 0 | 0 | 0 | 882 | 110 | 551 | 681 |  |  | 10.2320/matertrans.45.1549 | zhou2004b
85 |  | 60 | 0 | 0 | 0 | 0 | 0 | 0 | 0 | 0 | 0 | 0 | 40 | 0 | 0 | 0 | 0 | 0 | 0 | 0 |  | 0 | 0 | 0 | 0 | 0 | 0 | 882 | 0 | 1 | 0 | 0 | 0 | 0 | 0 | 0 | 0 | 1 | 0 | 0 | 1 | 0 | 0 | 0 | 0 | 0 | 882 | 109 | 964 | 1106 |  |  | 10.2320/matertrans.45.1549 | zhou2004b
86 |  | 50 | 0 | 0 | 0 | 0 | 0 | 0 | 25 | 25 | 0 | 0 | 0 | 0 | 0 | 0 | 0 | 0 | 0 | 0 |  | 0 | 0 | 0 | 0 | 0 | 0 | 709.5 | 0 | 0 | 0 | 0 | 0 | 0 | 0 | 0 | 0 | 1 | 0 | 1 | 0 | 0 | 0 | 0 | 7 | 4.166667 | 709.5 | 70 | 480 | 552 |  | 220 | 10.1016/j.msea.2018.09.002 | vajpai2018
87 |  | 92 | 0 | 0 | 0 | 0 | 8 | 0 | 0 | 0 | 0 | 0 | 0 | 0 | 0 | 0 | 0 | 0 | 0 | 0 | 0 | 0 | 0 | 1 | 0 | 0 | 0 | 0 | 0 | 0 | 0 | 0 | 0 | 0 | 0 | 0 | 0 | 1 | 0 | 1 | 0 | 1 | 0 | 0 | 23.2 | 0 | 758.8 | 129 | 1560 |  |  | 468 | 10.1016/j.matdes.2015.03.028 | haghighi2015
88 |  | 87 | 0 | 0 | 0 | 0 | 8 | 0 | 0 | 0 | 0 | 0 | 0 | 5 | 0 | 0 | 0 | 0 | 0 | 0 | 0 | 0 | 0 | 1 | 0 | 0 | 0 | 0 | 0 | 0 | 0 | 0 | 0 | 0 | 0 | 0 | 0 | 1 | 0 | 1 | 0 | 1 | 0 | 0 | 24.3 | 0 | 758.8 | 120 | 1103 |  |  | 389 | 10.1016/j.matdes.2015.03.028 | haghighi2015
89 |  | 84 | 0 | 0 | 0 | 0 | 8 | 0 | 0 | 0 | 0 | 0 | 0 | 8 | 0 | 0 | 0 | 0 | 0 | 0 | 0 | 0 | 0 | 1 | 0 | 0 | 0 | 0 | 0 | 0 | 0 | 0 | 0 | 0 | 0 | 0 | 0 | 1 | 0 | 1 | 0 | 1 | 0 | 0 | 24.96 | 0 | 758.8 | 106 | 1050 |  |  | 379 | 10.1016/j.matdes.2015.03.028 | haghighi2015
90 |  | 89 | 0 | 0 | 0 | 0 | 9 | 0 | 0 | 0 | 0 | 0 | 0 | 2 | 0 | 0 | 0 | 0 | 0 | 0 | 0 | 0 | 0 | 1 | 0 | 0 | 0 | 0 | 0 | 0 | 0 | 0 | 0 | 0 | 0 | 0 | 0 | 1 | 0 | 1 | 0 | 1 | 0 | 0 | 26.54 | 0 | 743.4 | 110 | 1143 |  |  | 390 | 10.1016/j.matdes.2015.03.028 | haghighi2015
91 |  | 86 | 0 | 0 | 0 | 0 | 9 | 0 | 0 | 0 | 0 | 0 | 0 | 5 | 0 | 0 | 0 | 0 | 0 | 0 | 0 | 0 | 0 | 1 | 0 | 0 | 0 | 0 | 0 | 0 | 0 | 0 | 0 | 0 | 0 | 0 | 0 | 1 | 0 | 1 | 0 | 1 | 0 | 0 | 27.2 | 0 | 743.4 | 103 | 1079 |  |  | 370 | 10.1016/j.matdes.2015.03.028 | haghighi2015
92 |  | 82 | 0 | 0 | 0 | 0 | 9 | 0 | 0 | 0 | 0 | 0 | 0 | 9 | 0 | 0 | 0 | 0 | 0 | 0 | 0 | 0 | 0 | 1 | 0 | 0 | 0 | 0 | 0 | 0 | 0 | 0 | 0 | 0 | 0 | 0 | 0 | 1 | 0 | 1 | 0 | 1 | 0 | 0 | 28.08 | 0 | 743.4 | 99 | 1016 |  |  | 351 | 10.1016/j.matdes.2015.03.028 | haghighi2015
93 |  | 80 | 0 | 0 | 0 | 0 | 10 | 0 | 0 | 0 | 0 | 0 | 0 | 10 | 0 | 0 | 0 | 0 | 0 | 0 | 0 | 0 | 0 | 1 | 0 | 0 | 0 | 0 | 0 | 0 | 0 | 0 | 0 | 0 | 0 | 0 | 0 | 1 | 0 | 1 | 0 | 1 | 0 | 0 | 31.2 | 0 | 728 | 92 | 1008 |  |  | 343 | 10.1016/j.matdes.2015.03.028 | haghighi2015
94 |  | 83 | 4 | 3 | 3 | 0 | 0 | 0 | 0 | 0 | 7 | 0 | 0 | 0 | 0 | 0 | 0 | 0 | 0 | 0 |  | 0 | 0 | 0 | 0 | 0 | 0 | 752.2 | 0 | 1 | 0 | 0 | 0 | 0 | 0 | 0 | 0 | 1 | 0 | 1 | 0 | 0 | 0 | 0 | 9.81 | 4 | 752.2 |  | 829 | 884 |  |  | 10.1016/j.matdes.2017.02.043 | sadeghpour2017
95 |  | 82 | 5 | 5 | 3 | 0 | 0 | 0 | 0 | 0 | 5 | 0 | 0 | 0 | 0 | 0 | 0 | 0 | 0 | 0 |  | 0 | 0 | 0 | 0 | 0 | 0 | 749.7 | 0 | 1 | 0 | 0 | 0 | 0 | 0 | 0 | 0 | 1 | 0 | 1 | 0 | 0 | 0 | 0 | 8.15 | 5 | 749.7 |  | 804 | 836 |  |  | 10.1016/j.matdes.2017.02.043 | sadeghpour2017
96 |  | 82 | 3 | 7 | 3 | 0 | 0 | 0 | 0 | 0 | 5 | 0 | 0 | 0 | 0 | 0 | 0 | 0 | 0 | 0 |  | 0 | 0 | 0 | 0 | 0 | 0 | 721.9 | 0 | 1 | 0 | 0 | 0 | 0 | 0 | 0 | 0 | 1 | 0 | 1 | 0 | 0 | 1 | 0 | 11.49 | 3 | 721.9 |  | 750 | 1100 |  |  | 10.1016/j.scriptamat.2017.10.017 | sadeghpour2018
97 |  | 47.5 | 5 | 0 | 0 | 0 | 0 | 0 | 47.5 | 0 | 0 | 0 | 0 | 0 | 0 | 0 | 0 | 0 | 0 | 0 |  | 0 | 0 | 0 | 0 | 0 | 0 | 564.75 | 0 | 1 | 0 | 0 | 0 | 0 | 0 | 0 | 0 | 1 | 0 | 0 | 1 | 0 | 0 | 0 | -5 | 12.91667 | 564.75 | 100 | 1710 | 1665 |  |  | 10.1016/j.jallcom.2015.12.199 | liang2016
98 |  | 47 | 5 | 1 | 0 | 0 | 0 | 0 | 47 | 0 | 0 | 0 | 0 | 0 | 0 | 0 | 0 | 0 | 0 | 0 |  | 0 | 0 | 0 | 0 | 0 | 0 | 556.4 | 0 | 1 | 0 | 0 | 0 | 0 | 0 | 0 | 0 | 1 | 0 | 1 | 1 | 1 | 0 | 0 | -4.33 | 12.83333 | 556.4 | 72 | 740 | 1255 |  |  | 10.1016/j.jallcom.2015.12.199 | liang2016
99 |  | 46 | 5 | 3 | 0 | 0 | 0 | 0 | 46 | 0 | 0 | 0 | 0 | 0 | 0 | 0 | 0 | 0 | 0 | 0 |  | 0 | 0 | 0 | 0 | 0 | 0 | 539.7 | 0 | 1 | 0 | 0 | 0 | 0 | 0 | 0 | 0 | 1 | 0 | 1 | 0 | 1 | 0 | 0 | -2.99 | 12.66667 | 539.7 | 68 | 690 | 1355 |  |  | 10.1016/j.jallcom.2015.12.199 | liang2016
100 |  | 45 | 5 | 5 | 0 | 0 | 0 | 0 | 45 | 0 | 0 | 0 | 0 | 0 | 0 | 0 | 0 | 0 | 0 | 0 |  | 0 | 0 | 0 | 0 | 0 | 0 | 523 | 0 | 1 | 0 | 0 | 0 | 0 | 0 | 0 | 0 | 1 | 0 | 1 | 0 | 1 | 0 | 0 | -1.65 | 12.5 | 523 | 73 | 955 | 1055 |  |  | 10.1016/j.jallcom.2015.12.199 | liang2016
101 |  | 44 | 5 | 7 | 0 | 0 | 0 | 0 | 44 | 0 | 0 | 0 | 0 | 0 | 0 | 0 | 0 | 0 | 0 | 0 |  | 0 | 0 | 0 | 0 | 0 | 0 | 506.3 | 0 | 1 | 0 | 0 | 0 | 0 | 0 | 0 | 0 | 1 | 0 | 1 | 0 | 0 | 0 | 0 | -0.31 | 12.33333 | 506.3 | 81 | 1065 | 1185 |  |  | 10.1016/j.jallcom.2015.12.199 | liang2016
102 |  | 61.87 | 0 | 0 | 0 | 0 | 0 | 0 | 0 | 38 | 0 | 0 | 0 | 0 | 0 | 0 | 0 | 0 | 0.13 | 0 |  | 0 | 0 | 0 | 0 | 0 | 0 | 897.99 | 0 | 1 | 0 | 0 | 0 | 0 | 0 | 0 | 0 | 1 | 0 | 1 | 0 | 1 | 0 | 0 | 10.64 | 0.013 | 897.99 | 56 | 203 | 481 |  |  | 10.2320/matertrans.M2018021 | li2018
103 |  | 61.76 | 0 | 0 | 0 | 0 | 0 | 0 | 0 | 38 | 0 | 0 | 0 | 0 | 0 | 0 | 0 | 0 | 0.24 | 0 |  | 0 | 0 | 0 | 0 | 0 | 0 | 911.52 | 0 | 1 | 0 | 0 | 0 | 0 | 0 | 0 | 0 | 1 | 0 | 1 | 0 | 0 | 0 | 0 | 10.64 | 0.024 | 911.52 | 58 | 301 | 578 |  |  | 10.2320/matertrans.M2018021 | li2018
104 |  | 61.54 | 0 | 0 | 0 | 0 | 0 | 0 | 0 | 38 | 0 | 0 | 0 | 0 | 0 | 0 | 0 | 0 | 0.46 | 0 |  | 0 | 0 | 0 | 0 | 0 | 0 | 938.58 | 0 | 1 | 0 | 0 | 0 | 0 | 0 | 0 | 0 | 1 | 0 | 1 | 0 | 0 | 0 | 0 | 10.64 | 0.046 | 938.58 | 62 | 575 | 780 |  |  | 10.2320/matertrans.M2018021 | li2018
105 |  | 83 | 0 | 0 | 0 | 0 | 0 | 0 | 5 | 0 | 12 | 0 | 0 | 0 | 0 | 0 | 0 | 0 | 0 | 0 |  | 0 | 0 | 0 | 0 | 0 | 0 | 733.5 | 0 | 1 | 0 | 0 | 0 | 0 | 0 | 0 | 0 | 1 | 0 | 1 | 0 | 1 | 0 | 0 | 12 | 0.8333333 | 733.5 | 64.5 | 509 | 628 |  | 442 | 10.1016/j.jallcom.2011.05.090 | zhao2011
106 |  | 50 | 0 | 0 | 0 | 0 | 0 | 0 | 0 | 25 | 0 | 0 | 0 | 25 | 0 | 0 | 0 | 0 | 0 | 0 |  | 0 | 0 | 0 | 0 | 0 | 0 | 882 | 0 | 1 | 0 | 0 | 0 | 0 | 0 | 0 | 0 | 1 | 0 | 1 | 0 | 0 | 0 | 0 | 12.5 | 0 | 882 | 55 | 200 | 530 |  | 145 | 10.1016/j.jmbbm.2010.06.007 | bertrand2010
107 |  | 100 | 0 | 0 | 0 | 0 | 0 | 0 | 0 | 0 | 0 | 0 | 0 | 0 | 0 | 0 | 0 | 0 | 0 | 0 |  | 0 | 0 | 0 | 0 | 0 | 0 | 882 | 0 | 0 | 0 | 0 | 0 | 0 | 0 | 0 | 0 | 1 | 1 | 0 | 0 | 0 | 0 | 0 | 0 | 0 | 882 | 105 | 200 | 360 |  | 134 | 10.1016/j.jmbbm.2010.06.007 | bertrand2010
108 |  | 84.85 | 0 | 0 | 0 | 0 | 0 | 0 | 0 | 15 | 0 | 0 | 0 | 0 | 0 | 0 | 0 | 0 | 0.15 | 0 |  | 0 | 0 | 0 | 0 | 0 | 0 | 900.45 | 0 | 0 | 0 | 0 | 0 | 0 | 0 | 0 | 0 | 1 | 1 | 1 | 0 | 0 | 0 | 0 | 4.2 | 0.015 | 900.45 | 96 | 558 |  |  | 211 | 10.1016/j.msea.2021.141750 | santos2021
109 |  | 84.75 | 0 | 0 | 0 | 0 | 0 | 0 | 0 | 15 | 0 | 0 | 0 | 0 | 0 | 0 | 0 | 0 | 0.25 | 0 |  | 0 | 0 | 0 | 0 | 0 | 0 | 912.75 | 0 | 0 | 0 | 0 | 0 | 0 | 0 | 0 | 0 | 1 | 1 | 1 | 0 | 0 | 0 | 0 | 4.2 | 0.025 | 912.75 | 103 | 744 |  |  | 245 | 10.1016/j.msea.2021.141750 | santos2021
110 |  | 84.6 | 0 | 0 | 0 | 0 | 0 | 0 | 0 | 15 | 0 | 0 | 0 | 0 | 0 | 0 | 0 | 0 | 0.4 | 0 |  | 0 | 0 | 0 | 0 | 0 | 0 | 931.2 | 0 | 0 | 0 | 0 | 0 | 0 | 0 | 0 | 0 | 1 | 1 | 1 | 0 | 0 | 0 | 0 | 4.2 | 0.04 | 931.2 | 102 | 962 |  |  | 265 | 10.1016/j.msea.2021.141750 | santos2021
111 |  | 82.35 | 0 | 0 | 0 | 0 | 0 | 0 | 0 | 17.5 | 0 | 0 | 0 | 0 | 0 | 0 | 0 | 0 | 0.15 | 0 |  | 0 | 0 | 0 | 0 | 0 | 0 | 900.45 | 0 | 0 | 0 | 0 | 0 | 0 | 0 | 0 | 0 | 1 | 1 | 1 | 0 | 0 | 0 | 0 | 4.9 | 0.015 | 900.45 | 89 | 628 |  |  | 220 | 10.1016/j.msea.2021.141750 | santos2021
112 |  | 82.25 | 0 | 0 | 0 | 0 | 0 | 0 | 0 | 17.5 | 0 | 0 | 0 | 0 | 0 | 0 | 0 | 0 | 0.25 | 0 |  | 0 | 0 | 0 | 0 | 0 | 0 | 912.75 | 0 | 0 | 0 | 0 | 0 | 0 | 0 | 0 | 0 | 1 | 1 | 1 | 0 | 0 | 0 | 0 | 4.9 | 0.025 | 912.75 | 91 | 822 |  |  | 252 | 10.1016/j.msea.2021.141750 | santos2021
113 |  | 82.1 | 0 | 0 | 0 | 0 | 0 | 0 | 0 | 17.5 | 0 | 0 | 0 | 0 | 0 | 0 | 0 | 0 | 0.4 | 0 |  | 0 | 0 | 0 | 0 | 0 | 0 | 931.2 | 0 | 0 | 0 | 0 | 0 | 0 | 0 | 0 | 0 | 1 | 1 | 1 | 0 | 0 | 0 | 0 | 4.9 | 0.04 | 931.2 | 92 | 893 |  |  | 275 | 10.1016/j.msea.2021.141750 | santos2021
114 |  | 79.85 | 0 | 0 | 0 | 0 | 0 | 0 | 0 | 20 | 0 | 0 | 0 | 0 | 0 | 0 | 0 | 0 | 0.15 | 0 |  | 0 | 0 | 0 | 0 | 0 | 0 | 900.45 | 0 | 0 | 0 | 0 | 0 | 0 | 0 | 0 | 0 | 1 | 1 | 1 | 0 | 0 | 0 | 0 | 5.6 | 0.015 | 900.45 | 89 | 655 |  |  | 239 | 10.1016/j.msea.2021.141750 | santos2021
115 |  | 79.75 | 0 | 0 | 0 | 0 | 0 | 0 | 0 | 20 | 0 | 0 | 0 | 0 | 0 | 0 | 0 | 0 | 0.25 | 0 |  | 0 | 0 | 0 | 0 | 0 | 0 | 912.75 | 0 | 0 | 0 | 0 | 0 | 0 | 0 | 0 | 0 | 1 | 1 | 1 | 0 | 0 | 0 | 0 | 5.6 | 0.025 | 912.75 | 87 | 818 |  |  | 273 | 10.1016/j.msea.2021.141750 | santos2021
116 |  | 79.6 | 0 | 0 | 0 | 0 | 0 | 0 | 0 | 20 | 0 | 0 | 0 | 0 | 0 | 0 | 0 | 0 | 0.4 | 0 |  | 0 | 0 | 0 | 0 | 0 | 0 | 931.2 | 0 | 0 | 0 | 0 | 0 | 0 | 0 | 0 | 0 | 1 | 1 | 1 | 0 | 0 | 0 | 0 | 5.6 | 0.04 | 931.2 | 94 | 906 |  |  | 291 | 10.1016/j.msea.2021.141750 | santos2021
117 |  | 77.35 | 0 | 0 | 0 | 0 | 0 | 0 | 0 | 22.5 | 0 | 0 | 0 | 0 | 0 | 0 | 0 | 0 | 0.15 | 0 |  | 0 | 0 | 0 | 0 | 0 | 0 | 900.45 | 0 | 0 | 0 | 0 | 0 | 0 | 0 | 0 | 0 | 1 | 1 | 1 | 0 | 0 | 0 | 0 | 6.3 | 0.015 | 900.45 | 89 | 734 |  |  | 262 | 10.1016/j.msea.2021.141750 | santos2021
118 |  | 77.25 | 0 | 0 | 0 | 0 | 0 | 0 | 0 | 22.5 | 0 | 0 | 0 | 0 | 0 | 0 | 0 | 0 | 0.25 | 0 |  | 0 | 0 | 0 | 0 | 0 | 0 | 912.75 | 0 | 0 | 0 | 0 | 0 | 0 | 0 | 0 | 0 | 1 | 1 | 1 | 0 | 0 | 0 | 0 | 6.3 | 0.025 | 912.75 | 99 | 854 |  |  | 290 | 10.1016/j.msea.2021.141750 | santos2021
119 |  | 77.1 | 0 | 0 | 0 | 0 | 0 | 0 | 0 | 22.5 | 0 | 0 | 0 | 0 | 0 | 0 | 0 | 0 | 0.4 | 0 |  | 0 | 0 | 0 | 0 | 0 | 0 | 931.2 | 0 | 0 | 0 | 0 | 0 | 0 | 0 | 0 | 0 | 1 | 1 | 1 | 0 | 0 | 0 | 0 | 6.3 | 0.04 | 931.2 | 100 | 930 |  |  | 303 | 10.1016/j.msea.2021.141750 | santos2021
120 |  | 99.8017 | 0 | 0 | 0 | 0 | 0.1983 | 0 | 0 | 0 | 0 | 0 | 0 | 0 | 0 | 0 | 0 | 0 | 0 | 0 |  | 0 | 0 | 0 | 0 | 0 | 0 | 878.94618 | 0 | 0 | 0 | 0 | 0 | 0 | 0 | 0 | 0 | 1 | 1 | 0 | 0 | 0 | 0 | 0 | 0.57507 | 0 | 878.94618 | 102 | 170 |  |  |  | 10.1520/F0067-13R17 | astmF0067
121 |  | 99.8017 | 0 | 0 | 0 | 0 | 0.1983 | 0 | 0 | 0 | 0 | 0 | 0 | 0 | 0 | 0 | 0 | 0 | 0 | 0 |  | 0 | 0 | 0 | 0 | 0 | 0 | 878.94618 | 0 | 0 | 0 | 0 | 0 | 0 | 0 | 0 | 0 | 1 | 1 | 0 | 0 | 0 | 0 | 0 | 0.57507 | 0 | 878.94618 | 102 | 275 |  |  |  | 10.1520/F0067-13R17 | astmF0067
122 |  | 99.8017 | 0 | 0 | 0 | 0 | 0.1983 | 0 | 0 | 0 | 0 | 0 | 0 | 0 | 0 | 0 | 0 | 0 | 0 | 0 |  | 0 | 0 | 0 | 0 | 0 | 0 | 878.94618 | 0 | 0 | 0 | 0 | 0 | 0 | 0 | 0 | 0 | 1 | 1 | 0 | 0 | 0 | 0 | 0 | 0.57507 | 0 | 878.94618 | 102 | 380 |  |  |  | 10.1520/F0067-13R17 | astmF0067
123 |  | 99.6968 | 0 | 0 | 0 | 0 | 0.3032 | 0 | 0 | 0 | 0 | 0 | 0 | 0 | 0 | 0 | 0 | 0 | 0 | 0 |  | 0 | 0 | 0 | 0 | 0 | 0 | 877.33072 | 0 | 0 | 0 | 0 | 0 | 0 | 0 | 0 | 0 | 1 | 1 | 0 | 0 | 0 | 0 | 0 | 0.87928 | 0 | 877.33072 | 104 | 483 |  |  |  | 10.1520/F0067-13R17 | astmF0067
124 |  | 93 | 0 | 0 | 0 | 0 | 7 | 0 | 0 | 0 | 0 | 0 | 0 | 0 | 0 | 0 | 0 | 0 | 0 | 0 | 0 | 0 | 0 | 1 | 0 | 0 | 0 | 0 | 0 | 0 | 0 | 0 | 0 | 0 | 0 | 0 | 0 | 1 | 0 | 1 | 0 | 1 | 0 | 0 | 20.3 | 0 | 774.2 | 130 | 1847 |  |  | 560 | 10.1016/j.msec.2015.11.072 | haghighi2016
125 |  | 92 | 0 | 0 | 0 | 0 | 7 | 0 | 0 | 1 | 0 | 0 | 0 | 0 | 0 | 0 | 0 | 0 | 0 | 0 | 0 | 0 | 0 | 1 | 0 | 0 | 0 | 0 | 0 | 0 | 0 | 0 | 0 | 0 | 0 | 0 | 0 | 1 | 0 | 1 | 0 | 1 | 0 | 0 | 20.58 | 0 | 774.2 | 124 | 1785 |  |  | 525 | 10.1016/j.msec.2015.11.072 | haghighi2016
126 |  | 89 | 0 | 0 | 0 | 0 | 7 | 0 | 0 | 4 | 0 | 0 | 0 | 0 | 0 | 0 | 0 | 0 | 0 | 0 | 0 | 0 | 0 | 1 | 0 | 0 | 0 | 0 | 0 | 0 | 0 | 0 | 0 | 0 | 0 | 0 | 0 | 1 | 0 | 1 | 0 | 1 | 0 | 0 | 21.42 | 0 | 774.2 | 115 | 1539 |  |  | 472 | 10.1016/j.msec.2015.11.072 | haghighi2016
127 |  | 87 | 0 | 0 | 0 | 0 | 7 | 0 | 0 | 6 | 0 | 0 | 0 | 0 | 0 | 0 | 0 | 0 | 0 | 0 | 0 | 0 | 0 | 1 | 0 | 0 | 0 | 0 | 0 | 0 | 0 | 0 | 0 | 0 | 0 | 0 | 0 | 1 | 0 | 1 | 0 | 1 | 0 | 0 | 21.98 | 0 | 774.2 | 97 | 1144 |  |  | 372 | 10.1016/j.msec.2015.11.072 | haghighi2016
128 |  | 84 | 0 | 0 | 0 | 0 | 7 | 0 | 0 | 9 | 0 | 0 | 0 | 0 | 0 | 0 | 0 | 0 | 0 | 0 | 0 | 0 | 0 | 1 | 0 | 0 | 0 | 0 | 0 | 0 | 0 | 0 | 0 | 0 | 0 | 0 | 0 | 1 | 0 | 1 | 0 | 1 | 0 | 0 | 22.82 | 0 | 774.2 | 89 | 1010 |  |  | 335 | 10.1016/j.msec.2015.11.072 | haghighi2016
129 |  | 82 | 0 | 0 | 0 | 0 | 7 | 0 | 0 | 11 | 0 | 0 | 0 | 0 | 0 | 0 | 0 | 0 | 0 | 0 | 0 | 0 | 0 | 1 | 0 | 0 | 0 | 0 | 0 | 0 | 0 | 0 | 0 | 0 | 0 | 0 | 0 | 1 | 0 | 1 | 0 | 0 | 0 | 0 | 23.38 | 0 | 774.2 | 86 | 985 |  |  | 325 | 10.1016/j.msec.2015.11.072 | haghighi2016
130 |  | 62 | 0 | 0 | 2 | 0 | 3 | 0 | 33 | 0 | 0 | 0 | 0 | 0 | 0 | 0 | 0 | 0 | 0 | 0 | 0 | 0 | 0 | 1 | 0 | 0 | 0 | 0 | 0 | 0 | 0 | 0 | 0 | 0 | 0 | 0 | 0 | 1 | 0 | 1 | 0 | 0 | 0 | 1 | 11.9 | 5.5 | 583.9 | 140 | 1049 | 1755 |  |  | 10.1016/j.matdes.2018.05.035 | rabadia2018
131 |  | 60 | 0 | 0 | 2 | 0 | 5 | 0 | 33 | 0 | 0 | 0 | 0 | 0 | 0 | 0 | 0 | 0 | 0 | 0 | 0 | 0 | 0 | 1 | 0 | 0 | 0 | 0 | 0 | 0 | 0 | 0 | 0 | 0 | 0 | 0 | 0 | 1 | 0 | 1 | 0 | 0 | 0 | 1 | 17.7 | 5.5 | 553.1 | 145 | 1130 | 1830 |  |  | 10.1016/j.matdes.2018.05.035 | rabadia2018
132 |  | 58 | 0 | 0 | 2 | 0 | 7 | 0 | 33 | 0 | 0 | 0 | 0 | 0 | 0 | 0 | 0 | 0 | 0 | 0 | 0 | 0 | 0 | 1 | 0 | 0 | 0 | 0 | 0 | 0 | 0 | 0 | 0 | 0 | 0 | 0 | 0 | 1 | 0 | 1 | 0 | 0 | 0 | 1 | 23.5 | 5.5 | 522.3 | 157 | 1239 | 1901 |  |  | 10.1016/j.matdes.2018.05.035 | rabadia2018
133 |  | 60 | 0 | 0 | 4 | 0 | 3 | 0 | 33 | 0 | 0 | 0 | 0 | 0 | 0 | 0 | 0 | 0 | 0 | 0 | 0 | 0 | 0 | 1 | 0 | 0 | 0 | 0 | 0 | 0 | 0 | 0 | 0 | 0 | 0 | 0 | 0 | 1 | 0 | 1 | 0 | 0 | 0 | 1 | 15.1 | 5.5 | 559.7 | 130 | 1113 | 2008 |  |  | 10.1016/j.matdes.2018.05.035 | rabadia2018
134 |  | 58 | 0 | 0 | 4 | 0 | 5 | 0 | 33 | 0 | 0 | 0 | 0 | 0 | 0 | 0 | 0 | 0 | 0 | 0 | 0 | 0 | 0 | 1 | 0 | 0 | 0 | 0 | 0 | 0 | 0 | 0 | 0 | 0 | 0 | 0 | 0 | 1 | 0 | 1 | 0 | 0 | 0 | 1 | 20.9 | 5.5 | 528.9 | 142 | 1210 | 1712 |  |  | 10.1016/j.matdes.2018.05.035 | rabadia2018
135 |  | 56 | 0 | 0 | 4 | 0 | 7 | 0 | 33 | 0 | 0 | 0 | 0 | 0 | 0 | 0 | 0 | 0 | 0 | 0 | 0 | 0 | 0 | 1 | 0 | 0 | 0 | 0 | 0 | 0 | 0 | 0 | 0 | 0 | 0 | 0 | 0 | 1 | 0 | 1 | 0 | 0 | 0 | 1 | 26.7 | 5.5 | 498.1 | 149 | 1287 | 1567 |  |  | 10.1016/j.matdes.2018.05.035 | rabadia2018
136 |  | 66 | 0 | 0 | 0 | 0 | 7 | 0 | 0 | 27 | 0 | 0 | 0 | 0 | 0 | 0 | 0 | 0 | 0 | 0 | 0 | 0 | 0 | 1 | 0 | 0 | 0 | 0 | 0 | 0 | 0 | 0 | 0 | 0 | 0 | 0 | 0 | 1 | 0 | 1 | 0 | 1 | 0 | 0 | 27.86 | 0 | 774.2 | 116 | 784 |  |  |  | 10.1016/j.msea.2018.07.031 | rabadia2018b
137 |  | 64 | 0 | 0 | 2 | 0 | 7 | 0 | 0 | 27 | 0 | 0 | 0 | 0 | 0 | 0 | 0 | 0 | 0 | 0 | 0 | 0 | 0 | 1 | 0 | 0 | 0 | 0 | 0 | 0 | 0 | 0 | 0 | 0 | 0 | 0 | 0 | 1 | 0 | 1 | 0 | 0 | 0 | 0 | 31.06 | 0 | 750 | 99 | 1097 |  |  |  | 10.1016/j.msea.2018.07.031 | rabadia2018b
138 |  | 62 | 0 | 0 | 4 | 0 | 7 | 0 | 0 | 27 | 0 | 0 | 0 | 0 | 0 | 0 | 0 | 0 | 0 | 0 | 0 | 0 | 0 | 1 | 0 | 0 | 0 | 0 | 0 | 0 | 0 | 0 | 0 | 0 | 0 | 0 | 0 | 1 | 0 | 1 | 0 | 0 | 0 | 0 | 34.26 | 0 | 725.8 | 81 | 947 |  |  |  | 10.1016/j.msea.2018.07.031 | rabadia2018b
139 |  | 60 | 0 | 0 | 6 | 0 | 7 | 0 | 0 | 27 | 0 | 0 | 0 | 0 | 0 | 0 | 0 | 0 | 0 | 0 | 0 | 0 | 0 | 1 | 0 | 0 | 0 | 0 | 0 | 0 | 0 | 0 | 0 | 0 | 0 | 0 | 0 | 1 | 0 | 1 | 0 | 0 | 0 | 0 | 37.46 | 0 | 701.6 | 77 | 922 |  |  |  | 10.1016/j.msea.2018.07.031 | rabadia2018b
140 |  | 58 | 0 | 0 | 8 | 0 | 7 | 0 | 0 | 27 | 0 | 0 | 0 | 0 | 0 | 0 | 0 | 0 | 0 | 0 | 0 | 0 | 0 | 1 | 0 | 0 | 0 | 0 | 0 | 0 | 0 | 0 | 0 | 0 | 0 | 0 | 0 | 1 | 0 | 1 | 0 | 0 | 0 | 0 | 40.66 | 0 | 677.4 | 72 | 941 |  |  |  | 10.1016/j.msea.2018.07.031 | rabadia2018b
141 |  | 91 | 0 | 0 | 0 | 9 | 0 | 0 | 0 | 0 | 0 | 0 | 0 | 0 | 0 | 0 | 0 | 0 | 0 | 0 |  | 0 | 0 | 0 | 0 | 0 | 0 | 882 | 0 | 1 | 0 | 0 | 0 | 0 | 0 | 0 | 0 | 1 | 0 | 1 | 0 | 0 | 1 | 0 | 15.3 | 0 | 882 | 94 | 1023 | 1048 |  | 338 | 10.1016/j.actbio.2015.08.015 | santos2015
142 |  | 87 | 0 | 0 | 0 | 13 | 0 | 0 | 0 | 0 | 0 | 0 | 0 | 0 | 0 | 0 | 0 | 0 | 0 | 0 |  | 0 | 0 | 0 | 0 | 0 | 0 | 882 | 0 | 1 | 0 | 0 | 0 | 0 | 0 | 0 | 0 | 1 | 0 | 1 | 0 | 0 | 0 | 0 | 22.1 | 0 | 882 | 100 | 927 | 939 |  | 312 | 10.1016/j.actbio.2015.08.015 | santos2015
143 |  | 92 | 0 | 0 | 0 | 5 | 0 | 0 | 0 | 0 | 3 | 0 | 0 | 0 | 0 | 0 | 0 | 0 | 0 | 0 | 0 | 0 | 0 | 1 | 0 | 0 | 0 | 0 | 0 | 0 | 0 | 0 | 0 | 0 | 0 | 0 | 0 | 1 | 0 | 1 | 0 | 0 | 1 | 0 | 11.5 | 0 | 853.5 | 88 | 980 | 1036 |  | 331 | 10.2320/matertrans.M2016286 | santos2017
144 |  | 91 | 0 | 0 | 0 | 5 | 0 | 0 | 0 | 0 | 4 | 0 | 0 | 0 | 0 | 0 | 0 | 0 | 0 | 0 | 0 | 0 | 0 | 1 | 0 | 0 | 0 | 0 | 0 | 0 | 0 | 0 | 0 | 0 | 0 | 0 | 0 | 1 | 0 | 1 | 0 | 0 | 1 | 0 | 12.5 | 0 | 844 | 84 | 1046 | 1104 |  | 337 | 10.2320/matertrans.M2016286 | santos2017
145 |  | 91 | 0 | 0 | 0 | 6 | 0 | 0 | 0 | 0 | 3 | 0 | 0 | 0 | 0 | 0 | 0 | 0 | 0 | 0 | 0 | 0 | 0 | 1 | 0 | 0 | 0 | 0 | 0 | 0 | 0 | 0 | 0 | 0 | 0 | 0 | 0 | 1 | 0 | 1 | 0 | 0 | 1 | 0 | 13.2 | 0 | 853.5 | 86 | 1077 | 1143 |  | 359 | 10.2320/matertrans.M2016286 | santos2017
146 |  | 90 | 0 | 0 | 0 | 6 | 0 | 0 | 0 | 0 | 4 | 0 | 0 | 0 | 0 | 0 | 0 | 0 | 0 | 0 | 0 | 0 | 0 | 1 | 0 | 0 | 0 | 0 | 0 | 0 | 0 | 0 | 0 | 0 | 0 | 0 | 0 | 1 | 0 | 1 | 0 | 0 | 1 | 0 | 14.2 | 0 | 844 | 85 | 1033 | 1093 |  | 312 | 10.2320/matertrans.M2016286 | santos2017
147 |  | 78 | 2 | 0 | 5 | 0 | 0 | 0 | 15 | 0 | 0 | 0 | 0 | 0 | 0 | 0 | 0 | 0 | 0 | 0 |  | 0 | 0 | 0 | 0 | 0 | 0 | 722.2 | 0 | 1 | 0 | 0 | 0 | 0 | 0 | 0 | 0 | 1 | 0 | 1 | 0 | 0 | 0 | 0 | 6 | 4.5 | 722.2 | 58 | 625.4 | 1879.9 |  | 302 | 10.1016/j.msec.2016.11.101 | wang2017
148 |  | 58.7 | 0 | 0 | 0 | 0 | 0 | 0 | 3 | 36 | 0 | 0 | 0 | 2 | 0 | 0 | 0 | 0 | 0.3 | 0 |  | 0 | 0 | 0 | 0 | 0 | 0 | 898.2 | 0 | 1 | 0 | 0 | 0 | 0 | 0 | 0 | 0 | 1 | 0 | 1 | 0 | 0 | 0 | 0 | 10.52 | 0.53 | 898.2 | 64.5 | 700 | 840 |  |  | 10.1016/j.scriptamat.2008.05.022 | talling2008
149 |  | 58 | 0 | 0 | 0 | 0 | 0 | 0 | 6.8 | 32.5 | 0 | 2.7 | 0 | 0 | 0 | 0 | 0 | 0 | 0 | 0 |  | 0 | 0 | 0 | 0 | 0 | 0 | 846.42 | 0 | 1 | 0 | 0 | 0 | 0 | 0 | 0 | 0 | 1 | 0 | 1 | 0 | 0 | 0 | 0 | 9.1 | 2.033333 | 846.42 | 54.2 | 380 | 562 |  |  | 10.1016/j.jmst.2017.04.017 | lan2018
150 |  | 88 | 0 | 0 | 0 | 0 | 0 | 0 | 0 | 0 | 12 | 0 | 0 | 0 | 0 | 0 | 0 | 0 | 0 | 0 |  | 0 | 0 | 0 | 0 | 0 | 0 | 768 | 0 | 1 | 0 | 0 | 0 | 0 | 0 | 0 | 0 | 1 | 0 | 1 | 0 | 0 | 1 | 0 | 12 | 0 | 768 |  | 480 | 1000 |  |  | 10.1016/j.matchar.2018.03.031 | zhang2018
151 |  | 83 | 0 | 0 | 0 | 0 | 0 | 0 | 5 | 0 | 12 | 0 | 0 | 0 | 0 | 0 | 0 | 0 | 0 | 0 |  | 0 | 0 | 0 | 0 | 0 | 0 | 733.5 | 0 | 1 | 0 | 0 | 0 | 0 | 0 | 0 | 0 | 1 | 0 | 1 | 0 | 0 | 1 | 0 | 12 | 0.8333333 | 733.5 |  | 650 | 950 |  |  | 10.1016/j.matchar.2018.03.031 | zhang2018
152 |  | 65 | 0 | 0 | 0 | 0 | 0 | 0 | 0 | 35 | 0 | 0 | 0 | 0 | 0 | 0 | 0 | 0 | 0 | 0 |  | 0 | 0 | 0 | 0 | 0 | 0 | 882 | 0 | 1 | 0 | 0 | 0 | 0 | 0 | 0 | 0 | 1 | 0 | 1 | 0 | 1 | 0 | 0 | 9.8 | 0 | 882 | 73.9 | 289 | 561 |  | 202 | 10.1016/j.matdes.2013.10.067 | griza2014
153 |  | 62.5 | 0 | 0 | 0 | 0 | 0 | 0 | 0 | 35 | 0 | 2.5 | 0 | 0 | 0 | 0 | 0 | 0 | 0 | 0 |  | 0 | 0 | 0 | 0 | 0 | 0 | 892.5 | 0 | 1 | 0 | 0 | 0 | 0 | 0 | 0 | 0 | 1 | 0 | 1 | 0 | 1 | 0 | 0 | 9.8 | 0.8333333 | 892.5 | 65.8 | 237 | 566 |  | 195 | 10.1016/j.matdes.2013.10.067 | griza2014
154 |  | 60 | 0 | 0 | 0 | 0 | 0 | 0 | 0 | 35 | 0 | 5 | 0 | 0 | 0 | 0 | 0 | 0 | 0 | 0 |  | 0 | 0 | 0 | 0 | 0 | 0 | 903 | 0 | 1 | 0 | 0 | 0 | 0 | 0 | 0 | 0 | 1 | 0 | 1 | 0 | 0 | 0 | 0 | 9.8 | 1.666667 | 903 | 68.2 | 216 | 563 |  | 184 | 10.1016/j.matdes.2013.10.067 | griza2014
155 |  | 57.5 | 0 | 0 | 0 | 0 | 0 | 0 | 0 | 35 | 0 | 7.5 | 0 | 0 | 0 | 0 | 0 | 0 | 0 | 0 |  | 0 | 0 | 0 | 0 | 0 | 0 | 913.5 | 0 | 1 | 0 | 0 | 0 | 0 | 0 | 0 | 0 | 1 | 0 | 1 | 0 | 0 | 0 | 0 | 9.8 | 2.5 | 913.5 | 86.4 | 262 | 478 |  | 202 | 10.1016/j.matdes.2013.10.067 | griza2014
156 |  | 90 | 0 | 0 | 8.5 | 0 | 0 | 0 | 0 | 0 | 0 | 1.5 | 0 | 0 | 0 | 0 | 0 | 0 | 0 | 0 |  | 0 | 0 | 0 | 0 | 0 | 0 | 785.45 | 0 | 1 | 0 | 0 | 0 | 0 | 0 | 0 | 0 | 1 | 0 | 1 | 0 | 0 | 0 | 0 | 13.6 | 0.5 | 785.45 | 83 | 554 | 1240 |  |  | 10.1016/j.scriptamat.2015.11.020 | brozek2016
157 |  | 85 | 0 | 0 | 0 | 0 | 0 | 0 | 0 | 0 | 9 | 0 | 0 | 0 | 6 | 0 | 0 | 0 | 0 | 0 |  | 0 | 0 | 0 | 0 | 0 | 0 | 796.5 | 0 | 1 | 0 | 0 | 0 | 0 | 0 | 0 | 0 | 1 | 0 | 1 | 0 | 0 | 1 | 0 | 11.64 | 0 | 796.5 | 59 | 519 | 1098 |  |  | 10.1016/j.scriptamat.2014.09.005 | sun2015
158 |  | 88 | 0 | 0 | 0 | 0 | 0 | 0 | 0 | 0 | 12 | 0 | 0 | 0 | 0 | 0 | 0 | 0 | 0 | 0 |  | 0 | 0 | 0 | 0 | 0 | 0 | 768 | 0 | 1 | 0 | 0 | 0 | 0 | 0 | 0 | 0 | 1 | 0 | 1 | 0 | 0 | 1 | 0 | 12 | 0 | 768 | 78 | 481 | 974 |  |  | 10.1016/j.actamat.2013.07.019 | sun2013
159 |  | 64 | 0 | 0 | 0 | 0 | 0 | 0 | 4 | 24 | 0 | 8 | 0 | 0 | 0 | 0 | 0 | 0 | 0 | 0 |  | 0 | 0 | 0 | 0 | 0 | 0 | 888 | 0 | 0 | 1 | 0 | 0 | 0 | 0 | 0 | 0 | 1 | 0 | 1 | 0 | 1 | 1 | 0 | 6.72 | 3.333333 | 888 | 50 | 350 |  |  |  | 10.1016/j.actbio.2006.11.002 | hao2007
160 |  | 36.4 | 0 | 20 | 0 | 0 | 0 | 0 | 43 | 0 | 0 | 0 | 0 | 0 | 0 | 0 | 0 | 0 | 0.6 | 0 |  | 0 | 0 | 0 | 0 | 0 | 0 | 423.1 | 0 | 0 | 1 | 0 | 0 | 0 | 0 | 0 | 0 | 1 | 0 | 1 | 0 | 0 | 0 | 0 | 13.4 | 7.226667 | 423.1 | 82.18 | 635 | 635 |  |  | 10.1016/j.scriptamat.2009.02.044 | talling2009
161 |  | 64 | 0 | 0 | 0 | 0 | 0 | 0 | 4 | 24 | 0 | 8 | 0 | 0 | 0 | 0 | 0 | 0 | 0 | 0 |  | 0 | 0 | 0 | 0 | 0 | 0 | 888 | 0 | 0 | 1 | 0 | 0 | 0 | 0 | 0 | 0 | 1 | 0 | 1 | 0 | 1 | 0 | 0 | 6.72 | 3.333333 | 888 | 59.2 | 282 | 665 |  |  | 10.1016/j.actamat.2010.09.015 | obbard2011
162 |  | 63.85 | 0 | 0 | 0 | 0 | 0 | 0 | 4 | 24 | 0 | 8 | 0 | 0 | 0 | 0 | 0 | 0 | 0.15 | 0 |  | 0 | 0 | 0 | 0 | 0 | 0 | 906.45 | 0 | 0 | 1 | 0 | 0 | 0 | 0 | 0 | 0 | 1 | 0 | 1 | 0 | 1 | 0 | 0 | 6.72 | 3.348333 | 906.45 | 61.6 | 380 | 797 |  |  | 10.1016/j.actamat.2010.09.015 | obbard2011
163 |  | 63.8 | 0 | 0 | 0 | 0 | 0 | 0 | 4 | 24 | 0 | 8 | 0 | 0 | 0 | 0 | 0 | 0 | 0.2 | 0 |  | 0 | 0 | 0 | 0 | 0 | 0 | 912.6 | 0 | 0 | 1 | 0 | 0 | 0 | 0 | 0 | 0 | 1 | 0 | 1 | 0 | 1 | 0 | 0 | 6.72 | 3.353333 | 912.6 | 47.8 | 515 | 852 |  |  | 10.1016/j.actamat.2010.09.015 | obbard2011
164 |  | 63.6 | 0 | 0 | 0 | 0 | 0 | 0 | 4 | 24 | 0 | 8 | 0 | 0 | 0 | 0 | 0 | 0 | 0.4 | 0 |  | 0 | 0 | 0 | 0 | 0 | 0 | 937.2 | 0 | 0 | 1 | 0 | 0 | 0 | 0 | 0 | 0 | 1 | 0 | 1 | 0 | 1 | 0 | 0 | 6.72 | 3.373333 | 937.2 | 53.2 | 649 | 778 |  |  | 10.1016/j.actamat.2010.09.015 | obbard2011
165 |  | 75 | 0 | 0 | 0 | 0 | 0 | 0 | 0 | 25 | 0 | 0 | 0 | 0 | 0 | 0 | 0 | 0 | 0 | 0 |  | 0 | 0 | 0 | 0 | 0 | 0 | 882 | 0 | 1 | 0 | 0 | 0 | 0 | 0 | 0 | 0 | 1 | 0 | 0 | 0 | 1 | 0 | 0 | 7 | 0 | 882 | 64 | 456 | 688 |  | 181 | 10.1016/j.jallcom.2010.05.134 | souza2010
166 |  | 72.5 | 0 | 0 | 0 | 0 | 0 | 0 | 0 | 25 | 0 | 0 | 0 | 2.5 | 0 | 0 | 0 | 0 | 0 | 0 |  | 0 | 0 | 0 | 0 | 0 | 0 | 882 | 0 | 1 | 0 | 0 | 0 | 0 | 0 | 0 | 0 | 1 | 0 | 0 | 0 | 1 | 0 | 0 | 7.55 | 0 | 882 | 71 | 374 | 642 |  | 159 | 10.1016/j.jallcom.2010.05.134 | souza2010
167 |  | 70 | 0 | 0 | 0 | 0 | 0 | 0 | 0 | 25 | 0 | 0 | 0 | 5 | 0 | 0 | 0 | 0 | 0 | 0 |  | 0 | 0 | 0 | 0 | 0 | 0 | 882 | 0 | 1 | 0 | 0 | 0 | 0 | 0 | 0 | 0 | 1 | 0 | 0 | 0 | 1 | 0 | 0 | 8.1 | 0 | 882 | 78 | 433 | 543 |  | 165 | 10.1016/j.jallcom.2010.05.134 | souza2010
168 |  | 67.5 | 0 | 0 | 0 | 0 | 0 | 0 | 0 | 25 | 0 | 0 | 0 | 7.5 | 0 | 0 | 0 | 0 | 0 | 0 |  | 0 | 0 | 0 | 0 | 0 | 0 | 882 | 0 | 1 | 0 | 0 | 0 | 0 | 0 | 0 | 0 | 1 | 0 | 0 | 0 | 1 | 0 | 0 | 8.65 | 0 | 882 | 78 | 376 | 590 |  | 172 | 10.1016/j.jallcom.2010.05.134 | souza2010
169 |  | 70 | 0 | 0 | 0 | 0 | 0 | 0 | 0 | 30 | 0 | 0 | 0 | 0 | 0 | 0 | 0 | 0 | 0 | 0 |  | 0 | 0 | 0 | 0 | 0 | 0 | 882 | 0 | 1 | 0 | 0 | 0 | 0 | 0 | 0 | 0 | 1 | 0 | 0 | 0 | 1 | 0 | 0 | 8.4 | 0 | 882 | 79 | 327 | 532 |  | 193 | 10.1016/j.jallcom.2010.05.134 | souza2010
170 |  | 67.5 | 0 | 0 | 0 | 0 | 0 | 0 | 0 | 30 | 0 | 0 | 0 | 2.5 | 0 | 0 | 0 | 0 | 0 | 0 |  | 0 | 0 | 0 | 0 | 0 | 0 | 882 | 0 | 1 | 0 | 0 | 0 | 0 | 0 | 0 | 0 | 1 | 0 | 0 | 0 | 1 | 0 | 0 | 8.95 | 0 | 882 | 81 | 411 | 584 |  | 180 | 10.1016/j.jallcom.2010.05.134 | souza2010
171 |  | 65 | 0 | 0 | 0 | 0 | 0 | 0 | 0 | 30 | 0 | 0 | 0 | 5 | 0 | 0 | 0 | 0 | 0 | 0 |  | 0 | 0 | 0 | 0 | 0 | 0 | 882 | 0 | 1 | 0 | 0 | 0 | 0 | 0 | 0 | 0 | 1 | 0 | 0 | 0 | 1 | 0 | 0 | 9.5 | 0 | 882 | 80 | 377 | 595 |  | 197 | 10.1016/j.jallcom.2010.05.134 | souza2010
172 |  | 62.5 | 0 | 0 | 0 | 0 | 0 | 0 | 0 | 30 | 0 | 0 | 0 | 7.5 | 0 | 0 | 0 | 0 | 0 | 0 |  | 0 | 0 | 0 | 0 | 0 | 0 | 882 | 0 | 1 | 0 | 0 | 0 | 0 | 0 | 0 | 0 | 1 | 0 | 0 | 0 | 1 | 0 | 0 | 10.05 | 0 | 882 | 81 | 395 | 584 |  | 215 | 10.1016/j.jallcom.2010.05.134 | souza2010
173 |  | 65 | 0 | 0 | 0 | 0 | 0 | 0 | 0 | 35 | 0 | 0 | 0 | 0 | 0 | 0 | 0 | 0 | 0 | 0 |  | 0 | 0 | 0 | 0 | 0 | 0 | 882 | 0 | 1 | 0 | 0 | 0 | 0 | 0 | 0 | 0 | 1 | 0 | 1 | 0 | 1 | 0 | 0 | 9.8 | 0 | 882 | 85 | 338 | 556 |  | 199 | 10.1016/j.jallcom.2010.05.134 | souza2010
174 |  | 62.5 | 0 | 0 | 0 | 0 | 0 | 0 | 0 | 35 | 0 | 0 | 0 | 2.5 | 0 | 0 | 0 | 0 | 0 | 0 |  | 0 | 0 | 0 | 0 | 0 | 0 | 882 | 0 | 1 | 0 | 0 | 0 | 0 | 0 | 0 | 0 | 1 | 0 | 1 | 0 | 1 | 0 | 0 | 10.35 | 0 | 882 | 85 | 303 | 580 |  | 202 | 10.1016/j.jallcom.2010.05.134 | souza2010
175 |  | 60 | 0 | 0 | 0 | 0 | 0 | 0 | 0 | 35 | 0 | 0 | 0 | 5 | 0 | 0 | 0 | 0 | 0 | 0 |  | 0 | 0 | 0 | 0 | 0 | 0 | 882 | 0 | 1 | 0 | 0 | 0 | 0 | 0 | 0 | 0 | 1 | 0 | 1 | 0 | 1 | 0 | 0 | 10.9 | 0 | 882 | 84 | 340 | 602 |  | 206 | 10.1016/j.jallcom.2010.05.134 | souza2010
176 |  | 57.5 | 0 | 0 | 0 | 0 | 0 | 0 | 0 | 35 | 0 | 0 | 0 | 7.5 | 0 | 0 | 0 | 0 | 0 | 0 |  | 0 | 0 | 0 | 0 | 0 | 0 | 882 | 0 | 1 | 0 | 0 | 0 | 0 | 0 | 0 | 0 | 1 | 0 | 1 | 0 | 0 | 0 | 0 | 11.45 | 0 | 882 | 90 | 314 | 585 |  | 231 | 10.1016/j.jallcom.2010.05.134 | souza2010
177 |  | 36 | 0 | 0 | 0 | 0 | 0 | 0 | 38 | 24 | 2 | 0 | 0 | 0 | 0 | 0 | 0 | 0 | 0 | 0 |  | 0 | 0 | 0 | 0 | 0 | 0 | 600.8 | 0 | 1 | 0 | 0 | 0 | 0 | 0 | 0 | 0 | 1 | 0 | 1 | 0 | 0 | 0 | 0 | 8.72 | 6.333333 | 600.8 | 64.2 | 714 | 772 |  | 251 | 10.1016/j.actbio.2021.07.061 | tong2021
178 |  | 35.9 | 0 | 0 | 0 | 0 | 0 | 0 | 38 | 24 | 2 | 0 | 0 | 0 | 0 | 0 | 0 | 0 | 0 | 0.1 |  | 0 | 0 | 0 | 0 | 0 | 0 | 600.8 | 0 | 1 | 0 | 0 | 0 | 0 | 0 | 0 | 0 | 1 | 0 | 1 | 0 | 0 | 0 | 0 | 8.72 | 6.333333 | 600.8 | 65.4 | 780 | 809 |  | 265 | 10.1016/j.actbio.2021.07.061 | tong2021
179 |  | 65 | 0 | 0 | 0 | 0 | 0 | 0 | 0 | 30 | 1 | 4 | 0 | 0 | 0 | 0 | 0 | 0 | 0 | 0 |  | 0 | 0 | 0 | 0 | 0 | 0 | 889.3 | 0 | 1 | 0 | 0 | 0 | 0 | 0 | 0 | 0 | 1 | 0 | 1 | 0 | 1 | 0 | 0 | 9.4 | 1.333333 | 889.3 | 45 | 220 |  |  |  | 10.1007/s11661-013-2134-8 | hu2014
180 |  | 52 | 0 | 0 | 0 | 0 | 0 | 0 | 7 | 35 | 0 | 0 | 0 | 5 | 0 | 1 | 0 | 0 | 0 | 0 |  | 0 | 0 | 0 | 0 | 0 | 0 | 857 | 0 | 1 | 0 | 0 | 0 | 0 | 0 | 0 | 0 | 1 | 0 | 1 | 0 | 0 | 0 | 1 | 10.9 | 1.166667 | 857 | 70 | 561 | 618 |  |  | 10.1016/j.msec.2015.11.043 | kopova2016
181 |  | 51 | 0 | 0 | 0 | 0 | 2 | 0 | 7 | 35 | 0 | 0 | 0 | 5 | 0 | 0 | 0 | 0 | 0 | 0 |  | 0 | 0 | 0 | 0 | 0 | 0 | 802.9 | 0 | 1 | 0 | 0 | 0 | 0 | 0 | 0 | 0 | 1 | 0 | 1 | 0 | 0 | 0 | 0 | 16.7 | 1.166667 | 802.9 | 81 | 588 | 721 |  |  | 10.1016/j.msec.2015.11.043 | kopova2016
182 |  | 51.5 | 0 | 0 | 0 | 0 | 1 | 0 | 7 | 35 | 0 | 0 | 0 | 5 | 0 | 0.5 | 0 | 0 | 0 | 0 |  | 0 | 0 | 0 | 0 | 0 | 0 | 829.95 | 0 | 1 | 0 | 0 | 0 | 0 | 0 | 0 | 0 | 1 | 0 | 1 | 0 | 0 | 0 | 1 | 13.8 | 1.166667 | 829.95 | 75 | 632 | 683 |  |  | 10.1016/j.msec.2015.11.043 | kopova2016
183 |  | 50.5 | 0 | 0 | 0 | 0 | 2 | 0 | 7 | 35 | 0 | 0 | 0 | 5 | 0 | 0.5 | 0 | 0 | 0 | 0 |  | 0 | 0 | 0 | 0 | 0 | 0 | 814.55 | 0 | 1 | 0 | 0 | 0 | 0 | 0 | 0 | 0 | 1 | 0 | 1 | 0 | 0 | 0 | 1 | 16.7 | 1.166667 | 814.55 | 85 | 720 | 841 |  |  | 10.1016/j.msec.2015.11.043 | kopova2016
184 |  | 51 | 0 | 0 | 0 | 0 | 1 | 0 | 7 | 35 | 0 | 0 | 0 | 5 | 0 | 1 | 0 | 0 | 0 | 0 |  | 0 | 0 | 0 | 0 | 0 | 0 | 841.6 | 0 | 1 | 0 | 0 | 0 | 0 | 0 | 0 | 0 | 1 | 0 | 1 | 0 | 0 | 0 | 1 | 13.8 | 1.166667 | 841.6 | 79 | 613 | 652 |  |  | 10.1016/j.msec.2015.11.043 | kopova2016
185 |  | 65 | 0 | 0 | 0 | 0 | 0 | 0 | 0 | 35 | 0 | 0 | 0 | 0 | 0 | 0 | 0 | 0 | 0 | 0 |  | 0 | 0 | 0 | 0 | 0 | 0 | 882 | 0 | 1 | 0 | 0 | 0 | 0 | 0 | 0 | 0 | 1 | 0 | 1 | 0 | 1 | 1 | 0 | 9.8 | 0 | 882 | 72 | 382 | 560 |  | 172 | 10.1016/j.jmbbm.2015.06.035 | tavares2015
186 |  | 64.85 | 0 | 0 | 0 | 0 | 0 | 0 | 0 | 35 | 0 | 0 | 0 | 0 | 0 | 0.15 | 0 | 0 | 0 | 0 |  | 0 | 0 | 0 | 0 | 0 | 0 | 885.495 | 0 | 1 | 0 | 0 | 0 | 0 | 0 | 0 | 0 | 1 | 0 | 1 | 0 | 1 | 1 | 0 | 9.8 | 0 | 885.495 | 66 | 389 | 573 |  | 190 | 10.1016/j.jmbbm.2015.06.035 | tavares2015
187 |  | 64.65 | 0 | 0 | 0 | 0 | 0 | 0 | 0 | 35 | 0 | 0 | 0 | 0 | 0 | 0.35 | 0 | 0 | 0 | 0 |  | 0 | 0 | 0 | 0 | 0 | 0 | 890.155 | 0 | 1 | 0 | 0 | 0 | 0 | 0 | 0 | 0 | 1 | 0 | 1 | 0 | 1 | 1 | 0 | 9.8 | 0 | 890.155 | 65 | 405 | 585 |  | 202 | 10.1016/j.jmbbm.2015.06.035 | tavares2015
188 |  | 64.45 | 0 | 0 | 0 | 0 | 0 | 0 | 0 | 35 | 0 | 0 | 0 | 0 | 0 | 0.55 | 0 | 0 | 0 | 0 |  | 0 | 0 | 0 | 0 | 0 | 0 | 894.815 | 0 | 1 | 0 | 0 | 0 | 0 | 0 | 0 | 0 | 1 | 0 | 1 | 0 | 1 | 1 | 0 | 9.8 | 0 | 894.815 | 65 | 540 | 658 |  | 223 | 10.1016/j.jmbbm.2015.06.035 | tavares2015
189 |  | 92 | 0 | 0 | 8 | 0 | 0 | 0 | 0 | 0 | 0 | 0 | 0 | 0 | 0 | 0 | 0 | 0 | 0 | 0 |  | 0 | 0 | 0 | 0 | 0 | 0 | 785.2 | 0 | 1 | 0 | 0 | 0 | 0 | 0 | 0 | 0 | 1 | 0 | 1 | 0 | 0 | 1 | 0 | 12.8 | 0 | 785.2 |  | 662 | 769 |  |  | 10.1007/BF01106518 | hanada1986
190 |  | 90 | 0 | 0 | 10 | 0 | 0 | 0 | 0 | 0 | 0 | 0 | 0 | 0 | 0 | 0 | 0 | 0 | 0 | 0 |  | 0 | 0 | 0 | 0 | 0 | 0 | 761 | 0 | 1 | 0 | 0 | 0 | 0 | 0 | 0 | 0 | 1 | 0 | 1 | 0 | 0 | 1 | 0 | 16 | 0 | 761 |  | 446 | 872 |  |  | 10.1007/BF01106518 | hanada1986
191 |  | 88.5 | 0 | 0 | 11.5 | 0 | 0 | 0 | 0 | 0 | 0 | 0 | 0 | 0 | 0 | 0 | 0 | 0 | 0 | 0 |  | 0 | 0 | 0 | 0 | 0 | 0 | 742.85 | 0 | 1 | 0 | 0 | 0 | 0 | 0 | 0 | 0 | 1 | 0 | 1 | 0 | 0 | 1 | 0 | 18.4 | 0 | 742.85 |  | 791 | 858 |  |  | 10.1007/BF01106518 | hanada1986
192 |  | 87 | 0 | 0 | 13 | 0 | 0 | 0 | 0 | 0 | 0 | 0 | 0 | 0 | 0 | 0 | 0 | 0 | 0 | 0 |  | 0 | 0 | 0 | 0 | 0 | 0 | 724.7 | 0 | 1 | 0 | 0 | 0 | 0 | 0 | 0 | 0 | 1 | 0 | 1 | 0 | 0 | 1 | 0 | 20.8 | 0 | 724.7 |  | 794 | 830 |  |  | 10.1007/BF01106518 | hanada1986
193 |  | 85 | 0 | 0 | 15 | 0 | 0 | 0 | 0 | 0 | 0 | 0 | 0 | 0 | 0 | 0 | 0 | 0 | 0 | 0 |  | 0 | 0 | 0 | 0 | 0 | 0 | 700.5 | 0 | 1 | 0 | 0 | 0 | 0 | 0 | 0 | 0 | 1 | 0 | 1 | 0 | 0 | 0 | 0 | 24 | 0 | 700.5 |  | 775 | 814 |  |  | 10.1007/BF01106518 | hanada1986
194 |  | 80 | 0 | 0 | 20 | 0 | 0 | 0 | 0 | 0 | 0 | 0 | 0 | 0 | 0 | 0 | 0 | 0 | 0 | 0 |  | 0 | 0 | 0 | 0 | 0 | 0 | 640 | 0 | 1 | 0 | 0 | 0 | 0 | 0 | 0 | 0 | 1 | 0 | 1 | 0 | 0 | 0 | 0 | 32 | 0 | 640 |  | 808 | 822 |  |  | 10.1007/BF01106518 | hanada1986
195 |  | 88 | 0 | 0 | 0 | 0 | 0 | 0 | 0 | 0 | 12 | 0 | 0 | 0 | 0 | 0 | 0 | 0 | 0 | 0 |  | 0 | 0 | 0 | 0 | 0 | 0 | 768 | 0 | 1 | 0 | 0 | 0 | 0 | 0 | 0 | 0 | 1 | 0 | 1 | 0 | 0 | 1 | 0 | 12 | 0 | 768 | 90 | 550 | 660 |  |  | 10.1016/j.msea.2010.03.044 | sun2010
196 |  | 54.72 | 0 | 0 | 0 | 0 | 0 | 0 | 5 | 30 | 0 | 0 | 0 | 10 | 0 | 0 | 0 | 0 | 0.28 | 0 |  | 0 | 0 | 0 | 0 | 0 | 0 | 881.94 | 0 | 0 | 1 | 0 | 0 | 0 | 0 | 0 | 0 | 1 | 0 | 1 | 0 | 1 | 0 | 0 | 10.6 | 0.8613333 | 881.94 | 57.1 | 400 | 777 |  |  | 10.1016/j.actamat.2010.02.010 | obbard2010
197 |  | 56.65 | 0 | 0 | 0 | 0 | 0 | 0 | 5 | 30 | 0 | 0 | 0 | 8 | 0 | 0 | 0 | 0 | 0.35 | 0 |  | 0 | 0 | 0 | 0 | 0 | 0 | 890.55 | 0 | 0 | 1 | 0 | 0 | 0 | 0 | 0 | 0 | 1 | 0 | 1 | 0 | 1 | 0 | 0 | 10.16 | 0.8683333 | 890.55 | 53.7 | 435 | 612 |  |  | 10.1016/j.actamat.2010.02.010 | obbard2010
198 |  | 83.0663 | 0 | 0 | 0 | 0 | 1.0638 | 0 | 0 | 0 | 8.4076 | 7.4623 | 0 | 0 | 0 | 0 | 0 | 0 | 0 | 0 |  | 0 | 0 | 0 | 0 | 0 | 0 | 817.08694 | 0 | 1 | 0 | 0 | 0 | 0 | 0 | 0 | 0 | 1 | 0 | 1 | 0 | 0 | 0 | 0 | 11.49262 | 2.487433 | 817.08694 | 52 | 740 | 1013 |  |  | 10.1016/j.jallcom.2020.155391 | xu2020b
199 |  | 8.8219 | 0 | 0 | 0 | 0 | 0 | 0 | 18.5823 | 17.1226 | 18.6143 | 0 | 0 | 36.859 | 0 | 0 | 0 | 0 | 0 | 0 | 0 | 0 | 0 | 1 | 0 | 0 | 0 | 0 | 0 | 0 | 0 | 0 | 0 | 0 | 0 | 0 | 0 | 1 | 0 | 1 | 0 | 0 | 0 | 0 | 31.517608 | 3.09705 | 576.94628 | 153 | 1390 |  |  |  | 10.1016/j.msec.2016.12.057 | wang2017b
200 |  | 70.0872 | 0 | 0 | 0 | 0 | 0 | 0 | 6.4403 | 9.822 | 13.6505 | 0 | 0 | 0 | 0 | 0 | 0 | 0 | 0 | 0 |  | 0 | 0 | 0 | 0 | 0 | 0 | 707.88218 | 0 | 1 | 0 | 0 | 0 | 0 | 0 | 0 | 0 | 1 | 0 | 1 | 0 | 1 | 0 | 0 | 16.40066 | 1.073383 | 707.88218 | 72 | 899 |  |  |  | 10.1016/j.jmbbm.2015.12.023 | nnamchi2016
201 |  | 72.9145 | 0 | 0 | 0 | 0 | 0 | 0 | 4.9068 | 8.3119 | 13.8668 | 0 | 0 | 0 | 0 | 0 | 0 | 0 | 0 | 0 |  | 0 | 0 | 0 | 0 | 0 | 0 | 716.40848 | 0 | 1 | 0 | 0 | 0 | 0 | 0 | 0 | 0 | 1 | 0 | 1 | 0 | 1 | 0 | 0 | 16.194132 | 0.8178 | 716.40848 | 69 | 947 |  |  |  | 10.1016/j.jmbbm.2015.12.023 | nnamchi2016
202 |  | 72.8577 | 0 | 0 | 0 | 0 | 0 | 0 | 8.294 | 4.9807 | 13.8676 | 0 | 0 | 0 | 0 | 0 | 0 | 0 | 0 | 0 |  | 0 | 0 | 0 | 0 | 0 | 0 | 693.0292 | 0 | 1 | 0 | 0 | 0 | 0 | 0 | 0 | 0 | 1 | 0 | 1 | 0 | 1 | 0 | 0 | 15.262196 | 1.382333 | 693.0292 | 52 | 483 |  |  |  | 10.1016/j.jmbbm.2015.12.023 | nnamchi2016
203 |  | 64.6228 | 0 | 0 | 0 | 0 | 0 | 0 | 0 | 35.3772 | 0 | 0 | 0 | 0 | 0 | 0 | 0 | 0 | 0 | 0 |  | 0 | 0 | 0 | 0 | 0 | 0 | 882 | 0 | 1 | 0 | 0 | 0 | 0 | 0 | 0 | 0 | 1 | 0 | 1 | 0 | 1 | 0 | 0 | 9.905616 | 0 | 882 | 73 | 405 | 694 |  | 181 | 10.1016/j.msea.2012.09.012 | zhang2013
204 |  | 63.2678 | 0 | 0 | 0 | 0 | 0 | 0 | 0 | 35.0852 | 1.647 | 0 | 0 | 0 | 0 | 0 | 0 | 0 | 0 | 0 |  | 0 | 0 | 0 | 0 | 0 | 0 | 866.3535 | 0 | 1 | 0 | 0 | 0 | 0 | 0 | 0 | 0 | 1 | 0 | 1 | 0 | 1 | 0 | 0 | 11.470856 | 0 | 866.3535 | 87 | 452 | 763 |  | 190 | 10.1016/j.msea.2012.09.012 | zhang2013
205 |  | 63.3192 | 0 | 0 | 0 | 0 | 0 | 0 | 1.5672 | 35.1137 | 0 | 0 | 0 | 0 | 0 | 0 | 0 | 0 | 0 | 0 |  | 0 | 0 | 0 | 0 | 0 | 0 | 871.18632 | 0 | 1 | 0 | 0 | 0 | 0 | 0 | 0 | 0 | 1 | 0 | 1 | 0 | 1 | 0 | 0 | 9.831836 | 0.2612 | 871.18632 | 68 | 370 | 629 |  | 184 | 10.1016/j.msea.2012.09.012 | zhang2013
206 |  | 62.358 | 0 | 0 | 0 | 0 | 0 | 0 | 0 | 34.5806 | 0 | 0 | 0 | 3.0614 | 0 | 0 | 0 | 0 | 0 | 0 |  | 0 | 0 | 0 | 0 | 0 | 0 | 882 | 0 | 1 | 0 | 0 | 0 | 0 | 0 | 0 | 0 | 1 | 0 | 1 | 0 | 1 | 0 | 0 | 10.356076 | 0 | 882 | 72 | 401 | 617 |  | 189 | 10.1016/j.msea.2012.09.012 | zhang2013
207 |  | 63.0216 | 0 | 0 | 0 | 0 | 0 | 0 | 0 | 34.9486 | 0 | 2.0298 | 0 | 0 | 0 | 0 | 0 | 0 | 0 | 0 |  | 0 | 0 | 0 | 0 | 0 | 0 | 890.52516 | 0 | 1 | 0 | 0 | 0 | 0 | 0 | 0 | 0 | 1 | 0 | 1 | 0 | 1 | 0 | 0 | 9.785608 | 0.6766 | 890.52516 | 65 | 503 | 633 |  | 203 | 10.1016/j.msea.2012.09.012 | zhang2013
208 |  | 64.0135 | 0 | 0 | 0 | 0 | 0 | 0 | 0 | 35.4987 | 0 | 0 | 0 | 0 | 0 | 0.4878 | 0 | 0 | 0 | 0 |  | 0 | 0 | 0 | 0 | 0 | 0 | 893.36574 | 0 | 1 | 0 | 0 | 0 | 0 | 0 | 0 | 0 | 1 | 0 | 1 | 0 | 1 | 0 | 0 | 9.939636 | 0 | 893.36574 | 69 | 540 | 634 |  | 204 | 10.1016/j.msea.2012.09.012 | zhang2013
209 |  | 63.7064 | 0 | 0 | 0 | 0 | 0.9652 | 0 | 0 | 35.3284 | 0 | 0 | 0 | 0 | 0 | 0 | 0 | 0 | 0 | 0 |  | 0 | 0 | 0 | 0 | 0 | 0 | 867.13592 | 0 | 1 | 0 | 0 | 0 | 0 | 0 | 0 | 0 | 1 | 0 | 1 | 0 | 1 | 0 | 0 | 12.691032 | 0 | 867.13592 | 79 | 600 | 820 |  | 250 | 10.1016/j.msea.2012.09.012 | zhang2013
210 |  | 61.9992 | 0 | 0 | 0 | 0 | 0 | 0 | 0 | 38.0008 | 0 | 0 | 0 | 0 | 0 | 0 | 0 | 0 | 0 | 0 |  | 0 | 0 | 0 | 0 | 0 | 0 | 882 | 0 | 1 | 0 | 0 | 0 | 0 | 0 | 0 | 0 | 1 | 0 | 1 | 0 | 1 | 0 | 0 | 10.640224 | 0 | 882 | 56 | 202 | 409 |  |  | 10.1016/j.msea.2011.12.103 | li2012
211 |  | 59.4885 | 0 | 0 | 0 | 0 | 0 | 0 | 3.064 | 37.4474 | 0 | 0 | 0 | 0 | 0 | 0 | 0 | 0 | 0 | 0 |  | 0 | 0 | 0 | 0 | 0 | 0 | 860.8584 | 0 | 1 | 0 | 0 | 0 | 0 | 0 | 0 | 0 | 1 | 0 | 1 | 0 | 0 | 0 | 0 | 10.485272 | 0.5106667 | 860.8584 | 59 | 249 | 487 |  |  | 10.1016/j.msea.2011.12.103 | li2012
212 |  | 57.06 | 0 | 0 | 0 | 0 | 0 | 0 | 6.0403 | 36.9099 | 0 | 0 | 0 | 0 | 0 | 0 | 0 | 0 | 0 | 0 |  | 0 | 0 | 0 | 0 | 0 | 0 | 840.32193 | 0 | 1 | 0 | 0 | 0 | 0 | 0 | 0 | 0 | 1 | 0 | 1 | 0 | 0 | 0 | 0 | 10.334772 | 1.006717 | 840.32193 | 60 | 417 | 542 |  |  | 10.1016/j.msea.2011.12.103 | li2012
213 |  | 59.2509 | 0 | 0 | 0 | 0 | 0 | 0 | 3.0395 | 35.5994 | 0 | 0 | 0 | 2.1102 | 0 | 0 | 0 | 0 | 0 | 0 |  | 0 | 0 | 0 | 0 | 0 | 0 | 861.02745 | 0 | 1 | 0 | 0 | 0 | 0 | 0 | 0 | 0 | 1 | 0 | 1 | 0 | 1 | 0 | 0 | 10.432076 | 0.5065833 | 861.02745 | 55 | 280 | 400 |  |  | 10.1016/j.actamat.2011.06.006 | besse2011
214 |  | 59.2509 | 0 | 0 | 0 | 0 | 0 | 0 | 3.0395 | 35.5994 | 0 | 0 | 0 | 2.1102 | 0 | 0 | 0 | 0 | 0 | 0 |  | 0 | 0 | 0 | 0 | 0 | 0 | 861.02745 | 0 | 1 | 0 | 0 | 0 | 0 | 0 | 0 | 0 | 1 | 0 | 1 | 0 | 0 | 0 | 0 | 10.432076 | 0.5065833 | 861.02745 | 60 | 830 | 880 |  |  | 10.1016/j.actamat.2011.06.006 | besse2011
215 |  | 47.471 | 0 | 2.1651 | 0 | 0 | 0 | 0 | 7.7545 | 11.8463 | 0 | 0 | 0 | 30.763 | 0 | 0 | 0 | 0 | 0 | 0 |  | 0 | 0 | 0 | 0 | 0 | 0 | 802.94577 | 0 | 1 | 0 | 0 | 0 | 0 | 0 | 0 | 0 | 1 | 0 | 1 | 0 | 0 | 0 | 0 | 11.535441 | 1.292417 | 802.94577 | 71.2 | 849 |  |  |  | 10.1126/science.1081957 | saito2003
216 |  | 94 | 2 | 0 | 0 | 0 | 2 | 0 | 0 | 0 | 2 | 0 | 0 | 0 | 0 | 0 | 0 | 0 | 0 | 0 |  | 0 | 0 | 0 | 0 | 0 | 0 | 836.4 | 0 | 1 | 0 | 0 | 0 | 0 | 0 | 0 | 0 | 1 | 0 | 1 | 0 | 0 | 1 | 0 | 5.8 | 2 | 836.4 |  | 670 |  |  | 300 | 10.1016/j.msea.2015.08.028 | li2015
217 |  | 91 | 0 | 0 | 6 | 0 | 0 | 0 | 0 | 0 | 0 | 3 | 0 | 0 | 0 | 0 | 0 | 0 | 0 | 0 |  | 0 | 0 | 0 | 0 | 0 | 0 | 822 | 0 | 1 | 0 | 0 | 0 | 0 | 0 | 0 | 0 | 1 | 0 | 1 | 0 | 0 | 0 | 0 | 9.6 | 1 | 822 |  | 294 | 585 |  | 260 | 10.2320/matertrans.M2011153 | wadood2011
218 |  | 90 | 0 | 0 | 7 | 0 | 0 | 0 | 0 | 0 | 0 | 3 | 0 | 0 | 0 | 0 | 0 | 0 | 0 | 0 |  | 0 | 0 | 0 | 0 | 0 | 0 | 809.9 | 0 | 1 | 0 | 0 | 0 | 0 | 0 | 0 | 0 | 1 | 0 | 1 | 0 | 0 | 0 | 0 | 11.2 | 1 | 809.9 |  | 390 | 639 |  | 270 | 10.2320/matertrans.M2011153 | wadood2011
219 |  | 89 | 0 | 0 | 8 | 0 | 0 | 0 | 0 | 0 | 0 | 3 | 0 | 0 | 0 | 0 | 0 | 0 | 0 | 0 |  | 0 | 0 | 0 | 0 | 0 | 0 | 797.8 | 0 | 1 | 0 | 0 | 0 | 0 | 0 | 0 | 0 | 1 | 0 | 1 | 0 | 0 | 0 | 0 | 12.8 | 1 | 797.8 |  | 439 | 620 |  | 272 | 10.2320/matertrans.M2011153 | wadood2011
220 |  | 88 | 0 | 0 | 9 | 0 | 0 | 0 | 0 | 0 | 0 | 3 | 0 | 0 | 0 | 0 | 0 | 0 | 0 | 0 |  | 0 | 0 | 0 | 0 | 0 | 0 | 785.7 | 0 | 1 | 0 | 0 | 0 | 0 | 0 | 0 | 0 | 1 | 0 | 1 | 0 | 0 | 0 | 0 | 14.4 | 1 | 785.7 |  | 420 | 622 |  | 275 | 10.2320/matertrans.M2011153 | wadood2011
221 |  | 90 | 0 | 0 | 3 | 0 | 0 | 0 | 0 | 0 | 7 | 0 | 0 | 0 | 0 | 0 | 0 | 0 | 0 | 0 |  | 0 | 0 | 0 | 0 | 0 | 0 | 779.2 | 0 | 1 | 0 | 0 | 0 | 0 | 0 | 0 | 0 | 1 | 0 | 1 | 0 | 0 | 1 | 0 | 11.8 | 0 | 779.2 |  | 563 | 887 |  |  | 10.1016/j.scriptamat.2018.10.043 | gao2018
222 |  | 90 | 0 | 0 | 3 | 0 | 0 | 0 | 0 | 0 | 7 | 0 | 0 | 0 | 0 | 0 | 0 | 0 | 0 | 0 |  | 0 | 0 | 0 | 0 | 0 | 0 | 779.2 | 0 | 0 | 1 | 0 | 0 | 0 | 0 | 0 | 0 | 1 | 0 | 1 | 0 | 0 | 1 | 0 | 11.8 | 0 | 779.2 |  | 961 | 961 |  |  | 10.1016/j.scriptamat.2018.10.043 | gao2018
223 |  | 89 | 0 | 0 | 3 | 0 | 1 | 0 | 0 | 0 | 7 | 0 | 0 | 0 | 0 | 0 | 0 | 0 | 0 | 0 |  | 0 | 0 | 0 | 0 | 0 | 0 | 763.8 | 0 | 1 | 0 | 0 | 0 | 0 | 0 | 0 | 0 | 1 | 0 | 1 | 0 | 0 | 1 | 0 | 14.7 | 0 | 763.8 |  | 648 | 924 |  |  | 10.1016/j.scriptamat.2018.10.043 | gao2018
224 |  | 89 | 0 | 0 | 3 | 0 | 1 | 0 | 0 | 0 | 7 | 0 | 0 | 0 | 0 | 0 | 0 | 0 | 0 | 0 |  | 0 | 0 | 0 | 0 | 0 | 0 | 763.8 | 0 | 0 | 1 | 0 | 0 | 0 | 0 | 0 | 0 | 1 | 0 | 1 | 0 | 0 | 1 | 0 | 14.7 | 0 | 763.8 |  | 1210 | 1245 |  |  | 10.1016/j.scriptamat.2018.10.043 | gao2018
225 |  | 57 | 0 | 0 | 0 | 0 | 1 | 0 | 8 | 34 | 0 | 0 | 0 | 0 | 0 | 0 | 0 | 0 | 0 | 0 |  | 0 | 0 | 0 | 0 | 0 | 0 | 811.4 | 0 | 1 | 0 | 0 | 0 | 0 | 0 | 0 | 0 | 1 | 0 | 1 | 0 | 0 | 0 | 0 | 12.42 | 1.333333 | 811.4 | 49 | 552 | 760 |  |  | 10.3390/ma14133467 | nocivin2021
226 |  | 88 | 0 | 0 | 0 | 0 | 0 | 0 | 0 | 0 | 12 | 0 | 0 | 0 | 0 | 0 | 0 | 0 | 0 | 0 |  | 0 | 0 | 0 | 0 | 0 | 0 | 768 | 0 | 1 | 0 | 0 | 0 | 0 | 0 | 0 | 0 | 1 | 0 | 1 | 0 | 0 | 1 | 0 | 12 | 0 | 768 | 84 | 480 | 974 |  |  | 10.1080/21663831.2017.1350211 | sun2017
227 |  | 24 | 0 | 0 | 0 | 0 | 0 | 0 | 13 | 0 | 0 | 0 | 26 | 37 | 0 | 0 | 0 | 0 | 0 | 0 | 0 | 0 | 0 | 1 | 0 | 0 | 0 | 0 | 0 | 0 | 0 | 0 | 0 | 0 | 0 | 0 | 0 | 1 | 0 | 1 | 0 | 0 | 1 | 0 | 8.14 | 2.166667 | 792.3 | 79 | 1001 | 1001 |  | 381 | 10.1038/srep37901 | lin2016
228 |  | 26 | 0 | 0 | 0 | 0 | 0 | 0 | 12 | 0 | 0 | 0 | 22 | 40 | 0 | 0 | 0 | 0 | 0 | 0 | 0 | 0 | 0 | 1 | 0 | 0 | 0 | 0 | 0 | 0 | 0 | 0 | 0 | 0 | 0 | 0 | 0 | 1 | 0 | 1 | 0 | 0 | 1 | 0 | 8.8 | 2 | 799.2 | 72 | 1132 | 1160 |  | 375 | 10.1038/srep37901 | lin2016
229 |  | 27 | 0 | 0 | 0 | 0 | 0 | 0 | 10 | 0 | 0 | 0 | 18 | 45 | 0 | 0 | 0 | 0 | 0 | 0 | 0 | 0 | 0 | 1 | 0 | 0 | 0 | 0 | 0 | 0 | 0 | 0 | 0 | 0 | 0 | 0 | 0 | 1 | 0 | 1 | 0 | 0 | 1 | 0 | 9.9 | 1.666667 | 813 | 77 | 1114 | 1173 |  | 360 | 10.1038/srep37901 | lin2016
230 |  | 85 | 3 | 10 | 0 | 0 | 2 | 0 | 0 | 0 | 0 | 0 | 0 | 0 | 0 | 0 | 0 | 0 | 0 | 0 |  | 0 | 0 | 0 | 0 | 0 | 0 | 739.5 | 0 | 0 | 1 | 0 | 0 | 0 | 0 | 0 | 0 | 1 | 0 | 1 | 1 | 1 | 0 | 0 | 9.5 | 3 | 739.5 |  | 1050 | 1300 |  |  | 10.1179/174328408X385773 | neelakantan2009
231 |  | 85 | 0 | 0 | 0 | 0 | 0 | 0 | 0 | 0 | 9 | 0 | 0 | 0 | 6 | 0 | 0 | 0 | 0 | 0 |  | 0 | 0 | 0 | 0 | 0 | 0 | 796.5 | 0 | 1 | 0 | 0 | 0 | 0 | 0 | 0 | 0 | 1 | 0 | 1 | 0 | 0 | 1 | 0 | 11.64 | 0 | 796.5 |  | 692 | 1115 |  |  | 10.1038/s41598-018-25899-3 | gao2018b
232 |  | 88 | 0 | 0 | 0 | 0 | 0 | 0 | 0 | 0 | 12 | 0 | 0 | 0 | 0 | 0 | 0 | 0 | 0 | 0 |  | 0 | 0 | 0 | 0 | 0 | 0 | 768 | 0 | 1 | 0 | 0 | 0 | 0 | 0 | 0 | 0 | 1 | 0 | 1 | 0 | 0 | 1 | 0 | 12 | 0 | 768 |  | 400 | 550 |  |  | 10.1038/s41598-018-37865-0 | mantri2019
233 |  | 95 | 0 | 0 | 0 | 0 | 0 | 5 | 0 | 0 | 0 | 0 | 0 | 0 | 0 | 0 | 0 | 0 | 0 | 0 | 0 | 0 | 0 | 1 | 0 | 0 | 0 | 0 | 0 | 0 | 0 | 0 | 0 | 0 | 0 | 0 | 0 | 1 | 1 | 0 | 0 | 0 | 0 | 1 | 0 | 0 | 882 | 115 | 791 | 890 |  | 318 | 10.1016/j.matdes.2013.10.050 | hayama2014
234 |  | 95 | 0 | 0 | 0 | 0 | 0 | 5 | 0 | 0 | 0 | 0 | 0 | 0 | 0 | 0 | 0 | 0 | 0 | 0 |  | 0 | 0 | 0 | 0 | 0 | 0 | 882 | 0 | 0 | 0 | 1 | 0 | 0 | 0 | 0 | 0 | 1 | 1 | 0 | 0 | 0 | 0 | 1 | 0 | 0 | 882 | 120 | 592 | 648 |  | 239 | 10.1016/j.matdes.2013.10.050 | hayama2014
235 |  | 93 | 0 | 0 | 0 | 0 | 0 | 7 | 0 | 0 | 0 | 0 | 0 | 0 | 0 | 0 | 0 | 0 | 0 | 0 | 0 | 0 | 0 | 1 | 0 | 0 | 0 | 0 | 0 | 0 | 0 | 0 | 0 | 0 | 0 | 0 | 0 | 1 | 1 | 0 | 0 | 0 | 0 | 1 | 0 | 0 | 882 | 118 | 863 | 895 |  | 333 | 10.1016/j.matdes.2013.10.050 | hayama2014
236 |  | 93 | 0 | 0 | 0 | 0 | 0 | 7 | 0 | 0 | 0 | 0 | 0 | 0 | 0 | 0 | 0 | 0 | 0 | 0 |  | 0 | 0 | 0 | 0 | 0 | 0 | 882 | 0 | 0 | 0 | 1 | 0 | 0 | 0 | 0 | 0 | 1 | 1 | 0 | 0 | 0 | 0 | 1 | 0 | 0 | 882 | 112 | 522 | 660 |  | 224 | 10.1016/j.matdes.2013.10.050 | hayama2014
237 |  | 85 | 0 | 0 | 0 | 0 | 0 | 15 | 0 | 0 | 0 | 0 | 0 | 0 | 0 | 0 | 0 | 0 | 0 | 0 | 0 | 0 | 0 | 1 | 0 | 0 | 0 | 0 | 0 | 0 | 0 | 0 | 0 | 0 | 0 | 0 | 0 | 1 | 1 | 0 | 0 | 0 | 0 | 1 | 0 | 0 | 882 | 120 | 666 | 666 |  | 382 | 10.1016/j.matdes.2013.10.050 | hayama2014
238 |  | 85 | 0 | 0 | 0 | 0 | 0 | 15 | 0 | 0 | 0 | 0 | 0 | 0 | 0 | 0 | 0 | 0 | 0 | 0 |  | 0 | 0 | 0 | 0 | 0 | 0 | 882 | 0 | 0 | 0 | 1 | 0 | 0 | 0 | 0 | 0 | 1 | 1 | 0 | 0 | 0 | 0 | 1 | 0 | 0 | 882 | 121 | 541 | 676 |  | 224 | 10.1016/j.matdes.2013.10.050 | hayama2014
239 |  | 85 | 0 | 0 | 0 | 0 | 0 | 0 | 0 | 0 | 15 | 0 | 0 | 0 | 0 | 0 | 0 | 0 | 0 | 0 |  | 0 | 0 | 0 | 0 | 0 | 0 | 739.5 | 0 | 1 | 0 | 0 | 0 | 0 | 0 | 0 | 0 | 1 | 0 | 1 | 0 | 0 | 1 | 0 | 15 | 0 | 739.5 |  | 439 | 714 |  |  | 10.1016/j.msea.2009.12.050 | min2010
240 |  | 84 | 0 | 0 | 0 | 0 | 1 | 0 | 0 | 0 | 15 | 0 | 0 | 0 | 0 | 0 | 0 | 0 | 0 | 0 |  | 0 | 0 | 0 | 0 | 0 | 0 | 724.1 | 0 | 1 | 0 | 0 | 0 | 0 | 0 | 0 | 0 | 1 | 0 | 1 | 0 | 0 | 1 | 0 | 17.9 | 0 | 724.1 |  | 837 | 837 |  |  | 10.1016/j.msea.2009.12.050 | min2010
241 |  | 80 | 4 | 5 | 6 | 0 | 0 | 0 | 0 | 0 | 5 | 0 | 0 | 0 | 0 | 0 | 0 | 0 | 0 | 0 |  | 0 | 0 | 0 | 0 | 0 | 0 | 711.3 | 0 | 0 | 1 | 0 | 0 | 0 | 0 | 0 | 0 | 1 | 0 | 1 | 0 | 0 | 0 | 0 | 13.95 | 4 | 711.3 |  | 873 | 875 |  |  | 10.1016/j.jallcom.2012.09.140 | li2013
242 |  | 52 | 0 | 0 | 0 | 0 | 0 | 0 | 5 | 30 | 0 | 0 | 0 | 13 | 0 | 0 | 0 | 0 | 0 | 0 |  | 0 | 0 | 0 | 0 | 0 | 0 | 847.5 | 0 | 1 | 0 | 0 | 0 | 0 | 0 | 0 | 0 | 1 | 0 | 1 | 0 | 0 | 0 | 0 | 11.26 | 0.8333333 | 847.5 | 61 | 521 | 554 |  | 175 | 10.1016/j.jmbbm.2012.01.011 | narita2012
243 |  | 73 | 0 | 0 | 0 | 0 | 0 | 0 | 2 | 24 | 0 | 1 | 0 | 0 | 0 | 0 | 0 | 0 | 0 | 0 |  | 0 | 0 | 0 | 0 | 0 | 0 | 872.4 | 0 | 1 | 0 | 0 | 0 | 0 | 0 | 0 | 0 | 1 | 0 | 1 | 0 | 1 | 0 | 0 | 6.72 | 0.6666667 | 872.4 | 75 | 499 | 646 |  |  | 10.1016/j.jmbbm.2013.07.007 | kent2013
244 |  | 68 | 0 | 0 | 0 | 0 | 0 | 0 | 3 | 24 | 3 | 2 | 0 | 0 | 0 | 0 | 0 | 0 | 0 | 0 |  | 0 | 0 | 0 | 0 | 0 | 0 | 841.2 | 0 | 1 | 0 | 0 | 0 | 0 | 0 | 0 | 0 | 1 | 0 | 1 | 0 | 0 | 0 | 0 | 9.72 | 1.166667 | 841.2 | 72 | 534 | 673 |  |  | 10.1016/j.jmbbm.2013.07.007 | kent2013
245 |  | 65 | 0 | 0 | 0 | 0 | 0 | 0 | 3 | 25 | 5 | 2 | 0 | 0 | 0 | 0 | 0 | 0 | 0 | 0 |  | 0 | 0 | 0 | 0 | 0 | 0 | 822.2 | 0 | 1 | 0 | 0 | 0 | 0 | 0 | 0 | 0 | 1 | 0 | 1 | 0 | 0 | 0 | 0 | 12 | 1.166667 | 822.2 | 68 | 491 | 618 |  |  | 10.1016/j.jmbbm.2013.07.007 | kent2013
246 |  | 87 | 0 | 0 | 0 | 0 | 3 | 0 | 0 | 10 | 0 | 0 | 0 | 0 | 0 | 0 | 0 | 0 | 0 | 0 | 0 | 0 | 0 | 1 | 0 | 0 | 0 | 0 | 0 | 0 | 0 | 0 | 0 | 0 | 0 | 0 | 0 | 1 | 0 | 1 | 0 | 0 | 1 | 0 | 11.5 | 0 | 835.8 | 77 |  |  |  | 479 | 10.1016/j.jmbbm.2015.02.030 | chaves2015
247 |  | 82 | 0 | 0 | 0 | 0 | 3 | 0 | 0 | 15 | 0 | 0 | 0 | 0 | 0 | 0 | 0 | 0 | 0 | 0 | 0 | 0 | 0 | 1 | 0 | 0 | 0 | 0 | 0 | 0 | 0 | 0 | 0 | 0 | 0 | 0 | 0 | 1 | 0 | 1 | 0 | 0 | 1 | 0 | 12.9 | 0 | 835.8 | 71 |  |  |  | 411 | 10.1016/j.jmbbm.2015.02.030 | chaves2015
248 |  | 77 | 0 | 0 | 0 | 0 | 3 | 0 | 0 | 20 | 0 | 0 | 0 | 0 | 0 | 0 | 0 | 0 | 0 | 0 | 0 | 0 | 0 | 1 | 0 | 0 | 0 | 0 | 0 | 0 | 0 | 0 | 0 | 0 | 0 | 0 | 0 | 1 | 0 | 1 | 0 | 0 | 1 | 0 | 14.3 | 0 | 835.8 | 67 |  |  |  | 326 | 10.1016/j.jmbbm.2015.02.030 | chaves2015
249 |  | 72 | 0 | 0 | 0 | 0 | 3 | 0 | 0 | 25 | 0 | 0 | 0 | 0 | 0 | 0 | 0 | 0 | 0 | 0 | 0 | 0 | 0 | 1 | 0 | 0 | 0 | 0 | 0 | 0 | 0 | 0 | 0 | 0 | 0 | 0 | 0 | 1 | 0 | 1 | 0 | 0 | 1 | 0 | 15.7 | 0 | 835.8 | 65 |  |  |  | 289 | 10.1016/j.jmbbm.2015.02.030 | chaves2015
250 |  | 92 | 0 | 0 | 0 | 0 | 1 | 0 | 0 | 0 | 7 | 0 | 0 | 0 | 0 | 0 | 0 | 0 | 0 | 0 | 0 | 0 | 0 | 1 | 0 | 0 | 0 | 0 | 0 | 0 | 0 | 0 | 0 | 0 | 0 | 0 | 0 | 1 | 0 | 1 | 0 | 0 | 1 | 0 | 9.9 | 0 | 800.1 | 111 |  | 1902 |  | 435 | 10.1016/S0142-9612(01)00233-2 | lin2002
251 |  | 90 | 0 | 0 | 0 | 0 | 3 | 0 | 0 | 0 | 7 | 0 | 0 | 0 | 0 | 0 | 0 | 0 | 0 | 0 | 0 | 0 | 0 | 1 | 0 | 0 | 0 | 0 | 0 | 0 | 0 | 0 | 0 | 0 | 0 | 0 | 0 | 1 | 0 | 1 | 0 | 0 | 1 | 0 | 15.7 | 0 | 769.3 | 85 |  | 2201 |  | 382 | 10.1016/S0142-9612(01)00233-2 | lin2002
252 |  | 88 | 0 | 0 | 0 | 0 | 5 | 0 | 0 | 0 | 7 | 0 | 0 | 0 | 0 | 0 | 0 | 0 | 0 | 0 | 0 | 0 | 0 | 1 | 0 | 0 | 0 | 0 | 0 | 0 | 0 | 0 | 0 | 0 | 0 | 0 | 0 | 1 | 0 | 1 | 0 | 0 | 1 | 0 | 21.5 | 0 | 738.5 | 89 |  | 1994 |  | 347 | 10.1016/S0142-9612(01)00233-2 | lin2002
253 |  | 86 | 0 | 0 | 0 | 0 | 7 | 0 | 0 | 0 | 7 | 0 | 0 | 0 | 0 | 0 | 0 | 0 | 0 | 0 | 0 | 0 | 0 | 1 | 0 | 0 | 0 | 0 | 0 | 0 | 0 | 0 | 0 | 0 | 0 | 0 | 0 | 1 | 0 | 1 | 0 | 0 | 1 | 0 | 27.3 | 0 | 707.7 | 98 |  | 1851 |  | 367 | 10.1016/S0142-9612(01)00233-2 | lin2002
254 |  | 84 | 0 | 0 | 0 | 0 | 8 | 0 | 0 | 0 | 0 | 0 | 0 | 8 | 0 | 0 | 0 | 0 | 0 | 0 |  | 0 | 0 | 0 | 0 | 0 | 0 | 758.8 | 0 | 1 | 0 | 0 | 0 | 0 | 0 | 0 | 0 | 1 | 0 | 1 | 0 | 0 | 0 | 0 | 24.96 | 0 | 758.8 |  | 914 | 1058 |  | 327 | 10.1016/j.msec.2005.04.004 | kuroda2005
255 |  | 80 | 0 | 0 | 0 | 0 | 8 | 0 | 4 | 0 | 0 | 0 | 0 | 8 | 0 | 0 | 0 | 0 | 0 | 0 |  | 0 | 0 | 0 | 0 | 0 | 0 | 731.2 | 0 | 1 | 0 | 0 | 0 | 0 | 0 | 0 | 0 | 1 | 0 | 1 | 0 | 0 | 0 | 0 | 24.96 | 0.6666667 | 731.2 |  | 934 | 1054 |  | 331 | 10.1016/j.msec.2005.04.004 | kuroda2005
256 |  | 76 | 0 | 0 | 0 | 0 | 10 | 0 | 4 | 0 | 0 | 0 | 0 | 10 | 0 | 0 | 0 | 0 | 0 | 0 |  | 0 | 0 | 0 | 0 | 0 | 0 | 700.4 | 0 | 1 | 0 | 0 | 0 | 0 | 0 | 0 | 0 | 1 | 0 | 1 | 0 | 0 | 0 | 0 | 31.2 | 0.6666667 | 700.4 |  | 966 | 1086 |  | 338 | 10.1016/j.msec.2005.04.004 | kuroda2005
257 |  | 64.8 | 0 | 0 | 0 | 0 | 2 | 0 | 0 | 25 | 5 | 3 | 0 | 0 | 0 | 0 | 0 | 0 | 0.2 | 0 | 0 | 0 | 0 | 1 | 0 | 0 | 0 | 0 | 0 | 0 | 0 | 0 | 0 | 0 | 0 | 0 | 0 | 1 | 1 | 1 | 0 | 0 | 0 | 0 | 17.8 | 1.02 | 840.9 | 72 |  | 621 |  |  | 10.1002/adem.201901229 | manshadi2020
258 |  | 64.7 | 0 | 0 | 0 | 0 | 2 | 0 | 0 | 25 | 5 | 3 | 0 | 0 | 0 | 0 | 0 | 0 | 0.3 | 0 | 0 | 0 | 0 | 1 | 0 | 0 | 0 | 0 | 0 | 0 | 0 | 0 | 0 | 0 | 0 | 0 | 0 | 1 | 1 | 1 | 0 | 0 | 0 | 0 | 17.8 | 1.03 | 853.2 | 75 |  | 682 |  |  | 10.1002/adem.201901229 | manshadi2020
259 |  | 64.4 | 0 | 0 | 0 | 0 | 2 | 0 | 0 | 25 | 5 | 3 | 0 | 0 | 0 | 0 | 0 | 0 | 0.6 | 0 | 0 | 0 | 0 | 1 | 0 | 0 | 0 | 0 | 0 | 0 | 0 | 0 | 0 | 0 | 0 | 0 | 0 | 1 | 1 | 1 | 0 | 0 | 0 | 0 | 17.8 | 1.06 | 890.1 | 74 |  | 610 |  |  | 10.1002/adem.201901229 | manshadi2020
260 |  | 81 | 3 | 0 | 0 | 0 | 0 | 0 | 0 | 0 | 15 | 0 | 0 | 0 | 0 | 0 | 0 | 0 | 1 | 0 |  | 0 | 0 | 0 | 0 | 0 | 0 | 868.8 | 0 | 0 | 1 | 0 | 0 | 0 | 0 | 0 | 0 | 1 | 0 | 1 | 0 | 0 | 0 | 0 | 12 | 3.1 | 868.8 |  | 1203 |  |  | 376 | 10.1088/2053-1591/abcb3e | xu2020
261 |  | 63 | 0 | 0 | 0 | 0 | 0 | 0 | 6 | 29 | 2 | 0 | 0 | 0 | 0 | 0 | 0 | 0 | 0 | 0 |  | 0 | 0 | 0 | 0 | 0 | 0 | 821.6 | 0 | 1 | 0 | 0 | 0 | 0 | 0 | 0 | 0 | 1 | 0 | 1 | 0 | 1 | 0 | 0 | 10.12 | 1 | 821.6 | 79 |  |  |  | 297 | 10.1016/j.jallcom.2019.153078 | nunes2020
262 |  | 85 | 0 | 0 | 0 | 0 | 0 | 0 | 0 | 3 | 12 | 0 | 0 | 0 | 0 | 0 | 0 | 0 | 0 | 0 |  | 0 | 0 | 0 | 0 | 0 | 0 | 768 | 0 | 1 | 0 | 0 | 0 | 0 | 0 | 0 | 0 | 1 | 0 | 1 | 0 | 0 | 0 | 0 | 12.84 | 0 | 768 | 105 | 449 | 747 |  |  | 10.1016/j.jallcom.2011.11.035 | gabriel2012
263 |  | 52.9 | 0 | 0 | 0 | 0 | 0 | 0 | 7 | 35 | 0 | 0 | 0 | 5 | 0 | 0 | 0 | 0 | 0.1 | 0 |  | 0 | 0 | 0 | 0 | 0 | 0 | 846 | 0 | 1 | 0 | 0 | 0 | 0 | 0 | 0 | 0 | 1 | 0 | 1 | 0 | 0 | 0 | 0 | 10.9 | 1.176667 | 846 |  | 530 | 590 |  |  | 10.1007/s11837-004-0253-9 | qazi2004
264 |  | 52.5 | 0 | 0 | 0 | 0 | 0 | 0 | 7 | 35 | 0 | 0 | 0 | 5 | 0 | 0 | 0 | 0 | 0.5 | 0 |  | 0 | 0 | 0 | 0 | 0 | 0 | 895.2 | 0 | 1 | 0 | 0 | 0 | 0 | 0 | 0 | 0 | 1 | 0 | 1 | 0 | 0 | 0 | 0 | 10.9 | 1.216667 | 895.2 |  | 937 | 1014 |  |  | 10.1007/s11837-004-0253-9 | qazi2004
265 |  | 52.3 | 0 | 0 | 0 | 0 | 0 | 0 | 7 | 35 | 0 | 0 | 0 | 5 | 0 | 0 | 0 | 0 | 0.7 | 0 |  | 0 | 0 | 0 | 0 | 0 | 0 | 919.8 | 0 | 1 | 0 | 0 | 0 | 0 | 0 | 0 | 0 | 1 | 0 | 1 | 0 | 0 | 0 | 0 | 10.9 | 1.236667 | 919.8 |  | 1081 | 1097 |  |  | 10.1007/s11837-004-0253-9 | qazi2004
266 |  | 65 | 0 | 0 | 0 | 0 | 0 | 0 | 30 | 0 | 5 | 0 | 0 | 0 | 0 | 0 | 0 | 0 | 0 | 0 |  | 0 | 0 | 0 | 0 | 0 | 0 | 627.5 | 0 | 1 | 0 | 0 | 0 | 0 | 0 | 0 | 0 | 1 | 0 | 1 | 0 | 0 | 0 | 0 | 5 | 5 | 627.5 | 75 | 383 | 762 |  |  | 10.1016/j.jmbbm.2011.06.020 | zhao2011b
267 |  | 64 | 0 | 0 | 0 | 0 | 0 | 0 | 30 | 0 | 6 | 0 | 0 | 0 | 0 | 0 | 0 | 0 | 0 | 0 |  | 0 | 0 | 0 | 0 | 0 | 0 | 618 | 0 | 1 | 0 | 0 | 0 | 0 | 0 | 0 | 0 | 1 | 0 | 1 | 0 | 0 | 0 | 0 | 6 | 5 | 618 | 63 | 459 | 723 |  |  | 10.1016/j.jmbbm.2011.06.020 | zhao2011b
268 |  | 63 | 0 | 0 | 0 | 0 | 0 | 0 | 30 | 0 | 7 | 0 | 0 | 0 | 0 | 0 | 0 | 0 | 0 | 0 |  | 0 | 0 | 0 | 0 | 0 | 0 | 608.5 | 0 | 1 | 0 | 0 | 0 | 0 | 0 | 0 | 0 | 1 | 0 | 1 | 0 | 0 | 0 | 0 | 7 | 5 | 608.5 | 66 | 674 | 784 |  |  | 10.1016/j.jmbbm.2011.06.020 | zhao2011b
269 |  | 59.4549 | 0 | 0 | 0 | 0 | 0 | 0 | 0 | 40.5451 | 0 | 0 | 0 | 0 | 0 | 0 | 0 | 0 | 0 | 0 | 0 | 0 | 0 | 1 | 0 | 0 | 0 | 0 | 0 | 0 | 0 | 0 | 0 | 0 | 0 | 0 | 0 | 1 | 0 | 1 | 0 | 1 | 0 | 0 | 11.352628 | 0 | 882 | 75 | 447 |  |  | 227 | 10.1016/j.jallcom.2019.152412 | li2020
270 |  | 56.9291 | 0 | 0 | 0 | 0 | 0 | 0 | 0 | 39.901 | 3.1699 | 0 | 0 | 0 | 0 | 0 | 0 | 0 | 0 | 0 | 0 | 0 | 0 | 1 | 0 | 0 | 0 | 0 | 0 | 0 | 0 | 0 | 0 | 0 | 0 | 0 | 0 | 1 | 0 | 1 | 0 | 0 | 0 | 0 | 14.34218 | 0 | 851.88595 | 67 | 535 |  |  | 189 | 10.1016/j.jallcom.2019.152412 | li2020
271 |  | 54.4823 | 0 | 0 | 0 | 0 | 0 | 0 | 0 | 39.2771 | 6.2406 | 0 | 0 | 0 | 0 | 0 | 0 | 0 | 0 | 0 | 0 | 0 | 0 | 1 | 0 | 0 | 0 | 0 | 0 | 0 | 0 | 0 | 0 | 0 | 0 | 0 | 0 | 1 | 0 | 1 | 0 | 0 | 0 | 0 | 17.238188 | 0 | 822.7143 | 64 | 621 |  |  | 211 | 10.1016/j.jallcom.2019.152412 | li2020
272 |  | 52.1108 | 0 | 0 | 0 | 0 | 0 | 0 | 0 | 38.6724 | 9.2168 | 0 | 0 | 0 | 0 | 0 | 0 | 0 | 0 | 0 | 0 | 0 | 0 | 1 | 0 | 0 | 0 | 0 | 0 | 0 | 0 | 0 | 0 | 0 | 0 | 0 | 0 | 1 | 0 | 1 | 0 | 0 | 0 | 0 | 20.045072 | 0 | 794.4404 | 56 | 634 |  |  | 218 | 10.1016/j.jallcom.2019.152412 | li2020
273 |  | 49.8113 | 0 | 0 | 0 | 0 | 0 | 0 | 0 | 38.086 | 12.1027 | 0 | 0 | 0 | 0 | 0 | 0 | 0 | 0 | 0 | 0 | 0 | 0 | 1 | 0 | 0 | 0 | 0 | 0 | 0 | 0 | 0 | 0 | 0 | 0 | 0 | 0 | 1 | 0 | 1 | 0 | 0 | 0 | 0 | 22.76678 | 0 | 767.02435 | 55 | 663 |  |  | 242 | 10.1016/j.jallcom.2019.152412 | li2020
274 |  | 22.3386 | 13.3442 | 23.2051 | 0 | 0 | 0 | 0 | 0 | 41.112 | 0 | 0 | 0 | 0 | 0 | 0 | 0 | 0 | 0 | 0 |  | 0 | 0 | 0 | 0 | 0 | 0 | 636.20264 | 0 | 0 | 0 | 1 | 0 | 0 | 0 | 0 | 0 | 1 | 0 | 1 | 0 | 0 | 0 | 0 | 13.714577 | 13.3442 | 636.20264 |  | 1020 | 1318 |  | 448 | 10.1016/j.matlet.2014.11.162 | stepanov2015
275 |  | 11.661 | 0 | 0 | 0 | 0 | 0 | 0 | 22.2233 | 22.6332 | 0 | 0 | 43.4825 | 0 | 0 | 0 | 0 | 0 | 0 | 0 |  | 0 | 0 | 0 | 0 | 0 | 0 | 728.65923 | 0 | 0 | 0 | 1 | 0 | 0 | 0 | 0 | 0 | 1 | 0 | 1 | 0 | 0 | 0 | 0 | 6.337296 | 3.703883 | 728.65923 |  | 879 | 969 |  |  | 10.1016/j.matlet.2014.05.134 | wu2014
276 |  | 7.9567 | 0 | 0 | 0 | 0 | 0 | 0 | 16.3415 | 14.8398 | 0 | 0 | 30.8143 | 30.0477 | 0 | 0 | 0 | 0 | 0 | 0 |  | 0 | 0 | 0 | 0 | 0 | 0 | 769.24365 | 0 | 0 | 0 | 1 | 0 | 0 | 0 | 0 | 0 | 1 | 0 | 1 | 0 | 0 | 0 | 0 | 10.765638 | 2.723583 | 769.24365 |  | 929 |  |  | 390 | 10.1016/j.jallcom.2011.02.171 | senkov2011
277 |  | 77.4195 | 0 | 0 | 0 | 0 | 22.5805 | 0 | 0 | 0 | 0 | 0 | 0 | 0 | 0 | 0 | 0 | 0 | 0 | 0 | 0 | 0 | 0 | 1 | 0 | 0 | 0 | 0 | 0 | 0 | 0 | 0 | 0 | 0 | 0 | 0 | 0 | 1 | 1 | 1 | 0 | 0 | 0 | 0 | 65.48345 | 0 | 534.2603 |  | 1389 | 1566 |  | 484 | 10.1016/j.jallcom.2019.01.346 | li2019
278 |  | 75.3722 | 0 | 0 | 0 | 0 | 22.2617 | 0 | 0 | 0 | 0 | 2.3661 | 0 | 0 | 0 | 0 | 0 | 0 | 0 | 0 | 0 | 0 | 0 | 1 | 0 | 0 | 0 | 0 | 0 | 0 | 0 | 0 | 0 | 0 | 0 | 0 | 0 | 1 | 1 | 1 | 0 | 0 | 0 | 0 | 64.55893 | 0.7887 | 549.10744 |  | 1531 | 1679 |  | 495 | 10.1016/j.jallcom.2019.01.346 | li2019
279 |  | 71.4463 | 0 | 0 | 0 | 0 | 21.6503 | 0 | 0 | 0 | 0 | 6.9034 | 0 | 0 | 0 | 0 | 0 | 0 | 0 | 0 | 0 | 0 | 0 | 1 | 0 | 0 | 0 | 0 | 0 | 0 | 0 | 0 | 0 | 0 | 0 | 0 | 0 | 1 | 1 | 1 | 0 | 0 | 0 | 1 | 62.78587 | 2.301133 | 577.57966 |  | 1574 | 1732 |  | 513 | 10.1016/j.jallcom.2019.01.346 | li2019
280 |  | 67.7304 | 0 | 0 | 0 | 0 | 21.0715 | 0 | 0 | 0 | 0 | 11.1981 | 0 | 0 | 0 | 0 | 0 | 0 | 0 | 0 | 0 | 0 | 0 | 1 | 0 | 0 | 0 | 0 | 0 | 0 | 0 | 0 | 0 | 0 | 0 | 0 | 0 | 1 | 1 | 1 | 0 | 0 | 0 | 1 | 61.10735 | 3.7327 | 604.53092 |  | 1700 | 2332 |  | 558 | 10.1016/j.jallcom.2019.01.346 | li2019
281 |  | 77.1142 | 0 | 0 | 0 | 0 | 10.7102 | 0 | 0 | 5.3455 | 0 | 6.8301 | 0 | 0 | 0 | 0 | 0 | 0 | 0 | 0 | 0 | 0 | 0 | 1 | 0 | 0 | 0 | 0 | 0 | 0 | 0 | 0 | 0 | 0 | 0 | 0 | 0 | 1 | 0 | 1 | 0 | 1 | 0 | 0 | 32.55632 | 2.2767 | 745.74934 |  | 1470 | 1950 |  |  | 10.1016/j.msea.2017.08.060 | zhao2017
282 |  | 75.0485 | 0 | 0 | 0 | 0 | 12.8131 | 0 | 0 | 5.3292 | 0 | 6.8093 | 0 | 0 | 0 | 0 | 0 | 0 | 0 | 0 | 0 | 0 | 0 | 1 | 0 | 0 | 0 | 0 | 0 | 0 | 0 | 0 | 0 | 0 | 0 | 0 | 0 | 1 | 0 | 1 | 0 | 0 | 0 | 0 | 38.650166 | 2.269767 | 713.27732 |  | 1600 | 2080 |  |  | 10.1016/j.msea.2017.08.060 | zhao2017
283 |  | 72.9954 | 0 | 0 | 0 | 0 | 14.9031 | 0 | 0 | 5.3129 | 0 | 6.7886 | 0 | 0 | 0 | 0 | 0 | 0 | 0 | 0 | 0 | 0 | 0 | 1 | 0 | 0 | 0 | 0 | 0 | 0 | 0 | 0 | 0 | 0 | 0 | 0 | 0 | 1 | 0 | 1 | 0 | 0 | 0 | 0 | 44.706602 | 2.262867 | 681.00438 |  | 1880 | 2400 |  |  | 10.1016/j.msea.2017.08.060 | zhao2017
Note on V1: wagon196-PC: One-Hot (0=铸态/粉末冶金/3D打印, 1=压力加工态)
Note on W1: wagon196-PC: Def_Temp: 变形温度 (℃) -> 缺失填 0
Note on X1: wagon196-PC: 变形量 (%) -> 缺失填 0
Note on Y1: wagon196-PC:
Note on Z1: wagon196-PC: One-Hot (1=轧制)
Note on AA1: wagon196-PC: One-Hot (1=锻造)
Note on AB1: wagon196-PC: One-Hot (1=挤压)