## Data
Number | C(at%) | N(at%) | O(at%) | Al(at%) | Si(at%) | Sc(at%) | Ti(at%) | V(at%) | Cr(at%) | Mn(at%) | Fe(at%) | Ni(at%) | Cu(at%) | Zr(at%) | Nb(at%) | Mo(at%) | Sn(at%) | Hf(at%) | Ta(at%) | W(at%) | Hom_Temp(K) | CR(%) | Anneal_Temp(K) | Anneal_Time(h) | YM(GPa) | YS(MPa) | UTS(MPa) | El(%) | DAR(%) | HV | From | Ref. | URL
1 | 0 | 0 | 0 | 0 | 0 | 0 | 77.91 | 0 | 0 | 0 | 2.34 | 0 | 0 | 6.17 | 13.58 | 0 | 0 | 0 | 0 | 0 | 0 |  |  |  | 79 | 782 |  |  | 10 | 252 | A compilation of experimental data on the mechanical properties and microstructural features of ti-alloys | salvador2021 | 10.1007/s10853-021-06002-0
2 | 0 | 0 | 0 | 0 | 0 | 0 | 75.75 | 0 | 0 | 0 | 1.56 | 0 | 0 | 6.37 | 16.32 | 0 | 0 | 0 | 0 | 0 | 0 |  |  |  | 78 | 735 |  |  | 9 | 229 | A compilation of experimental data on the mechanical properties and microstructural features of ti-alloys | salvador2021 | 10.1007/s10853-021-06002-0
3 | 0 | 0 | 0 | 0 | 0 | 0 | 72.98 | 0 | 0 | 0 | 1.38 | 0 | 0 | 6.64 | 18.99 | 0 | 0 | 0 | 0 | 0 | 0 |  |  |  | 77 | 672 |  |  | 15 | 218 | A compilation of experimental data on the mechanical properties and microstructural features of ti-alloys | salvador2021 | 10.1007/s10853-021-06002-0
4 | 0 | 0 | 0 | 0 | 0 | 0 | 86.22 | 0 | 0 | 0 | 3.49 | 0 | 0 | 4.1 | 6.18 | 0 | 0 | 0 | 0 | 0 | 0 |  |  |  | 90 | 1011 |  |  | 4 | 358 | A compilation of experimental data on the mechanical properties and microstructural features of ti-alloys | dalbo2018 | 10.1016/j.matdes.2018.10.040
5 | 0 | 0 | 0 | 0 | 0 | 0 | 83.76 | 0 | 0 | 0 | 2.56 | 0 | 0 | 0 | 11 | 0 | 2.68 | 0 | 0 | 0 | 0 |  |  |  | 71 | 765 |  |  | 31 | 260 | A compilation of experimental data on the mechanical properties and microstructural features of ti-alloys | dalbo2018 | 10.1016/j.matdes.2018.10.040
6 | 0 | 0 | 0 | 0 | 0 | 0 | 79.74 | 0 | 0 | 0 | 2.7 | 0 | 0 | 6.19 | 11.37 | 0 | 0 | 0 | 0 | 0 | 0 |  |  |  | 69 | 1027 |  |  | 8 | 267 | A compilation of experimental data on the mechanical properties and microstructural features of ti-alloys | dalbo2018 | 10.1016/j.matdes.2018.10.040
7 | 0 | 0 | 0 | 0 | 0 | 0 | 80.85 | 0 | 0 | 0 | 1.1 | 0 | 0 | 0 | 18.05 | 0 | 0 | 0 | 0 | 0 | 0 |  |  |  | 81 | 477 |  |  | -32 | 230 | A compilation of experimental data on the mechanical properties and microstructural features of ti-alloys | salvador2017 | 10.1016/j.jmbbm.2016.09.024
8 | 0 | 0 | 0 | 0 | 0 | 0 | 82.54 | 0 | 0 | 0 | 1.62 | 0 | 0 | 0 | 15.84 | 0 | 0 | 0 | 0 | 0 | 0 |  |  |  | 94 | 496 |  |  | -33 | 277 | A compilation of experimental data on the mechanical properties and microstructural features of ti-alloys | salvador2017 | 10.1016/j.jmbbm.2016.09.024
9 | 0 | 0 | 0 | 0 | 0 | 0 | 84.58 | 0 | 0 | 0 | 2.17 | 0 | 0 | 0 | 13.25 | 0 | 0 | 0 | 0 | 0 | 0 |  |  |  | 95 | 604 |  |  | -34 | 314 | A compilation of experimental data on the mechanical properties and microstructural features of ti-alloys | salvador2017 | 10.1016/j.jmbbm.2016.09.024
10 | 0 | 0 | 0 | 0 | 0 | 0 | 87.07 | 0 | 0 | 0 | 2.54 | 0 | 0 | 0 | 10.39 | 0 | 0 | 0 | 0 | 0 | 0 |  |  |  | 90 | 672 |  |  | -32 | 334 | A compilation of experimental data on the mechanical properties and microstructural features of ti-alloys | salvador2017 | 10.1016/j.jmbbm.2016.09.024
11 | 0 | 0 | 0 | 0 | 0 | 0 | 88.95 | 0 | 0 | 0 | 2.8 | 0 | 0 | 0 | 8.25 | 0 | 0 | 0 | 0 | 0 | 0 |  |  |  | 94 | 695 |  |  | -50 | 362 | A compilation of experimental data on the mechanical properties and microstructural features of ti-alloys | salvador2017 | 10.1016/j.jmbbm.2016.09.024
12 | 0 | 0 | 0 | 0 | 0 | 0 | 90.63 | 0 | 0 | 0 | 3.35 | 0 | 0 | 0 | 6.02 | 0 | 0 | 0 | 0 | 0 | 0 |  |  |  | 97 | 715 |  |  | -50 | 382 | A compilation of experimental data on the mechanical properties and microstructural features of ti-alloys | salvador2017 | 10.1016/j.jmbbm.2016.09.024
13 | 0 | 0 | 0 | 0 | 0 | 0 | 81.84 | 0 | 0 | 0 | 0 | 0 | 0 | 0 | 18.16 | 0 | 0 | 0 | 0 | 0 | 0 |  |  |  | 79 | 348 | 601 |  | 28.5 | 202 | A compilation of experimental data on the mechanical properties and microstructural features of ti-alloys | lopes2016 | 10.1007/s11661-016-3411-0
14 | 0 | 0 | 0 | 0 | 0 | 0 | 80.63 | 0 | 0 | 0 | 1.11 | 0 | 0 | 0 | 18.26 | 0 | 0 | 0 | 0 | 0 | 0 |  |  |  | 79 | 606 | 633 |  | 17.3 | 284 | A compilation of experimental data on the mechanical properties and microstructural features of ti-alloys | lopes2016 | 10.1007/s11661-016-3411-0
15 | 0 | 0 | 0 | 0 | 0 | 0 | 79.12 | 0 | 0 | 0 | 2.92 | 0 | 0 | 0 | 17.96 | 0 | 0 | 0 | 0 | 0 | 0 |  |  |  | 78 | 625 | 656 |  | 19 | 255 | A compilation of experimental data on the mechanical properties and microstructural features of ti-alloys | lopes2016 | 10.1007/s11661-016-3411-0
16 | 0 | 0 | 0 | 0 | 0 | 0 | 77.19 | 0 | 0 | 0 | 5.14 | 0 | 0 | 0 | 17.68 | 0 | 0 | 0 | 0 | 0 | 0 |  |  |  | 79 | 629 | 689 |  | 16.6 | 246 | A compilation of experimental data on the mechanical properties and microstructural features of ti-alloys | lopes2016 | 10.1007/s11661-016-3411-0
17 | 0 | 0 | 0 | 0 | 0 | 0 | 88.9 | 0 | 0 | 0 | 4.14 | 0 | 0 | 0 | 6.96 | 0 | 0 | 0 | 0 | 0 | 0 |  |  |  | 90 | 740 |  |  | -42 | 293 | A compilation of experimental data on the mechanical properties and microstructural features of ti-alloys | biesiekierski2016 | 10.1016/j.actbio.2015.12.010
18 | 0 | 0 | 0 | 0 | 0 | 0 | 94.64 | 0 | 0 | 0 | 3.28 | 0 | 0 | 0 | 0 | 0 | 0 | 0 | 2.08 | 0 | 0 |  |  |  | 110 | 1250 |  |  | -7 | 430 | A compilation of experimental data on the mechanical properties and microstructural features of ti-alloys | biesiekierski2016 | 10.1016/j.actbio.2015.12.010
19 | 0 | 0 | 0 | 0 | 0 | 0 | 93.82 | 0 | 0 | 0 | 3.43 | 0 | 0 | 0 | 0 | 0 | 0 | 0 | 2.75 | 0 | 0 |  |  |  | 121 | 1360 |  |  | -14 | 410 | A compilation of experimental data on the mechanical properties and microstructural features of ti-alloys | biesiekierski2016 | 10.1016/j.actbio.2015.12.010
20 | 0 | 0 | 0 | 0 | 0 | 0 | 89.84 | 0 | 0 | 0 | 0 | 0 | 0 | 0 | 0 | 7.24 | 2.92 | 0 | 0 | 0 | 0 |  |  |  | 66 | 650 |  |  | 12 | 314 | A compilation of experimental data on the mechanical properties and microstructural features of ti-alloys | mello2019 | 10.1016/j.msea.2019.138190
21 | 0 | 0 | 0 | 0 | 0 | 0 | 95.35 | 0 | 0 | 0 | 0 | 0 | 0 | 0 | 0 | 4.65 | 0 | 0 | 0 | 0 | 0 |  |  |  | 91 | 537 | 852 |  | 22 | 350 | A compilation of experimental data on the mechanical properties and microstructural features of ti-alloys | mello2015 | 10.1016/j.matchar.2015.10.005
22 | 0 | 0 | 0 | 0 | 0 | 0 | 94.36 | 0 | 0 | 0 | 0 | 0 | 0 | 0 | 0 | 4.87 | 0.77 | 0 | 0 | 0 | 0 |  |  |  | 89 | 511 | 847 |  | 18 | 312 | A compilation of experimental data on the mechanical properties and microstructural features of ti-alloys | mello2015 | 10.1016/j.matchar.2015.10.005
23 | 0 | 0 | 0 | 0 | 0 | 0 | 92.41 | 0 | 0 | 0 | 0 | 0 | 0 | 0 | 0 | 4.73 | 2.86 | 0 | 0 | 0 | 0 |  |  |  | 78 | 441 | 803 |  | 16 | 271 | A compilation of experimental data on the mechanical properties and microstructural features of ti-alloys | mello2015 | 10.1016/j.matchar.2015.10.005
24 | 0 | 0 | 0 | 0 | 0 | 0 | 57.23 | 0 | 0 | 0 | 0 | 0 | 0 | 18.31 | 24.45 | 0 | 0 | 0 | 0 | 0 | 0 |  |  |  | 62 | 810 |  |  | 14.8 | 241.3 | A compilation of experimental data on the mechanical properties and microstructural features of ti-alloys | ozan2015 | 10.1016/j.actbio.2015.03.023
25 | 0 | 0 | 0 | 0 | 0 | 0 | 54.09 | 0 | 0 | 0 | 0 | 0 | 0 | 23.9 | 22 | 0 | 0 | 0 | 0 | 0 | 0 |  |  |  | 65 | 782 |  |  | 13 | 244.4 | A compilation of experimental data on the mechanical properties and microstructural features of ti-alloys | ozan2015 | 10.1016/j.actbio.2015.03.023
26 | 0 | 0 | 0 | 0 | 0 | 0 | 52.59 | 0 | 0 | 0 | 0 | 0 | 0 | 26.69 | 20.73 | 0 | 0 | 0 | 0 | 0 | 0 |  |  |  | 64 | 729 |  |  | 11.3 | 244 | A compilation of experimental data on the mechanical properties and microstructural features of ti-alloys | ozan2015 | 10.1016/j.actbio.2015.03.023
27 | 0 | 0 | 0 | 0 | 0 | 0 | 50.27 | 0 | 0 | 0 | 0 | 0 | 0 | 31.12 | 18.62 | 0 | 0 | 0 | 0 | 0 | 0 |  |  |  | 63 | 682 |  |  | 9.9 | 235.6 | A compilation of experimental data on the mechanical properties and microstructural features of ti-alloys | ozan2015 | 10.1016/j.actbio.2015.03.023
28 | 0 | 0 | 0 | 0 | 0 | 0 | 84.16 | 0 | 0 | 0 | 0 | 0 | 0 | 7.92 | 7.92 | 0 | 0 | 0 | 0 | 0 | 0 |  |  |  | 66 | 501 |  |  | 20.3 | 220 | A compilation of experimental data on the mechanical properties and microstructural features of ti-alloys | majumdar2011 | 10.1016/j.jmbbm.2011.03.023
29 | 0 | 0 | 0 | 0 | 0 | 0 | 72.36 | 0 | 0 | 0 | 0.57 | 0 | 0 | 8.68 | 18.39 | 0 | 0 | 0 | 0 | 0 | 0 |  |  |  | 58 | 780 |  |  | 13 |  | A compilation of experimental data on the mechanical properties and microstructural features of ti-alloys | cui2009 | 10.1016/j.msea.2009.08.057
30 | 0 | 0 | 0 | 0 | 0 | 0 | 81.42 | 0 | 0 | 0 | 1 | 0 | 0 | 11.6 | 5.99 | 0 | 0 | 0 | 0 | 0 | 0 |  |  |  | 59 | 553 | 723 |  | 25 |  | A compilation of experimental data on the mechanical properties and microstructural features of ti-alloys | xue2015 | 10.1016/j.msec.2015.02.004
31 | 0 | 0 | 0 | 0 | 0 | 0 | 74.48 | 0 | 0 | 0 | 1.47 | 0 | 0 | 4 | 20.04 | 0 | 0 | 0 | 0 | 0 | 0 |  |  |  | 62 | 1038 | 1083 |  | 9 | 218 | A compilation of experimental data on the mechanical properties and microstructural features of ti-alloys | nocivin2017 | 10.1007/s12613-017-1477-3
32 | 0 | 0 | 0 | 0 | 0 | 0 | 79.24 | 0 | 0 | 0 | 0 | 0 | 0 | 0 | 19.79 | 0 | 0.97 | 0 | 0 | 0 | 0 |  |  |  | 60 | 665 |  |  | 32 | 260 | A compilation of experimental data on the mechanical properties and microstructural features of ti-alloys | bahl2017 | 10.1016/j.matdes.2017.04.014
33 | 0 | 0 | 0 | 0 | 0 | 0 | 55.01 | 0 | 0 | 0 | 0 | 0 | 0 | 20.09 | 7.26 | 0 | 0 | 0 | 17.64 | 0 | 0 |  |  |  | 73 | 1107 |  |  | 0 | 365 | A compilation of experimental data on the mechanical properties and microstructural features of ti-alloys | ozan2017 | 10.1016/j.jmbbm.2017.07.011
34 | 0 | 0 | 0 | 0 | 0 | 0 | 54.48 | 0 | 0 | 0 | 0 | 0 | 0 | 22.98 | 4.51 | 0 | 0 | 0 | 18.03 | 0 | 0 |  |  |  | 75 | 932 |  |  | 0 | 422 | A compilation of experimental data on the mechanical properties and microstructural features of ti-alloys | ozan2017 | 10.1016/j.jmbbm.2017.07.011
35 | 0 | 0 | 0 | 0 | 0 | 0 | 53.16 | 0 | 0 | 0 | 0 | 0 | 0 | 26.04 | 2.28 | 0 | 0 | 0 | 18.52 | 0 | 0 |  |  |  | 77 | 953 |  |  | 0 | 433 | A compilation of experimental data on the mechanical properties and microstructural features of ti-alloys | ozan2017 | 10.1016/j.jmbbm.2017.07.011
36 | 0 | 0 | 0 | 0 | 0 | 0 | 93.61 | 0 | 0 | 0 | 3.98 | 0 | 0 | 0 | 0 | 2.42 | 0 | 0 | 0 | 0 | 0 |  |  |  | 83 | 936 |  |  |  | 452 | A compilation of experimental data on the mechanical properties and microstructural features of ti-alloys | abd-elrhman2016 | 10.1016/j.matdes.2016.02.110
37 | 0 | 0 | 0 | 0 | 0 | 0 | 69.51 | 0 | 0 | 0 | 0 | 0 | 0 | 8.11 | 17.24 | 5.14 | 0 | 0 | 0 | 0 | 0 |  |  |  | 66.6 | 754.7 | 759 |  | 8.5 |  | A compilation of experimental data on the mechanical properties and microstructural features of ti-alloys | golosova2013 | 10.1179/1743284712Y.0000000128
38 | 0 | 0 | 0 | 0 | 0 | 0 | 78.72 | 0 | 0 | 0 | 0 | 0 | 0 | 0 | 18.72 | 0.6 | 1.95 | 0 | 0 | 0 | 0 |  |  |  | 46 | 130 | 380 |  |  |  | A compilation of experimental data on the mechanical properties and microstructural features of ti-alloys | guo2015 | 10.1016/j.pnsc.2015.09.008
39 | 0 | 0 | 0 | 0 | 0 | 0 | 71.97 | 0 | 0 | 0 | 0 | 0 | 0 | 3.25 | 20.14 | 0 | 0 | 0 | 4.64 | 0 | 0 |  |  |  | 65 | 600 | 650 |  | 25 | 175 | A compilation of experimental data on the mechanical properties and microstructural features of ti-alloys | niinomi2003 | 10.1016/S0142-9612(03)00069-3
40 | 0 | 0 | 0 | 0 | 0 | 0 | 76.38 | 0 | 0 | 0 | 0 | 0 | 0 | 5.91 | 11.8 | 2.96 | 2.95 | 0 | 0 | 0 | 0 |  |  |  | 72 | 499 | 519 |  | 6.4 |  | A compilation of experimental data on the mechanical properties and microstructural features of ti-alloys | jiang2017 | 10.1016/j.msea.2017.01.047
41 | 0 | 0 | 0 | 0 | 0 | 0 | 79.36 | 0 | 0 | 0 | 0 | 0 | 0 | 5.9 | 8.85 | 2.96 | 2.93 | 0 | 0 | 0 | 0 |  |  |  | 56 | 566 | 701 |  | 13.6 |  | A compilation of experimental data on the mechanical properties and microstructural features of ti-alloys | jiang2017 | 10.1016/j.msea.2017.01.047
42 | 0 | 0 | 0 | 0 | 0 | 0 | 81.22 | 0 | 0 | 0 | 0 | 0 | 0 | 3.13 | 9.35 | 3.16 | 3.13 | 0 | 0 | 0 | 0 |  |  |  | 55 | 533 | 692 |  | 14.2 |  | A compilation of experimental data on the mechanical properties and microstructural features of ti-alloys | jiang2017 | 10.1016/j.msea.2017.01.047
43 | 0 | 0 | 0 | 0 | 0 | 0 | 73.05 | 0 | 0 | 0 | 0 | 0 | 0 | 4.49 | 21.09 | 0 | 1.37 | 0 | 0 | 0 | 0 |  |  |  | 66.9 | 806 | 829 |  | 15.4 | 282 | A compilation of experimental data on the mechanical properties and microstructural features of ti-alloys | lan2017 | 10.1016/j.msea.2017.02.045
44 | 0 | 0 | 0 | 0 | 0 | 0 | 81.67 | 0 | 0 | 0 | 0 | 0 | 0 | 0 | 15.24 | 1.18 | 1.91 | 0 | 0 | 0 | 0 |  |  |  | 53.1 | 361 | 511 |  |  |  | A compilation of experimental data on the mechanical properties and microstructural features of ti-alloys | guo2012 | 10.1007/s11661-012-1324-0
45 | 0 | 0 | 0 | 0 | 0 | 0 | 88.06 | 0 | 0 | 0 | 1.89 | 0 | 0 | 3.47 | 0 | 6.59 | 0 | 0 | 0 | 0 | 0 |  |  |  | 79.5 | 897 | 931.5 |  | 12 |  | A compilation of experimental data on the mechanical properties and microstructural features of ti-alloys | astmF1813 | 10.1520/F1813-13.2
46 | 0 | 0 | 0 | 10.2 | 0 | 0 | 86.2 | 3.6 | 0 | 0 | 0 | 0 | 0 | 0 | 0 | 0 | 0 | 0 | 0 | 0 | 0 |  |  |  | 110 | 760 | 825 |  | 8 |  | A compilation of experimental data on the mechanical properties and microstructural features of ti-alloys | astmF0136 | 10.1520/F0136-12A.2
47 | 0 | 0 | 0 | 10.51 | 0 | 0 | 85.93 | 0 | 0 | 0 | 0 | 0 | 0 | 0 | 3.56 | 0 | 0 | 0 | 0 | 0 | 0 |  |  |  | 110 | 800 | 900 |  | 10 |  | A compilation of experimental data on the mechanical properties and microstructural features of ti-alloys | astmF0562 | 10.1520/F0562-13.2
48 | 0 | 0 | 0 | 0 | 0 | 0 | 97.14 | 0 | 0 | 0 | 0 | 0 | 0 | 0 | 0 | 0 | 0 | 0 | 2.86 | 0 | 0 |  |  |  | 100 | 396 | 504 |  | 21 |  | A compilation of experimental data on the mechanical properties and microstructural features of ti-alloys | zhou2004 | 10.1016/j.msea.2003.12.011
49 | 0 | 0 | 0 | 0 | 0 | 0 | 89.82 | 0 | 0 | 0 | 0 | 0 | 0 | 0 | 0 | 0 | 0 | 0 | 10.18 | 0 | 0 |  |  |  | 69 | 441 | 587 |  | 21 |  | A compilation of experimental data on the mechanical properties and microstructural features of ti-alloys | zhou2004 | 10.1016/j.msea.2003.12.011
50 | 0 | 0 | 0 | 0 | 0 | 0 | 79.08 | 0 | 0 | 0 | 0 | 0 | 0 | 0 | 0 | 0 | 0 | 0 | 20.92 | 0 | 0 |  |  |  | 88 | 379 | 530 |  | 25 |  | A compilation of experimental data on the mechanical properties and microstructural features of ti-alloys | zhou2004 | 10.1016/j.msea.2003.12.011
51 | 0 | 0 | 0 | 0 | 0 | 0 | 61.83 | 0 | 0 | 0 | 0 | 0 | 0 | 0 | 0 | 0 | 0 | 0 | 38.17 | 0 | 0 |  |  |  | 67 | 373 | 600 |  | 16 |  | A compilation of experimental data on the mechanical properties and microstructural features of ti-alloys | zhou2004 | 10.1016/j.msea.2003.12.011
52 | 0 | 0 | 0 | 0 | 0 | 0 | 75.64 | 0 | 0 | 0 | 0 | 0 | 0 | 0 | 22.36 | 0 | 2 | 0 | 0 | 0 | 0 |  |  |  | 55 | 376 | 480 |  | 29 |  | A compilation of experimental data on the mechanical properties and microstructural features of ti-alloys | matsumoto2005 | 10.2320/matertrans.46.1070
53 | 0 | 0 | 0 | 0 | 0 | 0 | 72.91 | 0 | 0 | 0 | 0 | 0 | 0 | 0 | 23.02 | 0 | 4.07 | 0 | 0 | 0 | 0 |  |  |  | 61 | 444 | 480 |  | 19 |  | A compilation of experimental data on the mechanical properties and microstructural features of ti-alloys | matsumoto2005 | 10.2320/matertrans.46.1070
54 | 0 | 0 | 0 | 0 | 0 | 0 | 71.97 | 0 | 0 | 0 | 0 | 0 | 0 | 3.25 | 20.14 | 0 | 0 | 0 | 4.64 | 0 | 0 |  |  |  | 55 | 257 | 535 |  | 41 |  | A compilation of experimental data on the mechanical properties and microstructural features of ti-alloys | kuroda1998 | 10.1016/S0921-5093(97)00808-3
55 | 0 | 0 | 0 | 0 | 0 | 0 | 83.05 | 0 | 0 | 0 | 0 | 0 | 0 | 0 | 10.22 | 2.47 | 0 | 0 | 4.26 | 0 | 0 |  |  |  | 50 | 557 | 641 |  | 50 |  | A compilation of experimental data on the mechanical properties and microstructural features of ti-alloys | kuroda1998 | 10.1016/S0921-5093(97)00808-3
56 | 0 | 0 | 0 | 0 | 0 | 0 | 75.94 | 0 | 0 | 0 | 0 | 0 | 0 | 0 | 19.56 | 0 | 0 | 0 | 4.5 | 0 | 0 |  |  |  | 66 | 213 | 572 |  | 31 |  | A compilation of experimental data on the mechanical properties and microstructural features of ti-alloys | kuroda1998 | 10.1016/S0921-5093(97)00808-3
57 | 0 | 0 | 0 | 0 | 0 | 0 | 72.6 | 0 | 0 | 0 | 0 | 0 | 0 | 0 | 20.09 | 2.68 | 0 | 0 | 4.62 | 0 | 0 |  |  |  | 53 | 599 | 608 |  | 17 |  | A compilation of experimental data on the mechanical properties and microstructural features of ti-alloys | kuroda1998 | 10.1016/S0921-5093(97)00808-3
58 | 0 | 0 | 0 | 0 | 0 | 0 | 74.48 | 0 | 0 | 0 | 0 | 0 | 0 | 0 | 19.87 | 0 | 1.07 | 0 | 4.57 | 0 | 0 |  |  |  | 48 | 432 | 497 |  | 25 |  | A compilation of experimental data on the mechanical properties and microstructural features of ti-alloys | kuroda1998 | 10.1016/S0921-5093(97)00808-3
59 | 0 | 0 | 0 | 0 | 0 | 0 | 72.52 | 0 | 0 | 0 | 0 | 0 | 0 | 0 | 20.29 | 0 | 2.52 | 0 | 4.67 | 0 | 0 |  |  |  | 55 | 367 | 528 |  | 21 |  | A compilation of experimental data on the mechanical properties and microstructural features of ti-alloys | kuroda1998 | 10.1016/S0921-5093(97)00808-3
60 | 0 | 0 | 0 | 0 | 0 | 0 | 71.43 | 0 | 0 | 0 | 0 | 0 | 0 | 0 | 20.52 | 0 | 3.32 | 0 | 4.72 | 0 | 0 |  |  |  | 69 | 501 | 523 |  | 18 |  | A compilation of experimental data on the mechanical properties and microstructural features of ti-alloys | kuroda1998 | 10.1016/S0921-5093(97)00808-3
61 | 0 | 0 | 0 | 0 | 0 | 0 | 88.48 | 0 | 0 | 0 | 5.48 | 0 | 0 | 0 | 6.04 | 0 | 0 | 0 | 0 | 0 | 0 |  |  |  | 89 | 1137 |  |  | -36 | 357 | A compilation of experimental data on the mechanical properties and microstructural features of ti-alloys | haghighi2016 | 10.1016/j.matdes.2016.02.094
62 | 0 | 0 | 0 | 0 | 0 | 0 | 85.67 | 0 | 0 | 0 | 8.26 | 0 | 0 | 0 | 6.07 | 0 | 0 | 0 | 0 | 0 | 0 |  |  |  | 82 | 1078 |  |  | -38 | 334 | A compilation of experimental data on the mechanical properties and microstructural features of ti-alloys | haghighi2016 | 10.1016/j.matdes.2016.02.094
63 | 0 | 0 | 0 | 10.14 | 0 | 0 | 80.62 | 4.45 | 2.24 | 0 | 0.08 | 0 | 0 | 0 | 0 | 2.47 | 0 | 0 | 0 | 0 | 0 |  |  |  | 115 | 636 |  |  | 13 | 314 | A compilation of experimental data on the mechanical properties and microstructural features of ti-alloys | shekhar2014 | 10.1016/j.matdes.2014.04.015
64 | 0 | 0 | 0 | 0 | 0 | 0 | 94.61 | 0 | 0 | 0 | 0 | 0 | 0 | 0 | 0 | 5.39 | 0 | 0 | 0 | 0 | 0 |  |  |  | 93 | 731 |  |  | 47 |  | A compilation of experimental data on the mechanical properties and microstructural features of ti-alloys | zhou2011 | 10.1016/j.matchar.2011.07.010
65 | 0 | 0 | 0 | 0 | 0 | 0 | 89.24 | 0 | 0 | 0 | 0 | 0 | 0 | 0 | 0 | 10.76 | 0 | 0 | 0 | 0 | 0 |  |  |  | 75 | 823 |  |  | 15 |  | A compilation of experimental data on the mechanical properties and microstructural features of ti-alloys | zhou2011 | 10.1016/j.matchar.2011.07.010
66 | 0 | 0 | 0 | 0 | 0 | 0 | 94.75 | 0 | 0 | 0 | 0 | 0 | 0 | 0 | 0 | 5.25 | 0 | 0 | 0 | 0 | 0 |  |  |  | 77.6 | 862 | 916 |  | 14.8 |  | A compilation of experimental data on the mechanical properties and microstructural features of ti-alloys | xu2020 | 10.1016/j.bioactmat.2020.04.012
67 | 0 | 0 | 0 | 0 | 0 | 0 | 93.94 | 0 | 0 | 0 | 0 | 0 | 0.8 | 0 | 0 | 5.27 | 0 | 0 | 0 | 0 | 0 |  |  |  | 73.5 | 972 | 1002.3 |  | 8.2 |  | A compilation of experimental data on the mechanical properties and microstructural features of ti-alloys | xu2020 | 10.1016/j.bioactmat.2020.04.012
68 | 0 | 0 | 0 | 0 | 0 | 0 | 92.31 | 0 | 0 | 0 | 0 | 0 | 2.4 | 0 | 0 | 5.29 | 0 | 0 | 0 | 0 | 0 |  |  |  | 71.1 | 1062 | 1098.1 |  | 5.2 |  | A compilation of experimental data on the mechanical properties and microstructural features of ti-alloys | xu2020 | 10.1016/j.bioactmat.2020.04.012
69 | 0 | 0 | 0 | 0 | 0 | 0 | 90.66 | 0 | 0 | 0 | 0 | 0 | 4.02 | 0 | 0 | 5.32 | 0 | 0 | 0 | 0 | 0 |  |  |  | 74.9 | 1152 | 1162.2 |  | 1.97 |  | A compilation of experimental data on the mechanical properties and microstructural features of ti-alloys | xu2020 | 10.1016/j.bioactmat.2020.04.012
70 | 0 | 0 | 0 | 0 | 0 | 0 | 97.72 | 0 | 0 | 0 | 0 | 0 | 2.28 | 0 | 0 | 0 | 0 | 0 | 0 | 0 | 0 |  |  |  |  | 535 | 633 |  | 19 | 243 | A compilation of experimental data on the mechanical properties and microstructural features of ti-alloys | wang2019 | 10.1016/j.jmst.2019.03.044
71 | 0 | 0 | 0 | 0 | 0 | 0 | 96.19 | 0 | 0 | 0 | 0 | 0 | 3.81 | 0 | 0 | 0 | 0 | 0 | 0 | 0 | 0 |  |  |  |  | 588 | 745 |  | 8.3 | 272 | A compilation of experimental data on the mechanical properties and microstructural features of ti-alloys | wang2019 | 10.1016/j.jmst.2019.03.044
72 | 0 | 0 | 0 | 0 | 0 | 0 | 94.63 | 0 | 0 | 0 | 0 | 0 | 5.37 | 0 | 0 | 0 | 0 | 0 | 0 | 0 | 0 |  |  |  |  | 711 | 877 |  | 3.6 | 298 | A compilation of experimental data on the mechanical properties and microstructural features of ti-alloys | wang2019 | 10.1016/j.jmst.2019.03.044
73 | 0 | 0 | 0 | 9.92 | 0 | 0 | 69.33 | 3.15 | 0 | 0 | 0 | 0 | 0 | 17.6 | 0 | 0 | 0 | 0 | 0 | 0 | 0 |  |  |  | 97 | 1181 | 1302 |  | 4.28 | 400 | A compilation of experimental data on the mechanical properties and microstructural features of ti-alloys | li2017 | 10.1016/j.msea.2017.03.027
74 | 0 | 0 | 0 | 9.93 | 0 | 0 | 68.82 | 3.15 | 0 | 0 | 0.48 | 0 | 0 | 17.62 | 0 | 0 | 0 | 0 | 0 | 0 | 0 |  |  |  | 92 | 1299 | 1420 |  | 5.34 | 439 | A compilation of experimental data on the mechanical properties and microstructural features of ti-alloys | li2017 | 10.1016/j.msea.2017.03.027
75 | 0 | 0 | 0 | 9.93 | 0 | 0 | 68.32 | 3.16 | 0 | 0 | 0.96 | 0 | 0 | 17.63 | 0 | 0 | 0 | 0 | 0 | 0 | 0 |  |  |  | 100 | 1421 | 1533 |  | 2.49 | 475 | A compilation of experimental data on the mechanical properties and microstructural features of ti-alloys | li2017 | 10.1016/j.msea.2017.03.027
76 | 0 | 0 | 0 | 9.94 | 0 | 0 | 67.81 | 3.16 | 0 | 0 | 1.44 | 0 | 0 | 17.64 | 0 | 0 | 0 | 0 | 0 | 0 | 0 |  |  |  | 96 | 1553 | 1667 |  | 2.34 | 488 | A compilation of experimental data on the mechanical properties and microstructural features of ti-alloys | li2017 | 10.1016/j.msea.2017.03.027
77 | 0 | 0 | 0 | 9.95 | 0 | 0 | 67.31 | 3.16 | 0 | 0 | 1.92 | 0 | 0 | 17.66 | 0 | 0 | 0 | 0 | 0 | 0 | 0 |  |  |  | 103 | 1399 | 1538 |  | 1.9 | 484 | A compilation of experimental data on the mechanical properties and microstructural features of ti-alloys | li2017 | 10.1016/j.msea.2017.03.027
78 | 0 | 0 | 0 | 9.96 | 0 | 0 | 66.8 | 3.16 | 0 | 0 | 2.41 | 0 | 0 | 17.67 | 0 | 0 | 0 | 0 | 0 | 0 | 0 |  |  |  | 79 | 1068 | 1115 |  | 2 | 403 | A compilation of experimental data on the mechanical properties and microstructural features of ti-alloys | li2017 | 10.1016/j.msea.2017.03.027
79 | 0 | 0 | 0 | 0 | 0 | 0 | 79.99 | 0 | 0 | 0 | 0 | 0 | 0 | 1.88 | 15.38 | 1.79 | 0.96 | 0 | 0 | 0 | 0 |  |  |  | 83 | 499.1 | 708.5 |  | 0.7 |  | A compilation of experimental data on the mechanical properties and microstructural features of ti-alloys | kent2010 | 10.1016/j.msea.2009.11.059
80 | 0 | 0 | 0 | 0 | 0 | 0 | 98.63 | 0 | 0 | 0 | 0 | 0 | 0 | 0 | 0 | 0 | 0 | 1.37 | 0 | 0 | 0 |  |  |  | 115 | 369 | 455 |  | 25.6 |  | A compilation of experimental data on the mechanical properties and microstructural features of ti-alloys | zhou2004b | 10.2320/matertrans.45.1549
81 | 0 | 0 | 0 | 0 | 0 | 0 | 97.16 | 0 | 0 | 0 | 0 | 0 | 0 | 0 | 0 | 0 | 0 | 2.84 | 0 | 0 | 0 |  |  |  | 114 | 406 | 482 |  | 21.2 |  | A compilation of experimental data on the mechanical properties and microstructural features of ti-alloys | zhou2004b | 10.2320/matertrans.45.1549
82 | 0 | 0 | 0 | 0 | 0 | 0 | 95.57 | 0 | 0 | 0 | 0 | 0 | 0 | 0 | 0 | 0 | 0 | 4.43 | 0 | 0 | 0 |  |  |  | 113 | 439 | 546 |  | 19.6 |  | A compilation of experimental data on the mechanical properties and microstructural features of ti-alloys | zhou2004b | 10.2320/matertrans.45.1549
83 | 0 | 0 | 0 | 0 | 0 | 0 | 93.84 | 0 | 0 | 0 | 0 | 0 | 0 | 0 | 0 | 0 | 0 | 6.16 | 0 | 0 | 0 |  |  |  | 112 | 530 | 634 |  | 12.1 |  | A compilation of experimental data on the mechanical properties and microstructural features of ti-alloys | zhou2004b | 10.2320/matertrans.45.1549
84 | 0 | 0 | 0 | 0 | 0 | 0 | 89.91 | 0 | 0 | 0 | 0 | 0 | 0 | 0 | 0 | 0 | 0 | 10.09 | 0 | 0 | 0 |  |  |  | 110 | 551 | 681 |  | 9.1 |  | A compilation of experimental data on the mechanical properties and microstructural features of ti-alloys | zhou2004b | 10.2320/matertrans.45.1549
85 | 0 | 0 | 0 | 0 | 0 | 0 | 85.2 | 0 | 0 | 0 | 0 | 0 | 0 | 0 | 0 | 0 | 0 | 14.8 | 0 | 0 | 0 |  |  |  | 109 | 964 | 1106 |  | 2.7 |  | A compilation of experimental data on the mechanical properties and microstructural features of ti-alloys | zhou2004b | 10.2320/matertrans.45.1549
86 | 0 | 0 | 0 | 0 | 0 | 0 | 65.86 | 0 | 0 | 0 | 0.1 | 0 | 0 | 17.39 | 16.64 | 0 | 0 | 0 | 0 | 0 | 0 |  |  |  | 70 | 480 | 552 |  | 54 | 220 | A compilation of experimental data on the mechanical properties and microstructural features of ti-alloys | vajpai2018 | 10.1016/j.msea.2018.09.002
87 | 0 | 0 | 0 | 0 | 0 | 0 | 93.06 | 0 | 0 | 0 | 6.94 | 0 | 0 | 0 | 0 | 0 | 0 | 0 | 0 | 0 | 0 |  |  |  | 129 | 1560 |  |  | -11 | 468 | A compilation of experimental data on the mechanical properties and microstructural features of ti-alloys | haghighi2015 | 10.1016/j.matdes.2015.03.028
88 | 0 | 0 | 0 | 0 | 0 | 0 | 91.41 | 0 | 0 | 0 | 7.2 | 0 | 0 | 0 | 0 | 0 | 0 | 0 | 1.39 | 0 | 0 |  |  |  | 120 | 1103 |  |  | -31 | 389 | A compilation of experimental data on the mechanical properties and microstructural features of ti-alloys | haghighi2015 | 10.1016/j.matdes.2015.03.028
89 | 0 | 0 | 0 | 0 | 0 | 0 | 90.35 | 0 | 0 | 0 | 7.38 | 0 | 0 | 0 | 0 | 0 | 0 | 0 | 2.28 | 0 | 0 |  |  |  | 106 | 1050 |  |  | -31.5 | 379 | A compilation of experimental data on the mechanical properties and microstructural features of ti-alloys | haghighi2015 | 10.1016/j.matdes.2015.03.028
90 | 0 | 0 | 0 | 0 | 0 | 0 | 91.52 | 0 | 0 | 0 | 7.93 | 0 | 0 | 0 | 0 | 0 | 0 | 0 | 0.54 | 0 | 0 |  |  |  | 110 | 1143 |  |  | -29.9 | 390 | A compilation of experimental data on the mechanical properties and microstructural features of ti-alloys | haghighi2015 | 10.1016/j.matdes.2015.03.028
91 | 0 | 0 | 0 | 0 | 0 | 0 | 90.49 | 0 | 0 | 0 | 8.12 | 0 | 0 | 0 | 0 | 0 | 0 | 0 | 1.39 | 0 | 0 |  |  |  | 103 | 1079 |  |  | -33.8 | 370 | A compilation of experimental data on the mechanical properties and microstructural features of ti-alloys | haghighi2015 | 10.1016/j.matdes.2015.03.028
92 | 0 | 0 | 0 | 0 | 0 | 0 | 89.04 | 0 | 0 | 0 | 8.38 | 0 | 0 | 0 | 0 | 0 | 0 | 0 | 2.59 | 0 | 0 |  |  |  | 99 | 1016 |  |  | -34.7 | 351 | A compilation of experimental data on the mechanical properties and microstructural features of ti-alloys | haghighi2015 | 10.1016/j.matdes.2015.03.028
93 | 0 | 0 | 0 | 0 | 0 | 0 | 87.7 | 0 | 0 | 0 | 9.4 | 0 | 0 | 0 | 0 | 0 | 0 | 0 | 2.9 | 0 | 0 |  |  |  | 92 | 1008 |  |  | -35.4 | 343 | A compilation of experimental data on the mechanical properties and microstructural features of ti-alloys | haghighi2015 | 10.1016/j.matdes.2015.03.028
94 | 0 | 0 | 0 | 6.97 | 0 | 0 | 84.07 | 2.84 | 2.69 | 0 | 0 | 0 | 0 | 0 | 0 | 3.42 | 0 | 0 | 0 | 0 | 0 |  |  |  |  | 829 | 884 |  | 17 |  | A compilation of experimental data on the mechanical properties and microstructural features of ti-alloys | sadeghpour2017 | 10.1016/j.matdes.2017.02.043
95 | 0 | 0 | 0 | 9.12 | 0 | 0 | 81.5 | 4.37 | 2.64 | 0 | 0 | 0 | 0 | 0 | 0 | 2.37 | 0 | 0 | 0 | 0 | 0 |  |  |  |  | 804 | 836 |  | 12 |  | A compilation of experimental data on the mechanical properties and microstructural features of ti-alloys | sadeghpour2017 | 10.1016/j.matdes.2017.02.043
96 | 0 | 0 | 0 | 5.37 | 0 | 0 | 82.7 | 6.63 | 2.79 | 0 | 0 | 0 | 0 | 0 | 0 | 2.52 | 0 | 0 | 0 | 0 | 0 |  |  |  |  | 750 | 1100 |  | 19 |  | A compilation of experimental data on the mechanical properties and microstructural features of ti-alloys | sadeghpour2018 | 10.1016/j.scriptamat.2017.10.017
97 | 0 | 0 | 0 | 10.91 | 0 | 0 | 58.43 | 0 | 0 | 0 | 0 | 0 | 0 | 30.66 | 0 | 0 | 0 | 0 | 0 | 0 | 0 |  |  |  | 100 | 1710 | 1665 |  | 0.82 |  | A compilation of experimental data on the mechanical properties and microstructural features of ti-alloys | liang2016 | 10.1016/j.jallcom.2015.12.199
98 | 0 | 0 | 0 | 10.89 | 0 | 0 | 57.69 | 1.15 | 0 | 0 | 0 | 0 | 0 | 30.27 | 0 | 0 | 0 | 0 | 0 | 0 | 0 |  |  |  | 72 | 740 | 1255 |  | 5.75 |  | A compilation of experimental data on the mechanical properties and microstructural features of ti-alloys | liang2016 | 10.1016/j.jallcom.2015.12.199
99 | 0 | 0 | 0 | 10.84 | 0 | 0 | 56.22 | 3.45 | 0 | 0 | 0 | 0 | 0 | 29.5 | 0 | 0 | 0 | 0 | 0 | 0 | 0 |  |  |  | 68 | 690 | 1355 |  | 12.4 |  | A compilation of experimental data on the mechanical properties and microstructural features of ti-alloys | liang2016 | 10.1016/j.jallcom.2015.12.199
100 | 0 | 0 | 0 | 10.79 | 0 | 0 | 54.76 | 5.72 | 0 | 0 | 0 | 0 | 0 | 28.73 | 0 | 0 | 0 | 0 | 0 | 0 | 0 |  |  |  | 73 | 955 | 1055 |  | 8.95 |  | A compilation of experimental data on the mechanical properties and microstructural features of ti-alloys | liang2016 | 10.1016/j.jallcom.2015.12.199
101 | 0 | 0 | 0 | 10.75 | 0 | 0 | 53.31 | 7.97 | 0 | 0 | 0 | 0 | 0 | 27.97 | 0 | 0 | 0 | 0 | 0 | 0 | 0 |  |  |  | 81 | 1065 | 1185 |  | 9.35 |  | A compilation of experimental data on the mechanical properties and microstructural features of ti-alloys | liang2016 | 10.1016/j.jallcom.2015.12.199
102 | 0 | 0 | 0 | 0 | 0 | 0 | 76 | 0 | 0 | 0 | 0 | 0 | 0 | 0 | 24 | 0 | 0 | 0 | 0 | 0 | 0 |  |  |  | 56 | 203 | 481 |  | 36 |  | A compilation of experimental data on the mechanical properties and microstructural features of ti-alloys | li2018 | 10.2320/matertrans.M2018021
103 | 0 | 0 | 0 | 0 | 0 | 0 | 76 | 0 | 0 | 0 | 0 | 0 | 0 | 0 | 24 | 0 | 0 | 0 | 0 | 0 | 0 |  |  |  | 58 | 301 | 578 |  | 37.7 |  | A compilation of experimental data on the mechanical properties and microstructural features of ti-alloys | li2018 | 10.2320/matertrans.M2018021
104 | 0 | 0 | 0 | 0 | 0 | 0 | 76 | 0 | 0 | 0 | 0 | 0 | 0 | 0 | 24 | 0 | 0 | 0 | 0 | 0 | 0 |  |  |  | 62 | 575 | 780 |  | 25 |  | A compilation of experimental data on the mechanical properties and microstructural features of ti-alloys | li2018 | 10.2320/matertrans.M2018021
105 | 0 | 0 | 0 | 0 | 0 | 0 | 90.6 | 0 | 0 | 0 | 0 | 0 | 0 | 2.86 | 0 | 6.54 | 0 | 0 | 0 | 0 | 0 |  |  |  | 64.5 | 509 | 628 |  | 4.7 | 442 | A compilation of experimental data on the mechanical properties and microstructural features of ti-alloys | zhao2011 | 10.1016/j.jallcom.2011.05.090
106 | 0 | 0 | 0 | 0 | 0 | 0 | 71.95 | 0 | 0 | 0 | 0 | 0 | 0 | 0 | 18.53 | 0 | 0 | 0 | 9.52 | 0 | 0 |  |  |  | 55 | 200 | 530 |  | 20 | 145 | A compilation of experimental data on the mechanical properties and microstructural features of ti-alloys | bertrand2010 | 10.1016/j.jmbbm.2010.06.007
107 | 0 | 0 | 0 | 0 | 0 | 0 | 100 | 0 | 0 | 0 | 0 | 0 | 0 | 0 | 0 | 0 | 0 | 0 | 0 | 0 | 0 |  |  |  | 105 | 200 | 360 |  | 27 | 134 | A compilation of experimental data on the mechanical properties and microstructural features of ti-alloys | bertrand2010 | 10.1016/j.jmbbm.2010.06.007
108 | 0 | 0 | 0 | 0 | 0 | 0 | 91.67 | 0 | 0 | 0 | 0 | 0 | 0 | 0 | 8.33 | 0 | 0 | 0 | 0 | 0 | 0 |  |  |  | 96 | 558 |  |  | -50 | 211 | A compilation of experimental data on the mechanical properties and microstructural features of ti-alloys | santos2021 | 10.1016/j.msea.2021.141750
109 | 0 | 0 | 0 | 0 | 0 | 0 | 91.67 | 0 | 0 | 0 | 0 | 0 | 0 | 0 | 8.33 | 0 | 0 | 0 | 0 | 0 | 0 |  |  |  | 103 | 744 |  |  | -33 | 245 | A compilation of experimental data on the mechanical properties and microstructural features of ti-alloys | santos2021 | 10.1016/j.msea.2021.141750
110 | 0 | 0 | 0 | 0 | 0 | 0 | 91.67 | 0 | 0 | 0 | 0 | 0 | 0 | 0 | 8.33 | 0 | 0 | 0 | 0 | 0 | 0 |  |  |  | 102 | 962 |  |  | -30 | 265 | A compilation of experimental data on the mechanical properties and microstructural features of ti-alloys | santos2021 | 10.1016/j.msea.2021.141750
111 | 0 | 0 | 0 | 0 | 0 | 0 | 90.15 | 0 | 0 | 0 | 0 | 0 | 0 | 0 | 9.85 | 0 | 0 | 0 | 0 | 0 | 0 |  |  |  | 89 | 628 |  |  | -50 | 220 | A compilation of experimental data on the mechanical properties and microstructural features of ti-alloys | santos2021 | 10.1016/j.msea.2021.141750
112 | 0 | 0 | 0 | 0 | 0 | 0 | 90.15 | 0 | 0 | 0 | 0 | 0 | 0 | 0 | 9.85 | 0 | 0 | 0 | 0 | 0 | 0 |  |  |  | 91 | 822 |  |  | -27 | 252 | A compilation of experimental data on the mechanical properties and microstructural features of ti-alloys | santos2021 | 10.1016/j.msea.2021.141750
113 | 0 | 0 | 0 | 0 | 0 | 0 | 90.15 | 0 | 0 | 0 | 0 | 0 | 0 | 0 | 9.85 | 0 | 0 | 0 | 0 | 0 | 0 |  |  |  | 92 | 893 |  |  | -20 | 275 | A compilation of experimental data on the mechanical properties and microstructural features of ti-alloys | santos2021 | 10.1016/j.msea.2021.141750
114 | 0 | 0 | 0 | 0 | 0 | 0 | 88.59 | 0 | 0 | 0 | 0 | 0 | 0 | 0 | 11.41 | 0 | 0 | 0 | 0 | 0 | 0 |  |  |  | 89 | 655 |  |  | -36 | 239 | A compilation of experimental data on the mechanical properties and microstructural features of ti-alloys | santos2021 | 10.1016/j.msea.2021.141750
115 | 0 | 0 | 0 | 0 | 0 | 0 | 88.59 | 0 | 0 | 0 | 0 | 0 | 0 | 0 | 11.41 | 0 | 0 | 0 | 0 | 0 | 0 |  |  |  | 87 | 818 |  |  | -31 | 273 | A compilation of experimental data on the mechanical properties and microstructural features of ti-alloys | santos2021 | 10.1016/j.msea.2021.141750
116 | 0 | 0 | 0 | 0 | 0 | 0 | 88.59 | 0 | 0 | 0 | 0 | 0 | 0 | 0 | 11.41 | 0 | 0 | 0 | 0 | 0 | 0 |  |  |  | 94 | 906 |  |  | -25 | 291 | A compilation of experimental data on the mechanical properties and microstructural features of ti-alloys | santos2021 | 10.1016/j.msea.2021.141750
117 | 0 | 0 | 0 | 0 | 0 | 0 | 86.99 | 0 | 0 | 0 | 0 | 0 | 0 | 0 | 13.01 | 0 | 0 | 0 | 0 | 0 | 0 |  |  |  | 89 | 734 |  |  | -25 | 262 | A compilation of experimental data on the mechanical properties and microstructural features of ti-alloys | santos2021 | 10.1016/j.msea.2021.141750
118 | 0 | 0 | 0 | 0 | 0 | 0 | 86.99 | 0 | 0 | 0 | 0 | 0 | 0 | 0 | 13.01 | 0 | 0 | 0 | 0 | 0 | 0 |  |  |  | 99 | 854 |  |  | -26 | 290 | A compilation of experimental data on the mechanical properties and microstructural features of ti-alloys | santos2021 | 10.1016/j.msea.2021.141750
119 | 0 | 0 | 0 | 0 | 0 | 0 | 86.99 | 0 | 0 | 0 | 0 | 0 | 0 | 0 | 13.01 | 0 | 0 | 0 | 0 | 0 | 0 |  |  |  | 100 | 930 |  |  | -28 | 303 | A compilation of experimental data on the mechanical properties and microstructural features of ti-alloys | santos2021 | 10.1016/j.msea.2021.141750
120 | 0 | 0 | 0 | 0 | 0 | 0 | 99.83 | 0 | 0 | 0 | 0.17 | 0 | 0 | 0 | 0 | 0 | 0 | 0 | 0 | 0 | 0 |  |  |  | 102 | 170 |  |  | 25 |  | A compilation of experimental data on the mechanical properties and microstructural features of ti-alloys | astmF0067 | 10.1520/F0067-13R17
121 | 0 | 0 | 0 | 0 | 0 | 0 | 99.83 | 0 | 0 | 0 | 0.17 | 0 | 0 | 0 | 0 | 0 | 0 | 0 | 0 | 0 | 0 |  |  |  | 102 | 275 |  |  | 20 |  | A compilation of experimental data on the mechanical properties and microstructural features of ti-alloys | astmF0067 | 10.1520/F0067-13R17
122 | 0 | 0 | 0 | 0 | 0 | 0 | 99.83 | 0 | 0 | 0 | 0.17 | 0 | 0 | 0 | 0 | 0 | 0 | 0 | 0 | 0 | 0 |  |  |  | 102 | 380 |  |  | 18 |  | A compilation of experimental data on the mechanical properties and microstructural features of ti-alloys | astmF0067 | 10.1520/F0067-13R17
123 | 0 | 0 | 0 | 0 | 0 | 0 | 99.74 | 0 | 0 | 0 | 0.26 | 0 | 0 | 0 | 0 | 0 | 0 | 0 | 0 | 0 | 0 |  |  |  | 104 | 483 |  |  | 15 |  | A compilation of experimental data on the mechanical properties and microstructural features of ti-alloys | astmF0067 | 10.1520/F0067-13R17
124 | 0 | 0 | 0 | 0 | 0 | 0 | 93.94 | 0 | 0 | 0 | 6.06 | 0 | 0 | 0 | 0 | 0 | 0 | 0 | 0 | 0 | 0 |  |  |  | 130 | 1847 |  |  | -8 | 560 | A compilation of experimental data on the mechanical properties and microstructural features of ti-alloys | haghighi2016 | 10.1016/j.msec.2015.11.072
125 | 0 | 0 | 0 | 0 | 0 | 0 | 93.39 | 0 | 0 | 0 | 6.09 | 0 | 0 | 0 | 0.52 | 0 | 0 | 0 | 0 | 0 | 0 |  |  |  | 124 | 1785 |  |  | -10 | 525 | A compilation of experimental data on the mechanical properties and microstructural features of ti-alloys | haghighi2016 | 10.1016/j.msec.2015.11.072
126 | 0 | 0 | 0 | 0 | 0 | 0 | 91.7 | 0 | 0 | 0 | 6.18 | 0 | 0 | 0 | 2.12 | 0 | 0 | 0 | 0 | 0 | 0 |  |  |  | 115 | 1539 |  |  | -24.3 | 472 | A compilation of experimental data on the mechanical properties and microstructural features of ti-alloys | haghighi2016 | 10.1016/j.msec.2015.11.072
127 | 0 | 0 | 0 | 0 | 0 | 0 | 90.54 | 0 | 0 | 0 | 6.24 | 0 | 0 | 0 | 3.22 | 0 | 0 | 0 | 0 | 0 | 0 |  |  |  | 97 | 1144 |  |  | -23.1 | 372 | A compilation of experimental data on the mechanical properties and microstructural features of ti-alloys | haghighi2016 | 10.1016/j.msec.2015.11.072
128 | 0 | 0 | 0 | 0 | 0 | 0 | 88.76 | 0 | 0 | 0 | 6.34 | 0 | 0 | 0 | 4.9 | 0 | 0 | 0 | 0 | 0 | 0 |  |  |  | 89 | 1010 |  |  | -40.5 | 335 | A compilation of experimental data on the mechanical properties and microstructural features of ti-alloys | haghighi2016 | 10.1016/j.msec.2015.11.072
129 | 0 | 0 | 0 | 0 | 0 | 0 | 87.54 | 0 | 0 | 0 | 6.41 | 0 | 0 | 0 | 6.05 | 0 | 0 | 0 | 0 | 0 | 0 |  |  |  | 86 | 985 |  |  | -41.5 | 325 | A compilation of experimental data on the mechanical properties and microstructural features of ti-alloys | haghighi2016 | 10.1016/j.msec.2015.11.072
130 | 0 | 0 | 0 | 0 | 0 | 0 | 74.05 | 0 | 2.2 | 0 | 3.07 | 0 | 0 | 20.68 | 0 | 0 | 0 | 0 | 0 | 0 | 0 |  |  |  | 140 | 1049 | 1755 |  | -25.7 |  | A compilation of experimental data on the mechanical properties and microstructural features of ti-alloys | rabadia2018 | 10.1016/j.matdes.2018.05.035
131 | 0 | 0 | 0 | 0 | 0 | 0 | 71.91 | 0 | 2.21 | 0 | 5.14 | 0 | 0 | 20.75 | 0 | 0 | 0 | 0 | 0 | 0 | 0 |  |  |  | 145 | 1130 | 1830 |  | -24.8 |  | A compilation of experimental data on the mechanical properties and microstructural features of ti-alloys | rabadia2018 | 10.1016/j.matdes.2018.05.035
132 | 0 | 0 | 0 | 0 | 0 | 0 | 69.75 | 0 | 2.21 | 0 | 7.22 | 0 | 0 | 20.82 | 0 | 0 | 0 | 0 | 0 | 0 | 0 |  |  |  | 157 | 1239 | 1901 |  | -24.2 |  | A compilation of experimental data on the mechanical properties and microstructural features of ti-alloys | rabadia2018 | 10.1016/j.matdes.2018.05.035
133 | 0 | 0 | 0 | 0 | 0 | 0 | 71.8 | 0 | 4.41 | 0 | 3.08 | 0 | 0 | 20.72 | 0 | 0 | 0 | 0 | 0 | 0 | 0 |  |  |  | 130 | 1113 | 2008 |  | -33.7 |  | A compilation of experimental data on the mechanical properties and microstructural features of ti-alloys | rabadia2018 | 10.1016/j.matdes.2018.05.035
134 | 0 | 0 | 0 | 0 | 0 | 0 | 69.64 | 0 | 4.42 | 0 | 5.15 | 0 | 0 | 20.79 | 0 | 0 | 0 | 0 | 0 | 0 | 0 |  |  |  | 142 | 1210 | 1712 |  | -22 |  | A compilation of experimental data on the mechanical properties and microstructural features of ti-alloys | rabadia2018 | 10.1016/j.matdes.2018.05.035
135 | 0 | 0 | 0 | 0 | 0 | 0 | 67.47 | 0 | 4.44 | 0 | 7.23 | 0 | 0 | 20.86 | 0 | 0 | 0 | 0 | 0 | 0 | 0 |  |  |  | 149 | 1287 | 1567 |  | -8.7 |  | A compilation of experimental data on the mechanical properties and microstructural features of ti-alloys | rabadia2018 | 10.1016/j.matdes.2018.05.035
136 | 0 | 0 | 0 | 0 | 0 | 0 | 76.82 | 0 | 0 | 0 | 6.98 | 0 | 0 | 0 | 16.19 | 0 | 0 | 0 | 0 | 0 | 0 |  |  |  | 116 | 784 |  |  | -34 |  | A compilation of experimental data on the mechanical properties and microstructural features of ti-alloys | rabadia2018b | 10.1016/j.msea.2018.07.031
137 | 0 | 0 | 0 | 0 | 0 | 0 | 74.63 | 0 | 2.15 | 0 | 7 | 0 | 0 | 0 | 16.22 | 0 | 0 | 0 | 0 | 0 | 0 |  |  |  | 99 | 1097 |  |  | -26 |  | A compilation of experimental data on the mechanical properties and microstructural features of ti-alloys | rabadia2018b | 10.1016/j.msea.2018.07.031
138 | 0 | 0 | 0 | 0 | 0 | 0 | 72.44 | 0 | 4.3 | 0 | 7.01 | 0 | 0 | 0 | 16.25 | 0 | 0 | 0 | 0 | 0 | 0 |  |  |  | 81 | 947 |  |  | -30 |  | A compilation of experimental data on the mechanical properties and microstructural features of ti-alloys | rabadia2018b | 10.1016/j.msea.2018.07.031
139 | 0 | 0 | 0 | 0 | 0 | 0 | 70.23 | 0 | 6.47 | 0 | 7.02 | 0 | 0 | 0 | 16.28 | 0 | 0 | 0 | 0 | 0 | 0 |  |  |  | 77 | 922 |  |  | -33 |  | A compilation of experimental data on the mechanical properties and microstructural features of ti-alloys | rabadia2018b | 10.1016/j.msea.2018.07.031
140 | 0 | 0 | 0 | 0 | 0 | 0 | 68.01 | 0 | 8.64 | 0 | 7.04 | 0 | 0 | 0 | 16.31 | 0 | 0 | 0 | 0 | 0 | 0 |  |  |  | 72 | 941 |  |  | -33 |  | A compilation of experimental data on the mechanical properties and microstructural features of ti-alloys | rabadia2018b | 10.1016/j.msea.2018.07.031
141 | 0 | 0 | 0 | 0 | 0 | 0 | 91.65 | 0 | 0 | 8.35 | 0 | 0 | 0 | 0 | 0 | 0 | 0 | 0 | 0 | 0 | 0 |  |  |  | 94 | 1023 | 1048 |  | 19 | 338 | A compilation of experimental data on the mechanical properties and microstructural features of ti-alloys | santos2015 | 10.1016/j.actbio.2015.08.015
142 | 0 | 0 | 0 | 0 | 0 | 0 | 88.8 | 0 | 0 | 11.2 | 0 | 0 | 0 | 0 | 0 | 0 | 0 | 0 | 0 | 0 | 0 |  |  |  | 100 | 927 | 939 |  | 13 | 312 | A compilation of experimental data on the mechanical properties and microstructural features of ti-alloys | santos2015 | 10.1016/j.actbio.2015.08.015
143 | 0 | 0 | 0 | 0 | 0 | 0 | 93.87 | 0 | 0 | 4.63 | 0 | 0 | 0 | 0 | 0 | 1.5 | 0 | 0 | 0 | 0 | 0 |  |  |  | 88 | 980 | 1036 |  | 2 | 331 | A compilation of experimental data on the mechanical properties and microstructural features of ti-alloys | santos2017 | 10.2320/matertrans.M2016286
144 | 0 | 0 | 0 | 0 | 0 | 0 | 93.34 | 0 | 0 | 4.61 | 0 | 0 | 0 | 0 | 0 | 2.05 | 0 | 0 | 0 | 0 | 0 |  |  |  | 84 | 1046 | 1104 |  | 1.9 | 337 | A compilation of experimental data on the mechanical properties and microstructural features of ti-alloys | santos2017 | 10.2320/matertrans.M2016286
145 | 0 | 0 | 0 | 0 | 0 | 0 | 92.94 | 0 | 0 | 5.52 | 0 | 0 | 0 | 0 | 0 | 1.54 | 0 | 0 | 0 | 0 | 0 |  |  |  | 86 | 1077 | 1143 |  | 3.9 | 359 | A compilation of experimental data on the mechanical properties and microstructural features of ti-alloys | santos2017 | 10.2320/matertrans.M2016286
146 | 0 | 0 | 0 | 0 | 0 | 0 | 92.43 | 0 | 0 | 5.54 | 0 | 0 | 0 | 0 | 0 | 2.03 | 0 | 0 | 0 | 0 | 0 |  |  |  | 85 | 1033 | 1093 |  | 5 | 312 | A compilation of experimental data on the mechanical properties and microstructural features of ti-alloys | santos2017 | 10.2320/matertrans.M2016286
147 | 0 | 0 | 0 | 3.77 | 0 | 0 | 82.96 | 0 | 4.9 | 0 | 0 | 0 | 0 | 8.37 | 0 | 0 | 0 | 0 | 0 | 0 | 0 |  |  |  | 58 | 625.4 | 1879.9 |  | -23.7 | 302 | A compilation of experimental data on the mechanical properties and microstructural features of ti-alloys | wang2017 | 10.1016/j.msec.2016.11.101
148 | 0 | 0 | 0 | 0 | 0 | 0 | 74.74 | 0 | 0 | 0 | 0 | 0 | 0 | 2.03 | 22.54 | 0 | 0 | 0 | 0.69 | 0 | 0 |  |  |  | 64.5 | 700 | 840 |  | 12.9 |  | A compilation of experimental data on the mechanical properties and microstructural features of ti-alloys | talling2008 | 10.1016/j.scriptamat.2008.05.022
149 | 0 | 0 | 0 | 0 | 0 | 0 | 73.05 | 0 | 0 | 0 | 0 | 0 | 0 | 4.49 | 21.09 | 0 | 1.37 | 0 | 0 | 0 | 0 |  |  |  | 54.2 | 380 | 562 |  | 20 |  | A compilation of experimental data on the mechanical properties and microstructural features of ti-alloys | lan2018 | 10.1016/j.jmst.2017.04.017
150 | 0 | 0 | 0 | 0 | 0 | 0 | 93.63 | 0 | 0 | 0 | 0 | 0 | 0 | 0 | 0 | 6.37 | 0 | 0 | 0 | 0 | 0 |  |  |  |  | 480 | 1000 |  | 38 |  | A compilation of experimental data on the mechanical properties and microstructural features of ti-alloys | zhang2018 | 10.1016/j.matchar.2018.03.031
151 | 0 | 0 | 0 | 0 | 0 | 0 | 90.6 | 0 | 0 | 0 | 0 | 0 | 0 | 2.86 | 0 | 6.54 | 0 | 0 | 0 | 0 | 0 |  |  |  |  | 650 | 950 |  | 50 |  | A compilation of experimental data on the mechanical properties and microstructural features of ti-alloys | zhang2018 | 10.1016/j.matchar.2018.03.031
152 | 0 | 0 | 0 | 0 | 0 | 0 | 78.28 | 0 | 0 | 0 | 0 | 0 | 0 | 0 | 21.72 | 0 | 0 | 0 | 0 | 0 | 0 |  |  |  | 73.9 | 289 | 561 |  | 59 | 202 | A compilation of experimental data on the mechanical properties and microstructural features of ti-alloys | griza2014 | 10.1016/j.matdes.2013.10.067
153 | 0 | 0 | 0 | 0 | 0 | 0 | 76.65 | 0 | 0 | 0 | 0 | 0 | 0 | 0 | 22.11 | 0 | 1.24 | 0 | 0 | 0 | 0 |  |  |  | 65.8 | 237 | 566 |  | 55 | 195 | A compilation of experimental data on the mechanical properties and microstructural features of ti-alloys | griza2014 | 10.1016/j.matdes.2013.10.067
154 | 0 | 0 | 0 | 0 | 0 | 0 | 74.95 | 0 | 0 | 0 | 0 | 0 | 0 | 0 | 22.53 | 0 | 2.52 | 0 | 0 | 0 | 0 |  |  |  | 68.2 | 216 | 563 |  | 36 | 184 | A compilation of experimental data on the mechanical properties and microstructural features of ti-alloys | griza2014 | 10.1016/j.matdes.2013.10.067
155 | 0 | 0 | 0 | 0 | 0 | 0 | 73.2 | 0 | 0 | 0 | 0 | 0 | 0 | 0 | 22.95 | 0 | 3.85 | 0 | 0 | 0 | 0 |  |  |  | 86.4 | 262 | 478 |  | 38 | 202 | A compilation of experimental data on the mechanical properties and microstructural features of ti-alloys | griza2014 | 10.1016/j.matdes.2013.10.067
156 | 0 | 0 | 0 | 0 | 0 | 0 | 91.44 | 0 | 7.95 | 0 | 0 | 0 | 0 | 0 | 0 | 0 | 0.61 | 0 | 0 | 0 | 0 |  |  |  | 83 | 554 | 1240 |  | 35 |  | A compilation of experimental data on the mechanical properties and microstructural features of ti-alloys | brozek2016 | 10.1016/j.scriptamat.2015.11.020
157 | 0 | 0 | 0 | 0 | 0 | 0 | 93.35 | 0 | 0 | 0 | 0 | 0 | 0 | 0 | 0 | 4.93 | 0 | 0 | 0 | 1.72 | 0 |  |  |  | 59 | 519 | 1098 |  | 34 |  | A compilation of experimental data on the mechanical properties and microstructural features of ti-alloys | sun2015 | 10.1016/j.scriptamat.2014.09.005
158 | 0 | 0 | 0 | 0 | 0 | 0 | 93.44 | 0 | 0 | 0 | 0.02 | 0 | 0 | 0 | 0 | 6.54 | 0 | 0 | 0 | 0 | 0 |  |  |  | 78 | 481 | 974 |  | 38 |  | A compilation of experimental data on the mechanical properties and microstructural features of ti-alloys | sun2013 | 10.1016/j.actamat.2013.07.019
159 | 0 | 0 | 0 | 0 | 0 | 0 | 78.43 | 0 | 0 | 0 | 0 | 0 | 0 | 2.52 | 15.19 | 0 | 3.87 | 0 | 0 | 0 | 0 |  |  |  | 50 | 350 |  |  |  |  | A compilation of experimental data on the mechanical properties and microstructural features of ti-alloys | hao2007 | 10.1016/j.actbio.2006.11.002
160 | 0 | 0 | 0 | 0 | 0 | 0 | 46.09 | 24.31 | 0 | 0 | 0.07 | 0.37 | 0 | 29.17 | 0 | 0 | 0 | 0 | 0 | 0 | 0 |  |  |  | 82.18 | 635 | 635 |  | 1.8 |  | A compilation of experimental data on the mechanical properties and microstructural features of ti-alloys | talling2009 | 10.1016/j.scriptamat.2009.02.044
161 | 0 | 0 | 0 | 0 | 0 | 0 | 78.83 | 0 | 0 | 0 | 0 | 0 | 0 | 2.43 | 15 | 0 | 3.74 | 0 | 0 | 0 | 0 |  |  |  | 59.2 | 282 | 665 |  |  |  | A compilation of experimental data on the mechanical properties and microstructural features of ti-alloys | obbard2011 | 10.1016/j.actamat.2010.09.015
162 | 0 | 0 | 0 | 0 | 0 | 0 | 78.23 | 0 | 0 | 0 | 0 | 0 | 0 | 2.57 | 15.22 | 0 | 3.98 | 0 | 0 | 0 | 0 |  |  |  | 61.6 | 380 | 797 |  |  |  | A compilation of experimental data on the mechanical properties and microstructural features of ti-alloys | obbard2011 | 10.1016/j.actamat.2010.09.015
163 | 0 | 0 | 0 | 0 | 0 | 0 | 78.18 | 0 | 0 | 0 | 0 | 0 | 0 | 2.59 | 15.28 | 0 | 3.94 | 0 | 0 | 0 | 0 |  |  |  | 47.8 | 515 | 852 |  |  |  | A compilation of experimental data on the mechanical properties and microstructural features of ti-alloys | obbard2011 | 10.1016/j.actamat.2010.09.015
164 | 0 | 0 | 0 | 0 | 0 | 0 | 78.61 | 0 | 0 | 0 | 0 | 0 | 0 | 2.4 | 15.04 | 0 | 3.95 | 0 | 0 | 0 | 0 |  |  |  | 53.2 | 649 | 778 |  |  |  | A compilation of experimental data on the mechanical properties and microstructural features of ti-alloys | obbard2011 | 10.1016/j.actamat.2010.09.015
165 | 0 | 0 | 0 | 0 | 0 | 0 | 85.34 | 0 | 0 | 0 | 0 | 0 | 0 | 0 | 14.66 | 0 | 0 | 0 | 0 | 0 | 0 |  |  |  | 64 | 456 | 688 |  | 4 | 181 | A compilation of experimental data on the mechanical properties and microstructural features of ti-alloys | souza2010 | 10.1016/j.jallcom.2010.05.134
166 | 0 | 0 | 0 | 0 | 0 | 0 | 84.26 | 0 | 0 | 0 | 0 | 0 | 0 | 0 | 14.97 | 0 | 0 | 0 | 0.77 | 0 | 0 |  |  |  | 71 | 374 | 642 |  | 48 | 159 | A compilation of experimental data on the mechanical properties and microstructural features of ti-alloys | souza2010 | 10.1016/j.jallcom.2010.05.134
167 | 0 | 0 | 0 | 0 | 0 | 0 | 83.13 | 0 | 0 | 0 | 0 | 0 | 0 | 0 | 15.3 | 0 | 0 | 0 | 1.57 | 0 | 0 |  |  |  | 78 | 433 | 543 |  | 9 | 165 | A compilation of experimental data on the mechanical properties and microstructural features of ti-alloys | souza2010 | 10.1016/j.jallcom.2010.05.134
168 | 0 | 0 | 0 | 0 | 0 | 0 | 81.95 | 0 | 0 | 0 | 0 | 0 | 0 | 0 | 15.64 | 0 | 0 | 0 | 2.41 | 0 | 0 |  |  |  | 78 | 376 | 590 |  | 56 | 172 | A compilation of experimental data on the mechanical properties and microstructural features of ti-alloys | souza2010 | 10.1016/j.jallcom.2010.05.134
169 | 0 | 0 | 0 | 0 | 0 | 0 | 81.91 | 0 | 0 | 0 | 0 | 0 | 0 | 0 | 18.09 | 0 | 0 | 0 | 0 | 0 | 0 |  |  |  | 79 | 327 | 532 |  | 70 | 193 | A compilation of experimental data on the mechanical properties and microstructural features of ti-alloys | souza2010 | 10.1016/j.jallcom.2010.05.134
170 | 0 | 0 | 0 | 0 | 0 | 0 | 80.72 | 0 | 0 | 0 | 0 | 0 | 0 | 0 | 18.48 | 0 | 0 | 0 | 0.79 | 0 | 0 |  |  |  | 81 | 411 | 584 |  | 24 | 180 | A compilation of experimental data on the mechanical properties and microstructural features of ti-alloys | souza2010 | 10.1016/j.jallcom.2010.05.134
171 | 0 | 0 | 0 | 0 | 0 | 0 | 79.48 | 0 | 0 | 0 | 0 | 0 | 0 | 0 | 18.9 | 0 | 0 | 0 | 1.62 | 0 | 0 |  |  |  | 80 | 377 | 595 |  | 74 | 197 | A compilation of experimental data on the mechanical properties and microstructural features of ti-alloys | souza2010 | 10.1016/j.jallcom.2010.05.134
172 | 0 | 0 | 0 | 0 | 0 | 0 | 78.18 | 0 | 0 | 0 | 0 | 0 | 0 | 0 | 19.34 | 0 | 0 | 0 | 2.48 | 0 | 0 |  |  |  | 81 | 395 | 584 |  | 69 | 215 | A compilation of experimental data on the mechanical properties and microstructural features of ti-alloys | souza2010 | 10.1016/j.jallcom.2010.05.134
173 | 0 | 0 | 0 | 0 | 0 | 0 | 78.28 | 0 | 0 | 0 | 0 | 0 | 0 | 0 | 21.72 | 0 | 0 | 0 | 0 | 0 | 0 |  |  |  | 85 | 338 | 556 |  | 72 | 199 | A compilation of experimental data on the mechanical properties and microstructural features of ti-alloys | souza2010 | 10.1016/j.jallcom.2010.05.134
174 | 0 | 0 | 0 | 0 | 0 | 0 | 76.98 | 0 | 0 | 0 | 0 | 0 | 0 | 0 | 22.21 | 0 | 0 | 0 | 0.81 | 0 | 0 |  |  |  | 85 | 303 | 580 |  | 61 | 202 | A compilation of experimental data on the mechanical properties and microstructural features of ti-alloys | souza2010 | 10.1016/j.jallcom.2010.05.134
175 | 0 | 0 | 0 | 0 | 0 | 0 | 75.61 | 0 | 0 | 0 | 0 | 0 | 0 | 0 | 22.72 | 0 | 0 | 0 | 1.67 | 0 | 0 |  |  |  | 84 | 340 | 602 |  | 28 | 206 | A compilation of experimental data on the mechanical properties and microstructural features of ti-alloys | souza2010 | 10.1016/j.jallcom.2010.05.134
176 | 0 | 0 | 0 | 0 | 0 | 0 | 74.18 | 0 | 0 | 0 | 0 | 0 | 0 | 0 | 23.26 | 0 | 0 | 0 | 2.56 | 0 | 0 |  |  |  | 90 | 314 | 585 |  | 65 | 231 | A compilation of experimental data on the mechanical properties and microstructural features of ti-alloys | souza2010 | 10.1016/j.jallcom.2010.05.134
177 | 0 | 0 | 0 | 0 | 0 | 0 | 51.71 | 0 | 0 | 0 | 0 | 0 | 0 | 29.08 | 17.76 | 1.46 | 0 | 0 | 0 | 0 | 0 |  |  |  | 64.2 | 714 | 772 |  | 16 | 251 | A compilation of experimental data on the mechanical properties and microstructural features of ti-alloys | tong2021 | 10.1016/j.actbio.2021.07.061
178 | 0 | 0 | 0 | 0 | 0 | 0.17 | 51 | 0 | 0 | 0 | 0 | 0 | 0 | 29.46 | 17.85 | 1.52 | 0 | 0 | 0 | 0 | 0 |  |  |  | 65.4 | 780 | 809 |  | 19 | 265 | A compilation of experimental data on the mechanical properties and microstructural features of ti-alloys | tong2021 | 10.1016/j.actbio.2021.07.061
179 | 0 | 0 | 0 | 0 | 0 | 0 | 78.72 | 0 | 0 | 0 | 0 | 0 | 0 | 0 | 18.72 | 0.6 | 1.95 | 0 | 0 | 0 | 0 |  |  |  | 45 | 220 |  |  |  |  | A compilation of experimental data on the mechanical properties and microstructural features of ti-alloys | hu2014 | 10.1007/s11661-013-2134-8
180 | 0 | 0 | 0 | 0 | 2.22 | 0 | 67.77 | 0 | 0 | 0 | 0 | 0 | 0 | 4.79 | 23.5 | 0 | 0 | 0 | 1.72 | 0 | 0 |  |  |  | 70 | 561 | 618 |  | 12 |  | A compilation of experimental data on the mechanical properties and microstructural features of ti-alloys | kopova2016 | 10.1016/j.msec.2015.11.043
181 | 0 | 0 | 0 | 0 | 0 | 0 | 67.33 | 0 | 0 | 0 | 2.26 | 0 | 0 | 4.85 | 23.81 | 0 | 0 | 0 | 1.75 | 0 | 0 |  |  |  | 81 | 588 | 721 |  | 27 |  | A compilation of experimental data on the mechanical properties and microstructural features of ti-alloys | kopova2016 | 10.1016/j.msec.2015.11.043
182 | 0 | 0 | 0 | 0 | 1.12 | 0 | 67.55 | 0 | 0 | 0 | 1.12 | 0 | 0 | 4.82 | 23.65 | 0 | 0 | 0 | 1.73 | 0 | 0 |  |  |  | 75 | 632 | 683 |  | 14 |  | A compilation of experimental data on the mechanical properties and microstructural features of ti-alloys | kopova2016 | 10.1016/j.msec.2015.11.043
183 | 0 | 0 | 0 | 0 | 1.12 | 0 | 66.36 | 0 | 0 | 0 | 2.25 | 0 | 0 | 4.83 | 23.7 | 0 | 0 | 0 | 1.74 | 0 | 0 |  |  |  | 85 | 720 | 841 |  | 15 |  | A compilation of experimental data on the mechanical properties and microstructural features of ti-alloys | kopova2016 | 10.1016/j.msec.2015.11.043
184 | 0 | 0 | 0 | 0 | 2.23 | 0 | 66.59 | 0 | 0 | 0 | 1.12 | 0 | 0 | 4.8 | 23.54 | 0 | 0 | 0 | 1.73 | 0 | 0 |  |  |  | 79 | 613 | 652 |  | 7 |  | A compilation of experimental data on the mechanical properties and microstructural features of ti-alloys | kopova2016 | 10.1016/j.msec.2015.11.043
185 | 0 | 0 | 0 | 0 | 0 | 0 | 78.28 | 0 | 0 | 0 | 0 | 0 | 0 | 0 | 21.72 | 0 | 0 | 0 | 0 | 0 | 0 |  |  |  | 72 | 382 | 560 |  | 36 | 172 | A compilation of experimental data on the mechanical properties and microstructural features of ti-alloys | tavares2015 | 10.1016/j.jmbbm.2015.06.035
186 | 0 | 0 | 0 | 0 | 0.31 | 0 | 78 | 0 | 0 | 0 | 0 | 0 | 0 | 0 | 21.69 | 0 | 0 | 0 | 0 | 0 | 0 |  |  |  | 66 | 389 | 573 |  | 32 | 190 | A compilation of experimental data on the mechanical properties and microstructural features of ti-alloys | tavares2015 | 10.1016/j.jmbbm.2015.06.035
187 | 0 | 0 | 0 | 0 | 0.72 | 0 | 77.63 | 0 | 0 | 0 | 0 | 0 | 0 | 0 | 21.65 | 0 | 0 | 0 | 0 | 0 | 0 |  |  |  | 65 | 405 | 585 |  | 29 | 202 | A compilation of experimental data on the mechanical properties and microstructural features of ti-alloys | tavares2015 | 10.1016/j.jmbbm.2015.06.035
188 | 0 | 0 | 0 | 0 | 1.12 | 0 | 77.26 | 0 | 0 | 0 | 0 | 0 | 0 | 0 | 21.62 | 0 | 0 | 0 | 0 | 0 | 0 |  |  |  | 65 | 540 | 658 |  | 2 | 223 | A compilation of experimental data on the mechanical properties and microstructural features of ti-alloys | tavares2015 | 10.1016/j.jmbbm.2015.06.035
189 | 0 | 0 | 0 | 0 | 0 | 0 | 92.59 | 0 | 7.41 | 0 | 0 | 0 | 0 | 0 | 0 | 0 | 0 | 0 | 0 | 0 | 0 |  |  |  |  | 662 | 769 |  | 33 |  | A compilation of experimental data on the mechanical properties and microstructural features of ti-alloys | hanada1986 | 10.1007/BF01106518
190 | 0 | 0 | 0 | 0 | 0 | 0 | 90.72 | 0 | 9.28 | 0 | 0 | 0 | 0 | 0 | 0 | 0 | 0 | 0 | 0 | 0 | 0 |  |  |  |  | 446 | 872 |  | 39 |  | A compilation of experimental data on the mechanical properties and microstructural features of ti-alloys | hanada1986 | 10.1007/BF01106518
191 | 0 | 0 | 0 | 0 | 0 | 0 | 89.32 | 0 | 10.68 | 0 | 0 | 0 | 0 | 0 | 0 | 0 | 0 | 0 | 0 | 0 | 0 |  |  |  |  | 791 | 858 |  | 14 |  | A compilation of experimental data on the mechanical properties and microstructural features of ti-alloys | hanada1986 | 10.1007/BF01106518
192 | 0 | 0 | 0 | 0 | 0 | 0 | 87.91 | 0 | 12.09 | 0 | 0 | 0 | 0 | 0 | 0 | 0 | 0 | 0 | 0 | 0 | 0 |  |  |  |  | 794 | 830 |  | 19 |  | A compilation of experimental data on the mechanical properties and microstructural features of ti-alloys | hanada1986 | 10.1007/BF01106518
193 | 0 | 0 | 0 | 0 | 0 | 0 | 86.02 | 0 | 13.98 | 0 | 0 | 0 | 0 | 0 | 0 | 0 | 0 | 0 | 0 | 0 | 0 |  |  |  |  | 775 | 814 |  | 15 |  | A compilation of experimental data on the mechanical properties and microstructural features of ti-alloys | hanada1986 | 10.1007/BF01106518
194 | 0 | 0 | 0 | 0 | 0 | 0 | 81.29 | 0 | 18.71 | 0 | 0 | 0 | 0 | 0 | 0 | 0 | 0 | 0 | 0 | 0 | 0 |  |  |  |  | 808 | 822 |  | 8 |  | A compilation of experimental data on the mechanical properties and microstructural features of ti-alloys | hanada1986 | 10.1007/BF01106518
195 | 0 | 0 | 0 | 0 | 0 | 0 | 93.63 | 0 | 0 | 0 | 0 | 0 | 0 | 0 | 0 | 6.37 | 0 | 0 | 0 | 0 | 0 |  |  |  | 90 | 550 | 660 |  | 45 |  | A compilation of experimental data on the mechanical properties and microstructural features of ti-alloys | sun2010 | 10.1016/j.msea.2010.03.044
196 | 0 | 0 | 0 | 0 | 0 | 0 | 72.74 | 0 | 0 | 0 | 0 | 0 | 0 | 3.46 | 20.27 | 0 | 0 | 0 | 3.53 | 0 | 0 |  |  |  | 57.1 | 400 | 777 |  |  |  | A compilation of experimental data on the mechanical properties and microstructural features of ti-alloys | obbard2010 | 10.1016/j.actamat.2010.02.010
197 | 0 | 0 | 0 | 0 | 0 | 0 | 74.13 | 0 | 0 | 0 | 0 | 0 | 0 | 3.23 | 19.86 | 0 | 0 | 0 | 2.78 | 0 | 0 |  |  |  | 53.7 | 435 | 612 |  |  |  | A compilation of experimental data on the mechanical properties and microstructural features of ti-alloys | obbard2010 | 10.1016/j.actamat.2010.02.010
198 | 0 | 0 | 0 | 0 | 0 | 0 | 91.1 | 0 | 0 | 0 | 1 | 0 | 0 | 0 | 0 | 4.6 | 3.3 | 0 | 0 | 0 | 0 |  |  |  | 52 | 740 | 1013 |  | 15 |  | A compilation of experimental data on the mechanical properties and microstructural features of ti-alloys | xu2020b | 10.1016/j.jallcom.2020.155391
199 | 0 | 0 | 0 | 0 | 0 | 0 | 19 | 0 | 0 | 0 | 0 | 0 | 0 | 21 | 19 | 20 | 0 | 0 | 21 | 0 | 0 |  |  |  | 153 | 1390 |  |  | 8 |  | A compilation of experimental data on the mechanical properties and microstructural features of ti-alloys | wang2017b | 10.1016/j.msec.2016.12.057
200 | 0 | 0 | 0 | 0 | 0 | 0 | 82.13 | 0 | 0 | 0 | 0 | 0 | 0 | 3.96 | 5.93 | 7.98 | 0 | 0 | 0 | 0 | 0 |  |  |  | 72 | 899 |  |  | 12.3 |  | A compilation of experimental data on the mechanical properties and microstructural features of ti-alloys | nnamchi2016 | 10.1016/j.jmbbm.2015.12.023
201 | 0 | 0 | 0 | 0 | 0 | 0 | 84.11 | 0 | 0 | 0 | 0 | 0 | 0 | 2.97 | 4.94 | 7.98 | 0 | 0 | 0 | 0 | 0 |  |  |  | 69 | 947 |  |  | 13.9 |  | A compilation of experimental data on the mechanical properties and microstructural features of ti-alloys | nnamchi2016 | 10.1016/j.jmbbm.2015.12.023
202 | 0 | 0 | 0 | 0 | 0 | 0 | 84.04 | 0 | 0 | 0 | 0 | 0 | 0 | 5.02 | 2.96 | 7.98 | 0 | 0 | 0 | 0 | 0 |  |  |  | 52 | 483 |  |  | 10.7 |  | A compilation of experimental data on the mechanical properties and microstructural features of ti-alloys | nnamchi2016 | 10.1016/j.jmbbm.2015.12.023
203 | 0 | 0 | 0 | 0 | 0 | 0 | 78 | 0 | 0 | 0 | 0 | 0 | 0 | 0 | 22 | 0 | 0 | 0 | 0 | 0 | 0 |  |  |  | 73 | 405 | 694 |  | 37 | 181 | A compilation of experimental data on the mechanical properties and microstructural features of ti-alloys | zhang2013 | 10.1016/j.msea.2012.09.012
204 | 0 | 0 | 0 | 0 | 0 | 0 | 77 | 0 | 0 | 0 | 0 | 0 | 0 | 0 | 22 | 1 | 0 | 0 | 0 | 0 | 0 |  |  |  | 87 | 452 | 763 |  | 35 | 190 | A compilation of experimental data on the mechanical properties and microstructural features of ti-alloys | zhang2013 | 10.1016/j.msea.2012.09.012
205 | 0 | 0 | 0 | 0 | 0 | 0 | 77 | 0 | 0 | 0 | 0 | 0 | 0 | 1 | 22 | 0 | 0 | 0 | 0 | 0 | 0 |  |  |  | 68 | 370 | 629 |  | 35 | 184 | A compilation of experimental data on the mechanical properties and microstructural features of ti-alloys | zhang2013 | 10.1016/j.msea.2012.09.012
206 | 0 | 0 | 0 | 0 | 0 | 0 | 77 | 0 | 0 | 0 | 0 | 0 | 0 | 0 | 22 | 0 | 0 | 0 | 1 | 0 | 0 |  |  |  | 72 | 401 | 617 |  | 28 | 189 | A compilation of experimental data on the mechanical properties and microstructural features of ti-alloys | zhang2013 | 10.1016/j.msea.2012.09.012
207 | 0 | 0 | 0 | 0 | 0 | 0 | 77 | 0 | 0 | 0 | 0 | 0 | 0 | 0 | 22 | 0 | 1 | 0 | 0 | 0 | 0 |  |  |  | 65 | 503 | 633 |  | 27 | 203 | A compilation of experimental data on the mechanical properties and microstructural features of ti-alloys | zhang2013 | 10.1016/j.msea.2012.09.012
208 | 0 | 0 | 0 | 0 | 1 | 0 | 77 | 0 | 0 | 0 | 0 | 0 | 0 | 0 | 22 | 0 | 0 | 0 | 0 | 0 | 0 |  |  |  | 69 | 540 | 634 |  | 21 | 204 | A compilation of experimental data on the mechanical properties and microstructural features of ti-alloys | zhang2013 | 10.1016/j.msea.2012.09.012
209 | 0 | 0 | 0 | 0 | 0 | 0 | 77 | 0 | 0 | 0 | 1 | 0 | 0 | 0 | 22 | 0 | 0 | 0 | 0 | 0 | 0 |  |  |  | 79 | 600 | 820 |  | 24 | 250 | A compilation of experimental data on the mechanical properties and microstructural features of ti-alloys | zhang2013 | 10.1016/j.msea.2012.09.012
210 | 0 | 0 | 0 | 0 | 0 | 0 | 76 | 0 | 0 | 0 | 0 | 0 | 0 | 0 | 24 | 0 | 0 | 0 | 0 | 0 | 0 |  |  |  | 56 | 202 | 409 |  | 27 |  | A compilation of experimental data on the mechanical properties and microstructural features of ti-alloys | li2012 | 10.1016/j.msea.2011.12.103
211 | 0 | 0 | 0 | 0 | 0 | 0 | 74 | 0 | 0 | 0 | 0 | 0 | 0 | 2 | 24 | 0 | 0 | 0 | 0 | 0 | 0 |  |  |  | 59 | 249 | 487 |  | 23 |  | A compilation of experimental data on the mechanical properties and microstructural features of ti-alloys | li2012 | 10.1016/j.msea.2011.12.103
212 | 0 | 0 | 0 | 0 | 0 | 0 | 72 | 0 | 0 | 0 | 0 | 0 | 0 | 4 | 24 | 0 | 0 | 0 | 0 | 0 | 0 |  |  |  | 60 | 417 | 542 |  | 22 |  | A compilation of experimental data on the mechanical properties and microstructural features of ti-alloys | li2012 | 10.1016/j.msea.2011.12.103
213 | 0 | 0 | 0 | 0 | 0 | 0 | 74.3 | 0 | 0 | 0 | 0 | 0 | 0 | 2 | 23 | 0 | 0 | 0 | 0.7 | 0 | 0 |  |  |  | 55 | 280 | 400 |  | 33 |  | A compilation of experimental data on the mechanical properties and microstructural features of ti-alloys | besse2011 | 10.1016/j.actamat.2011.06.006
214 | 0 | 0 | 0 | 0 | 0 | 0 | 74.3 | 0 | 0 | 0 | 0 | 0 | 0 | 2 | 23 | 0 | 0 | 0 | 0.7 | 0 | 0 |  |  |  | 60 | 830 | 880 |  | 14 |  | A compilation of experimental data on the mechanical properties and microstructural features of ti-alloys | besse2011 | 10.1016/j.actamat.2011.06.006
215 | 0 | 0 | 0 | 0 | 0 | 0 | 70 | 3 | 0 | 0 | 0 | 0 | 0 | 6 | 9 | 0 | 0 | 0 | 12 | 0 | 0 |  |  |  | 71.2 | 849 |  |  | 19.1 |  | A compilation of experimental data on the mechanical properties and microstructural features of ti-alloys | saito2003 | 10.1126/science.1081957
216 | 0 | 0 | 0 | 4.27 | 0 | 0 | 89.17 | 0 | 0 | 0 | 1.75 | 0 | 0 | 0 | 0 | 4.81 | 0 | 0 | 0 | 0 | 0 |  |  |  |  | 670 |  |  |  | 300 | A compilation of experimental data on the mechanical properties and microstructural features of ti-alloys | li2015 | 10.1016/j.msea.2015.08.028
217 | 0 | 0 | 0 | 0 | 0 | 0 | 93.11 | 0 | 5.65 | 0 | 0 | 0 | 0 | 0 | 0 | 0 | 1.24 | 0 | 0 | 0 | 0 |  |  |  |  | 294 | 585 |  | 41 | 260 | A compilation of experimental data on the mechanical properties and microstructural features of ti-alloys | wadood2011 | 10.2320/matertrans.M2011153
218 | 0 | 0 | 0 | 0 | 0 | 0 | 92.16 | 0 | 6.6 | 0 | 0 | 0 | 0 | 0 | 0 | 0 | 1.24 | 0 | 0 | 0 | 0 |  |  |  |  | 390 | 639 |  | 16 | 270 | A compilation of experimental data on the mechanical properties and microstructural features of ti-alloys | wadood2011 | 10.2320/matertrans.M2011153
219 | 0 | 0 | 0 | 0 | 0 | 0 | 91.21 | 0 | 7.55 | 0 | 0 | 0 | 0 | 0 | 0 | 0 | 1.24 | 0 | 0 | 0 | 0 |  |  |  |  | 439 | 620 |  | 11 | 272 | A compilation of experimental data on the mechanical properties and microstructural features of ti-alloys | wadood2011 | 10.2320/matertrans.M2011153
220 | 0 | 0 | 0 | 0 | 0 | 0 | 90.26 | 0 | 8.5 | 0 | 0 | 0 | 0 | 0 | 0 | 0 | 1.24 | 0 | 0 | 0 | 0 |  |  |  |  | 420 | 622 |  | 13 | 275 | A compilation of experimental data on the mechanical properties and microstructural features of ti-alloys | wadood2011 | 10.2320/matertrans.M2011153
221 | 0 | 0 | 0 | 0 | 0 | 0 | 93.5 | 0 | 2.87 | 0 | 0 | 0 | 0 | 0 | 0 | 3.63 | 0 | 0 | 0 | 0 | 0 |  |  |  |  | 563 | 887 |  | 46 |  | A compilation of experimental data on the mechanical properties and microstructural features of ti-alloys | gao2018 | 10.1016/j.scriptamat.2018.10.043
222 | 0 | 0 | 0 | 0 | 0 | 0 | 93.5 | 0 | 2.87 | 0 | 0 | 0 | 0 | 0 | 0 | 3.63 | 0 | 0 | 0 | 0 | 0 |  |  |  |  | 961 | 961 |  | 0 |  | A compilation of experimental data on the mechanical properties and microstructural features of ti-alloys | gao2018 | 10.1016/j.scriptamat.2018.10.043
223 | 0 | 0 | 0 | 0 | 0 | 0 | 92.68 | 0 | 2.84 | 0 | 0.88 | 0 | 0 | 0 | 0 | 3.6 | 0 | 0 | 0 | 0 | 0 |  |  |  |  | 648 | 924 |  | 25 |  | A compilation of experimental data on the mechanical properties and microstructural features of ti-alloys | gao2018 | 10.1016/j.scriptamat.2018.10.043
224 | 0 | 0 | 0 | 0 | 0 | 0 | 92.68 | 0 | 2.84 | 0 | 0.88 | 0 | 0 | 0 | 0 | 3.6 | 0 | 0 | 0 | 0 | 0 |  |  |  |  | 1210 | 1245 |  | 15 |  | A compilation of experimental data on the mechanical properties and microstructural features of ti-alloys | gao2018 | 10.1016/j.scriptamat.2018.10.043
225 | 0 | 0 | 0 | 0 | 0 | 0 | 71.93 | 0 | 0 | 0 | 0.97 | 0 | 0 | 5 | 22.1 | 0 | 0 | 0 | 0 | 0 | 0 |  |  |  | 49 | 552 | 760 |  | 21 |  | A compilation of experimental data on the mechanical properties and microstructural features of ti-alloys | nocivin2021 | 10.3390/ma14133467
226 | 0 | 0 | 0 | 0 | 0 | 0 | 93.61 | 0 | 0 | 0 | 0.02 | 0 | 0 | 0 | 0 | 6.37 | 0 | 0 | 0 | 0 | 0 |  |  |  | 84 | 480 | 974 |  | 40 |  | A compilation of experimental data on the mechanical properties and microstructural features of ti-alloys | sun2017 | 10.1080/21663831.2017.1350211
227 | 0 | 0 | 0 | 0 | 0 | 0 | 50.44 | 0 | 0 | 0 | 0 | 0 | 0 | 14.34 | 0 | 0 | 0 | 14.65 | 20.57 | 0 | 0 |  |  |  | 79 | 1001 | 1001 |  | 1.6 | 381 | A compilation of experimental data on the mechanical properties and microstructural features of ti-alloys | lin2016 | 10.1038/srep37901
228 | 0 | 0 | 0 | 0 | 0 | 0 | 53.76 | 0 | 0 | 0 | 0 | 0 | 0 | 12.55 | 0 | 0 | 0 | 12.06 | 21.63 | 0 | 0 |  |  |  | 72 | 1132 | 1160 |  | 2.8 | 375 | A compilation of experimental data on the mechanical properties and microstructural features of ti-alloys | lin2016 | 10.1038/srep37901
229 | 0 | 0 | 0 | 0 | 0 | 0 | 54.64 | 0 | 0 | 0 | 0 | 0 | 0 | 10.78 | 0 | 0 | 0 | 10.14 | 24.45 | 0 | 0 |  |  |  | 77 | 1114 | 1173 |  | 2.4 | 360 | A compilation of experimental data on the mechanical properties and microstructural features of ti-alloys | lin2016 | 10.1038/srep37901
230 | 0 | 0 | 0 | 5.25 | 0 | 0 | 84.07 | 9.08 | 0 | 0 | 1.61 | 0 | 0 | 0 | 0 | 0 | 0 | 0 | 0 | 0 | 0 |  |  |  |  | 1050 | 1300 |  | -33 |  | A compilation of experimental data on the mechanical properties and microstructural features of ti-alloys | neelakantan2009 | 10.1179/174328408X385773
231 | 0 | 0 | 0 | 0 | 0 | 0 | 93.35 | 0 | 0 | 0 | 0 | 0 | 0 | 0 | 0 | 4.93 | 0 | 0 | 0 | 1.72 | 0 |  |  |  |  | 692 | 1115 |  | 33.5 |  | A compilation of experimental data on the mechanical properties and microstructural features of ti-alloys | gao2018b | 10.1038/s41598-018-25899-3
232 | 0 | 0 | 0 | 0 | 0 | 0 | 93.63 | 0 | 0 | 0 | 0 | 0 | 0 | 0 | 0 | 6.37 | 0 | 0 | 0 | 0 | 0 |  |  |  |  | 400 | 550 |  | 35 |  | A compilation of experimental data on the mechanical properties and microstructural features of ti-alloys | mantri2019 | 10.1038/s41598-018-37865-0
233 | 0 | 0 | 0 | 0 | 0 | 0 | 96.19 | 0 | 0 | 0 | 0 | 0 | 3.81 | 0 | 0 | 0 | 0 | 0 | 0 | 0 | 0 |  |  |  | 115 | 791 | 890 |  | 1.4 | 318 | A compilation of experimental data on the mechanical properties and microstructural features of ti-alloys | hayama2014 | 10.1016/j.matdes.2013.10.050
234 | 0 | 0 | 0 | 0 | 0 | 0 | 96.19 | 0 | 0 | 0 | 0 | 0 | 3.81 | 0 | 0 | 0 | 0 | 0 | 0 | 0 | 0 |  |  |  | 120 | 592 | 648 |  | 3.8 | 239 | A compilation of experimental data on the mechanical properties and microstructural features of ti-alloys | hayama2014 | 10.1016/j.matdes.2013.10.050
235 | 0 | 0 | 0 | 0 | 0 | 0 | 94.56 | 0 | 0 | 0 | 0 | 0 | 5.44 | 0 | 0 | 0 | 0 | 0 | 0 | 0 | 0 |  |  |  | 118 | 863 | 895 |  | 0.1 | 333 | A compilation of experimental data on the mechanical properties and microstructural features of ti-alloys | hayama2014 | 10.1016/j.matdes.2013.10.050
236 | 0 | 0 | 0 | 0 | 0 | 0 | 94.56 | 0 | 0 | 0 | 0 | 0 | 5.44 | 0 | 0 | 0 | 0 | 0 | 0 | 0 | 0 |  |  |  | 112 | 522 | 660 |  | 3.5 | 224 | A compilation of experimental data on the mechanical properties and microstructural features of ti-alloys | hayama2014 | 10.1016/j.matdes.2013.10.050
237 | 0 | 0 | 0 | 0 | 0 | 0 | 88.27 | 0 | 0 | 0 | 0 | 0 | 11.73 | 0 | 0 | 0 | 0 | 0 | 0 | 0 | 0 |  |  |  | 120 | 666 | 666 |  | 0 | 382 | A compilation of experimental data on the mechanical properties and microstructural features of ti-alloys | hayama2014 | 10.1016/j.matdes.2013.10.050
238 | 0 | 0 | 0 | 0 | 0 | 0 | 88.27 | 0 | 0 | 0 | 0 | 0 | 11.73 | 0 | 0 | 0 | 0 | 0 | 0 | 0 | 0 |  |  |  | 121 | 541 | 676 |  | 2.9 | 224 | A compilation of experimental data on the mechanical properties and microstructural features of ti-alloys | hayama2014 | 10.1016/j.matdes.2013.10.050
239 | 0.052 | 0.015 | 0.339 | 0 | 0 | 0 | 91.294 | 0 | 0 | 0 | 0 | 0 | 0 | 0 | 0 | 8.3 | 0 | 0 | 0 | 0 | 0 |  |  |  |  | 439 | 714 |  | 49 |  | A compilation of experimental data on the mechanical properties and microstructural features of ti-alloys | min2010 | 10.1016/j.msea.2009.12.050
240 | 0.035 | 0.019 | 0.298 | 0 | 0 | 0 | 90.278 | 0 | 0 | 0 | 1.07 | 0 | 0 | 0 | 0 | 8.3 | 0 | 0 | 0 | 0 | 0 |  |  |  |  | 837 | 837 |  | 19 |  | A compilation of experimental data on the mechanical properties and microstructural features of ti-alloys | min2010 | 10.1016/j.msea.2009.12.050
241 | 0 | 0 | 0 | 6.98 | 0.005 | 0 | 80.79 | 4.52 | 5.25 | 0 | 0.07 | 0 | 0 | 0 | 0 | 2.35 | 0 | 0 | 0 | 0 | 0 |  |  |  |  | 873 | 875 |  | 22 |  | A compilation of experimental data on the mechanical properties and microstructural features of ti-alloys | li2013 | 10.1016/j.jallcom.2012.09.140
242 | 0 | 0 | 0 | 0 | 0 | 0 | 70.45 | 0 | 0 | 0 | 0 | 0 | 0 | 3.44 | 21.42 | 0 | 0 | 0 | 4.69 | 0 | 0 |  |  |  | 61 | 521 | 554 |  | 27 | 175 | A compilation of experimental data on the mechanical properties and microstructural features of ti-alloys | narita2012 | 10.1016/j.jmbbm.2012.01.011
243 | 0 | 0 | 0 | 0 | 0 | 0 | 83.84 | 0 | 0 | 0 | 0 | 0 | 0 | 1.51 | 14.04 | 0 | 0.61 | 0 | 0 | 0 | 0 |  |  |  | 75 | 499 | 646 |  | 2 |  | A compilation of experimental data on the mechanical properties and microstructural features of ti-alloys | kent2013 | 10.1016/j.jmbbm.2013.07.007
244 | 0 | 0 | 0 | 0 | 0 | 0 | 80.64 | 0 | 0 | 0 | 0 | 0 | 0 | 1.74 | 14.93 | 1.78 | 0.91 | 0 | 0 | 0 | 0 |  |  |  | 72 | 534 | 673 |  | 5 |  | A compilation of experimental data on the mechanical properties and microstructural features of ti-alloys | kent2013 | 10.1016/j.jmbbm.2013.07.007
245 | 0 | 0 | 0 | 0 | 0 | 0 | 78.4 | 0 | 0 | 0 | 0 | 0 | 0 | 1.97 | 15.33 | 3.32 | 0.98 | 0 | 0 | 0 | 0 |  |  |  | 68 | 491 | 618 |  | 7 |  | A compilation of experimental data on the mechanical properties and microstructural features of ti-alloys | kent2013 | 10.1016/j.jmbbm.2013.07.007
246 | 0 | 0 | 0 | 0 | 0 | 0 | 91.85 | 0 | 0 | 0 | 2.71 | 0 | 0 | 0 | 5.44 | 0 | 0 | 0 | 0 | 0 | 0 |  |  |  | 77 |  |  |  |  | 479 | A compilation of experimental data on the mechanical properties and microstructural features of ti-alloys | chaves2015 | 10.1016/j.jmbbm.2015.02.030
247 | 0 | 0 | 0 | 0 | 0 | 0 | 88.84 | 0 | 0 | 0 | 2.79 | 0 | 0 | 0 | 8.37 | 0 | 0 | 0 | 0 | 0 | 0 |  |  |  | 71 |  |  |  |  | 411 | A compilation of experimental data on the mechanical properties and microstructural features of ti-alloys | chaves2015 | 10.1016/j.jmbbm.2015.02.030
248 | 0 | 0 | 0 | 0 | 0 | 0 | 85.67 | 0 | 0 | 0 | 2.86 | 0 | 0 | 0 | 11.47 | 0 | 0 | 0 | 0 | 0 | 0 |  |  |  | 67 |  |  |  |  | 326 | A compilation of experimental data on the mechanical properties and microstructural features of ti-alloys | chaves2015 | 10.1016/j.jmbbm.2015.02.030
249 | 0 | 0 | 0 | 0 | 0 | 0 | 82.33 | 0 | 0 | 0 | 2.94 | 0 | 0 | 0 | 14.73 | 0 | 0 | 0 | 0 | 0 | 0 |  |  |  | 65 |  |  |  |  | 289 | A compilation of experimental data on the mechanical properties and microstructural features of ti-alloys | chaves2015 | 10.1016/j.jmbbm.2015.02.030
250 | 0 | 0 | 0 | 0 | 0 | 0 | 95.21 | 0 | 0 | 0 | 0.89 | 0 | 0 | 0 | 0 | 3.89 | 0 | 0 | 0 | 0 | 0 |  |  |  | 111 |  | 1902 |  |  | 435 | A compilation of experimental data on the mechanical properties and microstructural features of ti-alloys | lin2002 | 10.1016/S0142-9612(01)00233-2
251 | 0 | 0 | 0 | 0 | 0 | 0 | 93.41 | 0 | 0 | 0 | 2.68 | 0 | 0 | 0 | 0 | 3.91 | 0 | 0 | 0 | 0 | 0 |  |  |  | 85 |  | 2201 |  |  | 382 | A compilation of experimental data on the mechanical properties and microstructural features of ti-alloys | lin2002 | 10.1016/S0142-9612(01)00233-2
252 | 0 | 0 | 0 | 0 | 0 | 0 | 91.6 | 0 | 0 | 0 | 4.49 | 0 | 0 | 0 | 0 | 3.92 | 0 | 0 | 0 | 0 | 0 |  |  |  | 89 |  | 1994 |  |  | 347 | A compilation of experimental data on the mechanical properties and microstructural features of ti-alloys | lin2002 | 10.1016/S0142-9612(01)00233-2
253 | 0 | 0 | 0 | 0 | 0 | 0 | 89.77 | 0 | 0 | 0 | 6.3 | 0 | 0 | 0 | 0 | 3.93 | 0 | 0 | 0 | 0 | 0 |  |  |  | 98 |  | 1851 |  |  | 367 | A compilation of experimental data on the mechanical properties and microstructural features of ti-alloys | lin2002 | 10.1016/S0142-9612(01)00233-2
254 | 0 | 0 | 0 | 0 | 0 | 0 | 90.39 | 0 | 0 | 0 | 7.31 | 0 | 0 | 0.01 | 0 | 0 | 0 | 0 | 2.3 | 0 | 0 |  |  |  |  | 914 | 1058 |  | 10 | 327 | A compilation of experimental data on the mechanical properties and microstructural features of ti-alloys | kuroda2005 | 10.1016/j.msec.2005.04.004
255 | 0 | 0 | 0 | 0 | 0 | 0 | 88.41 | 0 | 0 | 0 | 7.36 | 0 | 0 | 1.91 | 0 | 0 | 0 | 0 | 2.32 | 0 | 0 |  |  |  |  | 934 | 1054 |  | 10 | 331 | A compilation of experimental data on the mechanical properties and microstructural features of ti-alloys | kuroda2005 | 10.1016/j.msec.2005.04.004
256 | 0 | 0 | 0 | 0 | 0 | 0 | 85.36 | 0 | 0 | 0 | 9.58 | 0 | 0 | 2.08 | 0 | 0 | 0 | 0 | 2.99 | 0 | 0 |  |  |  |  | 966 | 1086 |  | 6 | 338 | A compilation of experimental data on the mechanical properties and microstructural features of ti-alloys | kuroda2005 | 10.1016/j.msec.2005.04.004
257 | 0 | 0 | 0 | 0 | 0 | 0 | 78.31 | 0 | 0 | 0 | 2 | 0 | 0 | 0 | 15.34 | 2.96 | 1.38 | 0 | 0 | 0 | 0 |  |  |  | 72 |  | 621 |  | 3.8 |  | A compilation of experimental data on the mechanical properties and microstructural features of ti-alloys | manshadi2020 | 10.1002/adem.201901229
258 | 0 | 0 | 0 | 0 | 0 | 0 | 78.39 | 0 | 0 | 0 | 2.03 | 0 | 0 | 0 | 15.26 | 2.92 | 1.39 | 0 | 0 | 0 | 0 |  |  |  | 75 |  | 682 |  | 7.2 |  | A compilation of experimental data on the mechanical properties and microstructural features of ti-alloys | manshadi2020 | 10.1002/adem.201901229
259 | 0 | 0 | 0 | 0 | 0 | 0 | 78.38 | 0 | 0 | 0 | 2.04 | 0 | 0 | 0 | 15.37 | 2.86 | 1.35 | 0 | 0 | 0 | 0 |  |  |  | 74 |  | 610 |  | 0 |  | A compilation of experimental data on the mechanical properties and microstructural features of ti-alloys | manshadi2020 | 10.1002/adem.201901229
260 | 0 | 0 | 0 | 5.61 | 0 | 0 | 86.49 | 0 | 0 | 0 | 0 | 0 | 0 | 0 | 0 | 7.89 | 0 | 0 | 0 | 0 | 0 |  |  |  |  | 1203 |  |  | -43 | 376 | A compilation of experimental data on the mechanical properties and microstructural features of ti-alloys | xu2020 | 10.1088/2053-1591/abcb3e
261 | 0 | 0 | 0 | 0 | 0 | 0 | 86.48 | 0 | 0 | 0 | 0 | 0 | 0 | 2.27 | 10.57 | 0.69 | 0 | 0 | 0 | 0 | 0 |  |  |  | 79 |  |  |  |  | 297 | A compilation of experimental data on the mechanical properties and microstructural features of ti-alloys | nunes2020 | 10.1016/j.jallcom.2019.153078
262 | 0 | 0 | 0 | 0 | 0 | 0 | 91.86 | 0 | 0 | 0 | 0 | 0 | 0 | 0 | 1.67 | 6.47 | 0 | 0 | 0 | 0 | 0 |  |  |  | 105 | 449 | 747 |  | 42 |  | A compilation of experimental data on the mechanical properties and microstructural features of ti-alloys | gabriel2012 | 10.1016/j.jallcom.2011.11.035
263 | 0 | 0 | 0 | 0 | 0 | 0 | 69.34 | 0 | 0 | 0 | 0 | 0 | 0 | 4.98 | 23.97 | 0 | 0 | 0 | 1.71 | 0 | 0 |  |  |  |  | 530 | 590 |  | 21 |  | A compilation of experimental data on the mechanical properties and microstructural features of ti-alloys | qazi2004 | 10.1007/s11837-004-0253-9
264 | 0 | 0 | 0 | 0 | 0 | 0 | 69.41 | 0 | 0 | 0 | 0 | 0 | 0 | 5.06 | 23.57 | 0 | 0 | 0 | 1.96 | 0 | 0 |  |  |  |  | 937 | 1014 |  | 19 |  | A compilation of experimental data on the mechanical properties and microstructural features of ti-alloys | qazi2004 | 10.1007/s11837-004-0253-9
265 | 0 | 0 | 0 | 0 | 0 | 0 | 69.59 | 0 | 0 | 0 | 0 | 0 | 0 | 4.92 | 23.54 | 0 | 0 | 0 | 1.96 | 0 | 0 |  |  |  |  | 1081 | 1097 |  | 21 |  | A compilation of experimental data on the mechanical properties and microstructural features of ti-alloys | qazi2004 | 10.1007/s11837-004-0253-9
266 | 0 | 0 | 0 | 0 | 0 | 0 | 77.87 | 0 | 0 | 0 | 0 | 0 | 0 | 18.9 | 0 | 3.23 | 0 | 0 | 0 | 0 | 0 |  |  |  | 75 | 383 | 762 |  | 18 |  | A compilation of experimental data on the mechanical properties and microstructural features of ti-alloys | zhao2011b | 10.1016/j.jmbbm.2011.06.020
267 | 0 | 0 | 0 | 0 | 0 | 0 | 77.15 | 0 | 0 | 0 | 0 | 0 | 0 | 18.98 | 0 | 3.87 | 0 | 0 | 0 | 0 | 0 |  |  |  | 63 | 459 | 723 |  | 33 |  | A compilation of experimental data on the mechanical properties and microstructural features of ti-alloys | zhao2011b | 10.1016/j.jmbbm.2011.06.020
268 | 0 | 0 | 0 | 0 | 0 | 0 | 76.43 | 0 | 0 | 0 | 0 | 0 | 0 | 19.29 | 0 | 4.28 | 0 | 0 | 0 | 0 | 0 |  |  |  | 66 | 674 | 784 |  | 19 |  | A compilation of experimental data on the mechanical properties and microstructural features of ti-alloys | zhao2011b | 10.1016/j.jmbbm.2011.06.020
269 | 0 | 0 | 0 | 0 | 0 | 0 | 74 | 0 | 0 | 0 | 0 | 0 | 0 | 0 | 26 | 0 | 0 | 0 | 0 | 0 | 0 |  |  |  | 75 | 447 |  |  |  | 227 | A compilation of experimental data on the mechanical properties and microstructural features of ti-alloys | li2020 | 10.1016/j.jallcom.2019.152412
270 | 0 | 0 | 0 | 0 | 0 | 0 | 72 | 0 | 0 | 0 | 0 | 0 | 0 | 0 | 26 | 2 | 0 | 0 | 0 | 0 | 0 |  |  |  | 67 | 535 |  |  |  | 189 | A compilation of experimental data on the mechanical properties and microstructural features of ti-alloys | li2020 | 10.1016/j.jallcom.2019.152412
271 | 0 | 0 | 0 | 0 | 0 | 0 | 70 | 0 | 0 | 0 | 0 | 0 | 0 | 0 | 26 | 4 | 0 | 0 | 0 | 0 | 0 |  |  |  | 64 | 621 |  |  |  | 211 | A compilation of experimental data on the mechanical properties and microstructural features of ti-alloys | li2020 | 10.1016/j.jallcom.2019.152412
272 | 0 | 0 | 0 | 0 | 0 | 0 | 68 | 0 | 0 | 0 | 0 | 0 | 0 | 0 | 26 | 6 | 0 | 0 | 0 | 0 | 0 |  |  |  | 56 | 634 |  |  |  | 218 | A compilation of experimental data on the mechanical properties and microstructural features of ti-alloys | li2020 | 10.1016/j.jallcom.2019.152412
273 | 0 | 0 | 0 | 0 | 0 | 0 | 66 | 0 | 0 | 0 | 0 | 0 | 0 | 0 | 26 | 8 | 0 | 0 | 0 | 0 | 0 |  |  |  | 55 | 663 |  |  |  | 242 | A compilation of experimental data on the mechanical properties and microstructural features of ti-alloys | li2020 | 10.1016/j.jallcom.2019.152412
274 | 0 | 0 | 0 | 26.6 | 0 | 0 | 25.1 | 24.5 | 0 | 0 | 0 | 0 | 0 | 0 | 23.8 | 0 | 0 | 0 | 0 | 0 | 0 |  |  |  |  | 1020 | 1318 |  | -5 | 448 | A compilation of experimental data on the mechanical properties and microstructural features of ti-alloys | stepanov2015 | 10.1016/j.matlet.2014.11.162
275 | 0 | 0 | 0 | 0 | 0 | 0 | 25 | 0 | 0 | 0 | 0 | 0 | 0 | 25 | 25 | 0 | 0 | 25 | 0 | 0 | 0 |  |  |  |  | 879 | 969 |  | 15 |  | A compilation of experimental data on the mechanical properties and microstructural features of ti-alloys | wu2014 | 10.1016/j.matlet.2014.05.134
276 | 0 | 0 | 0 | 0 | 0 | 0 | 19.7 | 0 | 0 | 0 | 0 | 0 | 0 | 21.23 | 18.93 | 0 | 0 | 20.46 | 19.68 | 0 | 0 |  |  |  |  | 929 |  |  | -50 | 390 | A compilation of experimental data on the mechanical properties and microstructural features of ti-alloys | senkov2011 | 10.1016/j.jallcom.2011.02.171
277 | 0 | 0 | 0 | 0 | 0 | 0 | 80 | 0 | 0 | 0 | 20 | 0 | 0 | 0 | 0 | 0 | 0 | 0 | 0 | 0 | 0 |  |  |  |  | 1389 | 1566 |  | -7.8 | 484 | A compilation of experimental data on the mechanical properties and microstructural features of ti-alloys | li2019 | 10.1016/j.jallcom.2019.01.346
278 | 0 | 0 | 0 | 0 | 0 | 0 | 79 | 0 | 0 | 0 | 20 | 0 | 0 | 0 | 0 | 0 | 1 | 0 | 0 | 0 | 0 |  |  |  |  | 1531 | 1679 |  | -8.6 | 495 | A compilation of experimental data on the mechanical properties and microstructural features of ti-alloys | li2019 | 10.1016/j.jallcom.2019.01.346
279 | 0 | 0 | 0 | 0 | 0 | 0 | 77 | 0 | 0 | 0 | 20 | 0 | 0 | 0 | 0 | 0 | 3 | 0 | 0 | 0 | 0 |  |  |  |  | 1574 | 1732 |  | -3.5 | 513 | A compilation of experimental data on the mechanical properties and microstructural features of ti-alloys | li2019 | 10.1016/j.jallcom.2019.01.346
280 | 0 | 0 | 0 | 0 | 0 | 0 | 75 | 0 | 0 | 0 | 20 | 0 | 0 | 0 | 0 | 0 | 5 | 0 | 0 | 0 | 0 |  |  |  |  | 1700 | 2332 |  | -10.4 | 558 | A compilation of experimental data on the mechanical properties and microstructural features of ti-alloys | li2019 | 10.1016/j.jallcom.2019.01.346
281 | 0 | 0 | 0 | 0 | 0 | 0 | 84 | 0 | 0 | 0 | 10 | 0 | 0 | 0 | 3 | 0 | 3 | 0 | 0 | 0 | 0 |  |  |  |  | 1470 | 1950 |  | -50 |  | A compilation of experimental data on the mechanical properties and microstructural features of ti-alloys | zhao2017 | 10.1016/j.msea.2017.08.060
282 | 0 | 0 | 0 | 0 | 0 | 0 | 82 | 0 | 0 | 0 | 12 | 0 | 0 | 0 | 3 | 0 | 3 | 0 | 0 | 0 | 0 |  |  |  |  | 1600 | 2080 |  | -50 |  | A compilation of experimental data on the mechanical properties and microstructural features of ti-alloys | zhao2017 | 10.1016/j.msea.2017.08.060
283 | 0 | 0 | 0 | 0 | 0 | 0 | 80 | 0 | 0 | 0 | 14 | 0 | 0 | 0 | 3 | 0 | 3 | 0 | 0 | 0 | 0 |  |  |  |  | 1880 | 2400 |  | -32 |  | A compilation of experimental data on the mechanical properties and microstructural features of ti-alloys | zhao2017 | 10.1016/j.msea.2017.08.060
284 | 0 | 0 | 0 | 0 | 0 | 0 | 93.93941 | 0 | 0 | 0 | 6.060589 | 0 | 0 | 0 | 0 | 0 | 0 | 0 | 0 | 0 | 0 |  |  |  | 130 | 1874 | 1990 | 7.9 |  |  | Titanium alloys database for medical applications | Ehtemam-Haghighi et al., 2016
285 | 0 | 0 | 0 | 0 | 0 | 0 | 93.3866 | 0 | 0 | 0 | 6.090413 | 0 | 0 | 0 | 0.5229828 | 0 | 0 | 0 | 0 | 0 | 0 |  |  |  | 124 | 1785 | 1972 | 10 |  |  | Titanium alloys database for medical applications | Ehtemam-Haghighi, 2016
286 | 0 | 0 | 0 | 0 | 0 | 0 | 91.69505 | 0 | 0 | 0 | 6.181671 | 0 | 0 | 0 | 2.123277 | 0 | 0 | 0 | 0 | 0 | 0 |  |  |  | 115 | 1539 | 2093 | 24.3 |  |  | Titanium alloys database for medical applications | Ehtemam-Haghighi et al., 2016
287 | 0 | 0 | 0 | 0 | 0 | 0 | 90.53891 | 0 | 0 | 0 | 6.244044 | 0 | 0 | 0 | 3.217051 | 0 | 0 | 0 | 0 | 0 | 0 |  |  |  | 97 | 1144 | 2014 | 32.1 |  |  | Titanium alloys database for medical applications | Ehtemam-Haghighi et al., 2016
288 | 0.03861348 | 0.03311093 | 0.7609092 | 0 | 0 | 0 | 89.05482 | 0 | 0 | 10.11255 | 0 | 0 | 0 | 0 | 0 | 0 | 0 | 0 | 0 | 0 | 0 |  |  |  | 96 | 932 | 973 | 2.6 |  | 291 | Titanium alloys database for medical applications | Fernandes Santos et al., 2016
289 | 0.03264781 | 0.02799539 | 0.8169537 | 0 | 0 | 0 | 87.40272 | 0 | 0 | 11.71968 | 0 | 0 | 0 | 0 | 0 | 0 | 0 | 0 | 0 | 0 | 0 |  |  |  | 99 |  | 938 | 0.65 |  |  | Titanium alloys database for medical applications | Fernandes Santos et al., 2016
290 | 0.009706531 | 0.01491261 | 0.2267974 | 0 | 0 | 0 | 88.56352 | 0 | 0 | 11.18506 | 0 | 0 | 0 | 0 | 0 | 0 | 0 | 0 | 0 | 0 | 0 |  |  |  | 100 |  | 939 | 13 |  | 312 | Titanium alloys database for medical applications | Pedro Fernandes Santos et al., 2016
291 | 0.04969363 | 0.04261212 | 0.8340515 | 0 | 0 | 0 | 85.47137 | 0 | 0 | 13.60227 | 0 | 0 | 0 | 0 | 0 | 0 | 0 | 0 | 0 | 0 | 0 |  |  |  | 98 |  | 677 |  |  |  | Titanium alloys database for medical applications | Fernandes Santos et al., 2016
292 | 0.03035265 | 0.0260273 | 0.9600349 | 0 | 0 | 0 | 83.85402 | 0 | 0 | 15.12957 | 0 | 0 | 0 | 0 | 0 | 0 | 0 | 0 | 0 | 0 | 0 |  |  |  | 103 |  | 339 |  |  | 317 | Titanium alloys database for medical applications | Fernandes Santos et al., 2016
293 | 0.02972323 | 0.007332043 | 0.1806447 | 0 | 0 | 0 | 84.07097 | 0 | 0 | 15.71133 | 0 | 0 | 0 | 0 | 0 | 0 | 0 | 0 | 0 | 0 | 0 |  |  |  | 105 |  | 246 | 0.1 |  | 336 | Titanium alloys database for medical applications | Pedro Fernandes Santos et al., 2016
294 | 0.0144265 | 0.01546335 | 0.2214119 | 0 | 0 | 0 | 94.84254 | 0 | 0 | 4.906159 | 0 | 0 | 0 | 0 | 0 | 0 | 0 | 0 | 0 | 0 | 0 |  |  |  | 129 |  |  |  |  | 469 | Titanium alloys database for medical applications | Pedro Fernandes Santos et al., 2016
295 | 0.02562625 | 0.02197443 | 0.7003669 | 0 | 0 | 0 | 92.63411 | 0 | 0 | 6.617927 | 0 | 0 | 0 | 0 | 0 | 0 | 0 | 0 | 0 | 0 | 0 |  |  |  | 87 | 1094 | 1162 | 1.5 |  |  | Titanium alloys database for medical applications | Fernandes Santos et al., 2016
296 | 0.01248611 | 0.0124337 | 0.2198186 | 0 | 0 | 0 | 91.41633 | 0 | 0 | 8.338931 | 0 | 0 | 0 | 0 | 0 | 0 | 0 | 0 | 0 | 0 | 0 |  |  |  | 94 |  | 1048 | 19 |  | 338 | Titanium alloys database for medical applications | Pedro Fernandes Santos et al., 2016
297 | 0.03249521 | 0.02786454 | 0.7348332 | 0 | 0 | 0 | 91.05692 | 0 | 0 | 8.14789 | 0 | 0 | 0 | 0 | 0 | 0 | 0 | 0 | 0 | 0 | 0 |  |  |  | 89 | 992 | 1046 | 4.7 |  |  | Titanium alloys database for medical applications | Fernandes Santos et al., 2016
298 | 0.0625766 | 0 | 0.2043764 | 0 | 0 | 0 | 93.74369 | 0 | 0 | 4.503958 | 0 | 0 | 0 | 0 | 0 | 1.485398 | 0 | 0 | 0 | 0 | 0 |  |  |  | 100 | 855 | 920 | 18 |  | 372 | Titanium alloys database for medical applications | Pedro Fernandes Santos et al., 2015
299 | 0.05970843 | 0 | 0.04482293 | 0 | 0 | 0 | 93.39632 | 0 | 0 | 4.461474 | 0 | 0 | 0 | 0 | 0 | 2.037673 | 0 | 0 | 0 | 0 | 0 |  |  |  | 91 | 815 | 815 | 34 |  |  | Titanium alloys database for medical applications | Pedro Fernandes Santos et al., 2015
300 | 0.05869515 | 0 | 0.02968083 | 0 | 0 | 0 | 92.76423 | 0 | 0 | 5.63186 | 0 | 0 | 0 | 0 | 0 | 1.515531 | 0 | 0 | 0 | 0 | 0 |  |  |  | 91 | 1200 | 1220 | 14 |  |  | Titanium alloys database for medical applications | Pedro Fernandes Santos et al., 2015
301 | 0.05893632 | 0 | 0.04424331 | 0 | 0 | 0 | 92.33953 | 0 | 0 | 5.610262 | 0 | 0 | 0 | 0 | 0 | 1.94703 | 0 | 0 | 0 | 0 | 0 |  |  |  | 89 | 1090 | 1105 | 15 |  | 336 | Titanium alloys database for medical applications | Pedro Fernandes Santos et al., 2015
302 | 0 | 0 | 0 | 0 | 0 | 0 | 94.73649 | 0 | 0 | 0 | 0 | 0 | 0 | 0 | 0 | 5.263511 | 0 | 0 | 0 | 0 | 0 |  |  |  | 112.99 | 741 | 663 | 0.71 |  | 474 | Titanium alloys database for medical applications | Nthabiseng Abigail Moshokoa et al., 2021
303 | 0 | 0 | 0 | 0 | 0 | 0 | 94.28658 | 0 | 0 | 0 | 0 | 0 | 0 | 0 | 0 | 5.713419 | 0 | 0 | 0 | 0 | 0 |  |  |  | 105.17 |  | 885 | 0.35 |  | 441 | Titanium alloys database for medical applications | Nthabiseng Abigail Moshokoa et al., 2021
304 | 0 | 0 | 0 | 0 | 0 | 0 | 93.75397 | 0 | 0 | 0 | 0 | 0 | 0 | 0 | 0 | 6.246034 | 0 | 0 | 0 | 0 | 0 |  |  |  | 133.15 |  |  |  |  | 390 | Titanium alloys database for medical applications | M L Raganya et al., 2019
305 | 0 | 0 | 0 | 0 | 0 | 0 | 93.12478 | 0 | 0 | 0 | 0 | 0 | 0 | 0 | 0 | 6.875221 | 0 | 0 | 0 | 0 | 0 |  |  |  | 104.47 |  | 643 | 0.09 |  | 413 | Titanium alloys database for medical applications | Nthabiseng Abigail Moshokoa et al., 2021
306 | 0 | 0 | 0 | 0 | 0 | 0 | 91.87872 | 0 | 0 | 0 | 0 | 0 | 0 | 0 | 0 | 8.121281 | 0 | 0 | 0 | 0 | 0 |  |  |  | 70.48 | 542 | 593 | 0.14 |  | 350 | Titanium alloys database for medical applications | Nthabiseng Abigail Moshokoa et al., 2021
307 | 0 | 0 | 0 | 0 | 0 | 0 | 98.45188 | 0 | 0 | 0 | 0 | 0 | 0 | 0 | 0 | 1.548121 | 0 | 0 | 0 | 0 | 0 |  |  |  | 83.8 | [5 empty] | Titanium alloys database for medical applications | Wei-dong Zhang et al., 2015
308 | 0 | 0 | 0 | 0 | 0 | 0 | 96.11194 | 0 | 0 | 0 | 0 | 0 | 0 | 0 | 0 | 3.888064 | 0 | 0 | 0 | 0 | 0 |  |  |  | 70 | 737 | 1019 | 16 |  | 301 | Titanium alloys database for medical applications | Wen-Fu Ho, 2008
309 | 0 | 0 | 0 | 0 | 0 | 0 | 95.83888 | 0 | 0 | 0 | 0 | 0 | 0 | 0 | 0 | 4.161124 | 0 | 0 | 0 | 0 | 0 |  |  |  | 82.98 | [5 empty] | Titanium alloys database for medical applications | Wei-dong Zhang et al., 2015
310 | 0 | 0 | 0 | 0 | 0 | 0 | 96.11194 | 0 | 0 | 0 | 0 | 0 | 0 | 0 | 0 | 3.888064 | 0 | 0 | 0 | 0 | 0 |  |  |  | 70 |  | 806 | 42 |  |  | Titanium alloys database for medical applications | Yu-Po Peng et al, 2015
311 | 0 | 0 | 0 | 0 | 0 | 0 | 87.55367 | 0 | 0 | 0 | 0 | 0 | 0 | 0 | 6.23789 | 6.208444 | 0 | 0 | 0 | 0 | 0 |  |  |  | 56.9 |  |  |  |  | 312 | Titanium alloys database for medical applications | M L Raganya et al., 2019
312 | 0 | 0 | 0 | 0 | 0 | 0 | 87.55367 | 0 | 0 | 0 | 0 | 0 | 0 | 0 | 6.23789 | 6.208444 | 0 | 0 | 0 | 0 | 0 |  |  |  | 57 | 654 | 875 | 0.61 |  |  | Titanium alloys database for medical applications | Lerato Raganya et al., 2021
313 | 0 | 0 | 0 | 0 | 0 | 0 | 88.78151 | 0 | 0 | 0 | 0 | 0 | 0 | 0 | 4.574179 | 6.644316 | 0 | 0 | 0 | 0 | 0 |  |  |  | 91 | 528 | 716 | 33 |  |  | Titanium alloys database for medical applications | Aline Raquel Vieira Nunes et al., 2017
314 | 0 | 0 | 0 | 0 | 0.07040571 | 0 | 96.252 | 0.4829592 | 0.02230114 | 0 | 0.04426045 | 0 | 0.07743262 | 0 | 1.484529 | 1.623084 | 0 | 0 | 0 | 0 | 0 |  |  |  | 102.6 |  |  |  |  | 354 | Titanium alloys database for medical applications | C. Sutowo et al, 2019
315 | 0 | 0 | 0 | 0 | 0.3735655 | 0 | 89.5813 | 0 | 0.298684 | 0 | 0 | 0 | 0 | 0 | 1.580998 | 8.201824 | 0 | 0 | 0 | 0 | 0 |  |  |  | 80 | [5 empty] | Titanium alloys database for medical applications | Kai-Yang Liu et al., 2022
316 | 0 | 0 | 0 | 0 | 0.07380163 | 0 | 91.80108 | 0.6802193 | 0.03661922 | 0 | 0.04639528 | 0 | 0.1016654 | 0 | 2.53778 | 3.105677 | 1.71551 | 0 | 0 | 0 | 0 |  |  |  | 104.6 |  |  |  |  | 296 | Titanium alloys database for medical applications | C Sutowo et al., 2019
317 | 0 | 0 | 0 | 0 | 0.07582316 | 0 | 90.64533 | 0.5674947 | 0.04843396 | 0 | 0.03813289 | 0 | 0.009098616 | 0 | 2.246284 | 2.807856 | 3.614696 | 0 | 0 | 0 | 0 |  |  |  | 98.2 |  |  |  |  | 351 | Titanium alloys database for medical applications | C Sutowo et al., 2019
318 | 0 | 0 | 0 | 0 | 0 | 0 | 89.93043 | 0 | 0 | 0 | 0 | 0 | 0 | 2.301865 | 3.390274 | 4.377431 | 0 | 0 | 0 | 0 | 0 |  |  |  | 72 | 899 |  | 15 |  |  | Titanium alloys database for medical applications | Paul S Nnamchi et al., 2015
319 | 0 | 0 | 0 | 0 | 0 | 0 | 95.29185 | 0 | 0 | 0 | 0 | 0 | 0 | 1.785767 | 2.922383 | 0 | 0 | 0 | 0 | 0 | 0 |  |  |  | 69 | 947 |  | 21 |  |  | Titanium alloys database for medical applications | Paul S Nnamchi et al., 2015
320 | 0 | 0 | 0 | 0 | 0 | 0 | 96.5096 | 0 | 0 | 0 | 0 | 0 | 0 | 1.177685 | 2.312718 | 0 | 0 | 0 | 0 | 0 | 0 |  |  |  | 35.4 | 798 |  | 15 |  |  | Titanium alloys database for medical applications | Paul S Nnamchi et al., 2015
321 | 0 | 0 | 0 | 0 | 0 | 0 | 91.90587 | 0 | 0 | 0 | 0 | 0 | 0 | 0 | 0 | 6.629533 | 0 | 0 | 1.464596 | 0 | 0 |  |  |  | 74 |  |  |  |  | 303 | Titanium alloys database for medical applications | D. M. Gordin et al., 2004+Ravikant Sharma et al., 2019
322 | 0 | 0 | 0 | 0 | 0 | 0 | 91.90587 | 0 | 0 | 0 | 0 | 0 | 0 | 0 | 0 | 6.629533 | 0 | 0 | 1.464596 | 0 | 0 |  |  |  | 74 |  |  |  |  | 303 | Titanium alloys database for medical applications | D. M. Gordin et al., 2004
323 | 0 | 0 | 0 | 0 | 0 | 0 | 90.60076 | 0 | 0 | 0 | 0 | 0 | 0 | 2.863854 | 0 | 6.535389 | 0 | 0 | 0 | 0 | 0 |  |  |  | 90.9 | 956 | 1028 | 4.1 |  | 396 | Titanium alloys database for medical applications | Changli Zhao et al., 2011
324 | 0 | 0 | 0 | 0 | 0 | 0 | 90.60076 | 0 | 0 | 0 | 0 | 0 | 0 | 2.863854 | 0 | 6.535389 | 0 | 0 | 0 | 0 | 0 |  |  |  | 78.6 | 540 | 695 | 3.9 |  | 427 | Titanium alloys database for medical applications | Changli Zhao et al., 2011
325 | 0 | 0 | 0 | 0 | 0 | 0 | 90.60076 | 0 | 0 | 0 | 0 | 0 | 0 | 2.863854 | 0 | 6.535389 | 0 | 0 | 0 | 0 | 0 |  |  |  | 64.5 | 509 | 628 | 4.7 |  | 442 | Titanium alloys database for medical applications | Changli Zhao et al., 2011
326 | 0.03513358 | 0.02184193 | 0.6033179 | 0 | 0 | 0 | 88.43957 | 0 | 0 | 0 | 0.04344826 | 0 | 0 | 2.752306 | 0 | 8.103947 | 0 | 0 | 0 | 0 | 0 |  |  |  | 78 |  | 960 |  |  |  | Titanium alloys database for medical applications | Shuji Hanada et al., 1982
327 | 0 | 0 | 0 | 0 | 2.302088 | 0 | 88.33759 | 0 | 0 | 0 | 0 | 0 | 0 | 3.969017 | 0 | 5.391309 | 0 | 0 | 0 | 0 | 0 |  |  |  | 29.534 | [5 empty] | Titanium alloys database for medical applications | Yongzhong Zhan et al., 2012
328 | 0 | 0 | 0 | 0 | 0 | 0 | 88.05751 | 0 | 0 | 0 | 1.886941 | 0 | 0 | 3.465411 | 0 | 6.590133 | 0 | 0 | 0 | 0 | 0 |  |  |  | 107.1 | 1291 |  | 1.3 |  | 488 | Titanium alloys database for medical applications | Ranxi Duan et al., 2021
329 | 0 | 0 | 0 | 0 | 0 | 0 | 88.05751 | 0 | 0 | 0 | 1.886941 | 0 | 0 | 3.465411 | 0 | 6.590133 | 0 | 0 | 0 | 0 | 0 |  |  |  | 85.7 | 1026 | 1026 | 12.7 |  | 343 | Titanium alloys database for medical applications | Ranxi Duan et al., 2021
330 | 0 | 0 | 0 | 0 | 0 | 0 | 88.05751 | 0 | 0 | 0 | 1.886941 | 0 | 0 | 3.465411 | 0 | 6.590133 | 0 | 0 | 0 | 0 | 0 |  |  |  | 70.9 | 988 | 943 | 12 |  | 326 | Titanium alloys database for medical applications | Ranxi Duan et al., 2021
331 | 0 | 0 | 0 | 0 | 0 | 0 | 96.38799 | 0 | 0 | 0 | 0 | 0 | 0 | 1.218714 | 2.393291 | 0 | 0 | 0 | 0 | 0 | 0 |  |  |  | 52 | 483 |  | 26 |  |  | Titanium alloys database for medical applications | Paul S Nnamchi et al., 2015
332 | 0 | 0 | 0 | 0 | 2.267157 | 0 | 90.18974 | 0 | 0 | 0 | 0 | 0 | 0 | 2.233596 | 0 | 5.309504 | 0 | 0 | 0 | 0 | 0 |  |  |  | 23.086 | 825 |  |  |  |  | Titanium alloys database for medical applications | Yongzhong Zhan et al., 2012
333 | 0 | 0 | 0 | 0 | 2.338112 | 0 | 86.42746 | 0 | 0 | 0 | 0 | 0 | 0 | 5.758751 | 0 | 5.475675 | 0 | 0 | 0 | 0 | 0 |  |  |  | 28.371 | [5 empty] | Titanium alloys database for medical applications | Yongzhong Zhan et al., 2012
334 | 0 | 0.1916035 | 0.6038626 | 0 | 0 | 0 | 87.20576 | 0 | 0 | 0 | 0 | 0 | 0 | 3.530299 | 0 | 6.433798 | 2.034672 | 0 | 0 | 0 | 0 |  |  |  | 79 | [5 empty] | Titanium alloys database for medical applications | R. Boyer et al., 1994
335 | 0 | 0.1916035 | 0.6038626 | 0 | 0 | 0 | 87.20576 | 0 | 0 | 0 | 0 | 0 | 0 | 3.530299 | 0 | 6.433798 | 2.034672 | 0 | 0 | 0 | 0 |  |  |  | 108 | [5 empty] | Titanium alloys database for medical applications | R. Boyer et al., 1994
336 | 0 | 0 | 0 | 0 | 0 | 0 | 87.31201 | 0 | 0 | 0 | 0 | 0 | 0 | 0 | 12.68799 | 0 | 0 | 0 | 0 | 0 | 0 |  |  |  | 72 | 400 | 600 | 31.5 |  |  | Titanium alloys database for medical applications | Qiang Li et al., 2019
337 | 0 | 0 | 0 | 0 | 0 | 0 | 75.22183 | 0 | 0 | 0 | 0 | 0 | 0 | 0 | 24.77817 | 0 | 0 | 0 | 0 | 0 | 0 |  |  |  | 45 | 156 | 500 |  |  |  | Titanium alloys database for medical applications | https://www.sciencedirect.com/science/article/pii/S1751616116301151
338 | 0 | 0 | 0 | 0 | 0 | 0 | 75.22183 | 0 | 0 | 0 | 0 | 0 | 0 | 0 | 24.77817 | 0 | 0 | 0 | 0 | 0 | 0 |  |  |  | 39 | 410 | 745 |  |  |  | Titanium alloys database for medical applications | https://www.sciencedirect.com/science/article/pii/S1751616116301152
339 | 0 | 0 | 0 | 0 | 0 | 0 | 70.34616 | 0 | 0 | 0 | 0 | 0 | 0 | 0 | 29.65384 | 0 | 0 | 0 | 0 | 0 | 0 |  |  |  | 65 | [5 empty] | Titanium alloys database for medical applications | Ajit Panigrahi et al., 2016
340 | 0 | 0 | 0 | 0 | 0 | 0 | 93.55579 | 0 | 0 | 0 | 0.4530533 | 0 | 0 | 0 | 5.991158 | 0 | 0 | 0 | 0 | 0 | 0 |  |  |  | 109 | 796 |  | 18 |  | 278 | Titanium alloys database for medical applications | Shima Ehtemam-Haghighi et al., 2016
341 | 0 | 0 | 0 | 0 | 0 | 0 | 90.79577 | 0 | 0 | 0 | 3.185807 | 0 | 0 | 0 | 6.018425 | 0 | 0 | 0 | 0 | 0 | 0 |  |  |  | 101 | 932 |  | 29 |  | 303 | Titanium alloys database for medical applications | Shima Ehtemam-Haghighi et al., 2016
342 | 0 | 0 | 0 | 0 | 0 | 0 | 88.47649 | 0 | 0 | 0 | 5.482176 | 0 | 0 | 0 | 6.041338 | 0 | 0 | 0 | 0 | 0 | 0 |  |  |  | 89 | 1137 |  | 36 |  | 357 | Titanium alloys database for medical applications | Shima Ehtemam-Haghighi et al., 2016
343 | 0 | 0 | 0 | 0 | 0 | 0 | 85.66993 | 0 | 0 | 0 | 8.261004 | 0 | 0 | 0 | 6.069065 | 0 | 0 | 0 | 0 | 0 | 0 |  |  |  | 82 | 1078 |  | 38 |  | 334 | Titanium alloys database for medical applications | Shima Ehtemam-Haghighi et al., 2016
344 | 0 | 0 | 0 | 0 | 0 | 0 | 87.54382 | 0 | 0 | 0 | 6.405626 | 0 | 0 | 0 | 6.050552 | 0 | 0 | 0 | 0 | 0 | 0 |  |  |  | 86 | 985 | 2006 | 41.5 |  |  | Titanium alloys database for medical applications | Ehtemam-Haghighi et al., 2016
345 | 0 | 0 | 0 | 0 | 0 | 0 | 88.84104 | 0 | 0 | 0 | 2.785948 | 0 | 0 | 0 | 8.373012 | 0 | 0 | 0 | 0 | 0 | 0 |  |  |  | 94 | 695 |  |  |  |  | Titanium alloys database for medical applications | Camilo A.F. Salvador et al., 2017
346 | 0 | 0 | 0 | 0 | 0 | 0 | 86.80557 | 0 | 0 | 0 | 2.369572 | 0 | 0 | 0 | 10.82486 | 0 | 0 | 0 | 0 | 0 | 0 |  |  |  | 90 | 672 |  |  |  |  | Titanium alloys database for medical applications | Camilo A.F. Salvador et al., 2017
347 | 0 | 0 | 0 | 0 | 0 | 0 | 84.68425 | 0 | 0 | 0 | 1.935634 | 0 | 0 | 0 | 13.38012 | 0 | 0 | 0 | 0 | 0 | 0 |  |  |  | 95 | 604 |  |  |  |  | Titanium alloys database for medical applications | Camilo A.F. Salvador et al., 2017
348 | 0 | 0 | 0 | 0 | 0 | 0 | 81.7145 | 0 | 0 | 0 | 2.100233 | 0 | 0 | 0 | 16.18527 | 0 | 0 | 0 | 0 | 0 | 0 |  |  |  | 83 | [5 empty] | Titanium alloys database for medical applications | Qiang Li et al., 2022
349 | 0 | 0 | 0 | 0 | 0 | 0 | 82.47153 | 0 | 0 | 0 | 1.483 | 0 | 0 | 0 | 16.04547 | 0 | 0 | 0 | 0 | 0 | 0 |  |  |  | 81 | 496 |  |  |  |  | Titanium alloys database for medical applications | Camilo A.F. Salvador et al., 2017
350 | 0 | 0 | 0 | 0 | 0 | 0 | 80.16137 | 0 | 0 | 0 | 1.010434 | 0 | 0 | 0 | 18.82819 | 0 | 0 | 0 | 0 | 0 | 0 |  |  |  | 81 | 477 |  |  |  |  | Titanium alloys database for medical applications | Camilo A.F. Salvador et al., 2017
351 | 0 | 0 | 0 | 0 | 0 | 0 | 88.76027 | 0 | 0 | 0 | 6.34 | 0 | 0 | 0 | 4.899734 | 0 | 0 | 0 | 0 | 0 | 0 |  |  |  | 89 | 1010 | 2007 | 40.5 |  |  | Titanium alloys database for medical applications | Shima Ehtemam-Haghighi et al., 2016
352 | 0 | 0 | 0 | 0 | 0 | 0 | 82.28401 | 0 | 0 | 0 | 0 | 0 | 0 | 0 | 11.75941 | 5.956578 | 0 | 0 | 0 | 0 | 0 |  |  |  | 62 | 873 | 685 | 0.44 |  |  | Titanium alloys database for medical applications | Lerato Raganya et al., 2021
353 | 0 | 0 | 0 | 0 | 0 | 0 | 77.74745 | 0 | 0 | 0 | 0 | 0 | 0 | 0 | 16.68515 | 5.5674 | 0 | 0 | 0 | 0 | 0 |  |  |  | 71 | 844 | 875 | 3.1 |  |  | Titanium alloys database for medical applications | Lerato Raganya et al., 2021
354 | 0 | 0 | 0 | 0 | 0 | 0 | 65.98928 | 0 | 0 | 0 | 0 | 0 | 0 | 0 | 26.01116 | 7.999557 | 0 | 0 | 0 | 0 | 0 |  |  |  | 54.5 | 581 | 663 |  |  | 242 | Titanium alloys database for medical applications | Peiyou Li et al., 2020
355 | 0 | 0 | 0 | 0 | 0 | 0 | 69.93071 | 0 | 0 | 0 | 0 | 0 | 0 | 0 | 26.02869 | 4.040602 | 0 | 0 | 0 | 0 | 0 |  |  |  | 63.6 | 554 | 621 |  |  | 211 | Titanium alloys database for medical applications | Peiyou Li et al., 2020
356 | 0 | 0 | 0 | 0 | 0 | 0 | 67.98989 | 0 | 0 | 0 | 0 | 0 | 0 | 0 | 26.02006 | 5.990057 | 0 | 0 | 0 | 0 | 0 |  |  |  | 55.7 | 578 | 634 |  |  | 218 | Titanium alloys database for medical applications | Peiyou Li et al., 2020
357 | 0 | 0 | 0 | 0 | 0 | 0 | 71.97635 | 0 | 0 | 0 | 0 | 0 | 0 | 0 | 26.00406 | 2.019594 | 0 | 0 | 0 | 0 | 0 |  |  |  | 67 | 481 | 535 |  |  | 189 | Titanium alloys database for medical applications | Peiyou Li et al., 2020
358 | 0 | 0 | 0 | 0 | 0 | 0 | 66.37506 | 0 | 0 | 0 | 0 | 0 | 0 | 0 | 8.307386 | 25.31756 | 0 | 0 | 0 | 0 | 0 |  |  |  | 54.5 |  | 663 |  |  | 242 | Titanium alloys database for medical applications | Peiyou Li et al., 2020
359 | 0 | 0 | 0 | 0 | 0 | 0 | 86.9019 | 0 | 0 | 0 | 0 | 0 | 0 | 1.776589 | 8.722089 | 1.689259 | 0.9101594 | 0 | 0 | 0 | 0 |  |  |  | 38 | [5 empty] | Titanium alloys database for medical applications | Yu, Z et al., 2012
360 | 0 | 0 | 0.4752532 | 0 | 0 | 0 | 75.60131 | 0 | 0 | 0 | 0 | 0 | 0 | 0 | 23.92343 | 0 | 0 | 0 | 0 | 0 | 0 |  |  |  | 57 |  | 490 | 35.2 |  |  | Titanium alloys database for medical applications | Yu, Z et al., 2012
361 | 0 | 0 | 0.8750479 | 0 | 0 | 0 | 75.2654 | 0 | 0 | 0 | 0 | 0 | 0 | 0 | 23.85955 | 0 | 0 | 0 | 0 | 0 | 0 |  |  |  | 59 |  | 590 | 35.5 |  |  | Titanium alloys database for medical applications | Yu, Z et al., 2012
362 | 0 | 0 | 1.668266 | 0 | 0 | 0 | 74.59892 | 0 | 0 | 0 | 0 | 0 | 0 | 0 | 23.73282 | 0 | 0 | 0 | 0 | 0 | 0 |  |  |  | 62 |  | 780 | 25 |  |  | Titanium alloys database for medical applications | Yu, Z et al., 2012
363 | 0 | 0 | 0 | 0 | 0 | 0 | 94.58533 | 0 | 0 | 0 | 0 | 0 | 0 | 0 | 5.414669 | 0 | 0 | 0 | 0 | 0 | 0 |  |  |  | 76 | [5 empty] | Titanium alloys database for medical applications | Fangxia Xie et al., 2022
364 | 0 | 0 | 0 | 0 | 0 | 0 | 93.18581 | 0 | 0 | 0 | 0 | 0 | 0 | 0 | 5.518502 | 0 | 1.295689 | 0 | 0 | 0 | 0 |  |  |  | 74 | [5 empty] | Titanium alloys database for medical applications | Fangxia Xie et al., 2022
365 | 0 | 0 | 0 | 0 | 0 | 0 | 92.22259 | 0 | 0 | 0 | 0 | 0 | 0 | 0 | 5.589965 | 0 | 2.187446 | 0 | 0 | 0 | 0 |  |  |  | 73.5 | [5 empty] | Titanium alloys database for medical applications | Fangxia Xie et al., 2022
366 | 0 | 0 | 0 | 0 | 0 | 0 | 90.73006 | 0 | 0 | 0 | 0 | 0 | 0 | 0 | 5.700698 | 0 | 3.569244 | 0 | 0 | 0 | 0 |  |  |  | 73 | [5 empty] | Titanium alloys database for medical applications | Fangxia Xie et al., 2022
367 | 0 | 0 | 0 | 0 | 0 | 0 | 84.99486 | 0 | 0 | 0 | 0 | 0 | 0 | 0 | 10.0028 | 0 | 5.002342 | 0 | 0 | 0 | 0 |  |  |  | 80 | 787 |  | 6.84 |  |  | Titanium alloys database for medical applications | Qiang Li et al., 2019
368 | 0 | 0 | 0 | 0 | 0 | 0 | 81.77501 | 0 | 0 | 0 | 0 | 0 | 0 | 0 | 12.90229 | 0 | 5.3227 | 0 | 0 | 0 | 0 |  |  |  | 75 | 772 |  | 9.46 |  |  | Titanium alloys database for medical applications | Qiang Li et al., 2019
369 | 0 | 0 | 0 | 0 | 0 | 0 | 85.0201 | 0 | 0 | 0 | 0 | 0 | 0 | 0 | 9.98824 | 0 | 4.99166 | 0 | 0 | 0 | 0 |  |  |  | 80 | 787 |  | 6.84 |  | 230 | Titanium alloys database for medical applications | Qiang Li et al., 2019
370 | 0 | 0 | 0 | 0 | 0 | 0 | 81.90031 | 0 | 0 | 0 | 0 | 0 | 0 | 0 | 13.07844 | 0 | 5.021248 | 0 | 0 | 0 | 0 |  |  |  | 75 | 435 |  | 3.71 |  | 218 | Titanium alloys database for medical applications | Qiang Li et al., 2019
371 | 0 | 0 | 0 | 0 | 0 | 0 | 78.9869 | 0 | 0 | 0 | 0 | 0 | 0 | 0 | 16.0258 | 0 | 4.987301 | 0 | 0 | 0 | 0 |  |  |  | 62 | 611 |  | 5.3 |  | 220 | Titanium alloys database for medical applications | Qiang Li et al., 2019
372 | 0 | 0 | 0 | 0 | 0 | 0 | 74.98076 | 0 | 0 | 0 | 0 | 0 | 0 | 0 | 20.0311 | 0 | 4.988137 | 0 | 0 | 0 | 0 |  |  |  | 61 | 772 |  | 9.46 |  | 226 | Titanium alloys database for medical applications | Peiyou Li et al., 2019
373 | 0 | 0 | 0 | 0 | 0 | 0 | 77.19161 | 0 | 0 | 0 | 0 | 0 | 0 | 0 | 20.83215 | 0 | 1.976234 | 0 | 0 | 0 | 0 |  |  |  | 36 | 763 | 853 |  |  |  | Titanium alloys database for medical applications | Y.P. Hou et al., 2016
374 | 0 | 0 | 0 | 0 | 0 | 0 | 75.63966 | 0 | 0 | 0 | 0 | 0 | 0 | 0 | 22.36034 | 0 | 1.999994 | 0 | 0 | 0 | 0 |  |  |  | 44 | [5 empty] | Titanium alloys database for medical applications | Mohsin Talib Mohammed et al.,2014
375 | 0 | 0 | 0 | 0 | 0 | 0 | 69.71574 | 0 | 0 | 0 | 8.267492 | 0 | 0 | 0 | 22.01676 | 0 | 0 | 0 | 0 | 0 | 0 |  |  |  | 43 | [5 empty] | Titanium alloys database for medical applications | Y.P. Hou et al., 2016
376 | 0 | 0 | 0 | 0 | 0 | 0 | 73.97421 | 0 | 0 | 0 | 4.157788 | 0 | 0 | 0 | 21.86801 | 0 | 0 | 0 | 0 | 0 | 0 |  |  |  | 36 | [5 empty] | Titanium alloys database for medical applications | Hiroaki Matsumoto et alj., 20045
377 | 0 | 0 | 0 | 0 | 0 | 0 | 78.70107 | 0 | 0 | 0 | 0 | 0 | 0 | 0 | 15.93552 | 0 | 5.363412 | 0 | 0 | 0 | 0 |  |  |  | 62 | 611 |  | 5.3 |  |  | Titanium alloys database for medical applications | Peiyou Li et al., 2019
378 | 0 | 0 | 0 | 0 | 0 | 0 | 74.71763 | 0 | 0 | 0 | 0 | 0 | 0 | 0 | 19.91366 | 0 | 5.36871 | 0 | 0 | 0 | 0 |  |  |  | 61 | 435 |  | 3.71 |  |  | Titanium alloys database for medical applications | Peiyou Li et al., 2019
379 | 0 | 0 | 0 | 0 | 0 | 0 | 80.83924 | 0 | 0 | 0 | 2.16314 | 0 | 0 | 0 | 16.1025 | 0 | 0.8951203 | 0 | 0 | 0 | 0 |  |  |  | 64 | [5 empty] | Titanium alloys database for medical applications | Qiang Li et al., 2022
380 | 0 | 0 | 0 | 0 | 0 | 0 | 79.12632 | 0 | 0 | 0 | 1.720392 | 0 | 0 | 0 | 16.99508 | 0 | 2.158207 | 0 | 0 | 0 | 0 |  |  |  | 58 | [5 empty] | Titanium alloys database for medical applications | Qiang Li et al., 2022
381 | 0 | 0 | 0 | 0 | 0 | 0 | 78.69116 | 0 | 0 | 0 | 2.148265 | 0 | 0 | 0 | 16.31732 | 0 | 2.843256 | 0 | 0 | 0 | 0 |  |  |  | 60 | [5 empty] | Titanium alloys database for medical applications | Qiang Li et al., 2022
382 | 0 | 0 | 0 | 0 | 0 | 0 | 77.56994 | 0 | 0 | 0 | 2.260728 | 0 | 0 | 0 | 16.10639 | 0 | 4.062937 | 0 | 0 | 0 | 0 |  |  |  | 63 | [5 empty] | Titanium alloys database for medical applications | Qiang Li et al., 2022
383 | 0 | 0 | 0 | 0 | 0 | 0 | 81.66531 | 0 | 0 | 0 | 0 | 0 | 0 | 0 | 15.24471 | 1.181014 | 1.908963 | 0 | 0 | 0 | 0 |  |  |  | 65 | [5 empty] | Titanium alloys database for medical applications | Athos H. Plaine et alk., 2019
384 | 0 | 0 | 0 | 0 | 0 | 0 | 85.2621 | 0 | 0 | 0 | 0 | 0 | 0 | 2.970454 | 5.892852 | 2.939722 | 2.934872 | 0 | 0 | 0 | 0 |  |  |  | 59 | 275 | 762 | 13.8 |  |  | Titanium alloys database for medical applications | Beibei Jiang et al., 2017
385 | 0 | 0 | 0 | 0 | 0 | 0 | 84.35856 | 0 | 0 | 0 | 0 | 0 | 0 | 3.152564 | 6.254126 | 3.119948 | 3.1148 | 0 | 0 | 0 | 0 |  |  |  | 59 | [5 empty] | Titanium alloys database for medical applications | Mohsin Talib Mohammed et al.,2014
386 | 0 | 0 | 0 | 0 | 0 | 0 | 81.22294 | 0 | 0 | 0 | 0 | 0 | 0 | 3.133769 | 9.354145 | 3.158509 | 3.130632 | 0 | 0 | 0 | 0 |  |  |  | 55 | 533 | 692 | 14.2 |  |  | Titanium alloys database for medical applications | Beibei Jiang et al., 2017
387 | 0 | 0 | 0 | 0 | 0 | 0 | 81.22294 | 0 | 0 | 0 | 0 | 0 | 0 | 3.133769 | 9.354145 | 3.158509 | 3.130632 | 0 | 0 | 0 | 0 |  |  |  | 55 | [5 empty] | Titanium alloys database for medical applications | Mohsin Talib Mohammed et al.,2014
388 | 0 | 0 | 0 | 0 | 0 | 0 | 78.81877 | 0 | 0 | 0 | 0 | 0 | 0 | 0.2989716 | 13.82331 | 0 | 4.834919 | 0 | 2.224032 | 0 | 0 |  |  |  | 80.58 | [5 empty] | Titanium alloys database for medical applications | Yuanyao Cheng et al., 2022
389 | 0 | 0 | 0 | 0 | 0 | 0 | 79.46498 | 0 | 0 | 0 | 0 | 0 | 0 | 7.31298 | 7.306528 | 0 | 5.915515 | 0 | 0 | 0 | 0 |  |  |  | 42.4 | [5 empty] | Titanium alloys database for medical applications | Chun-Te Wu et al., 2022
390 | 0 | 0 | 0 | 0 | 0 | 0 | 77.69147 | 0 | 0 | 0 | 0 | 0 | 0 | 7.696662 | 8.582005 | 0 | 6.029868 | 0 | 0 | 0 | 0 |  |  |  | 51.6 | [5 empty] | Titanium alloys database for medical applications | Chun-Te Wu et al., 2022
391 | 0 | 0 | 0 | 0 | 0 | 0 | 76.33831 | 0 | 0 | 0 | 0 | 0 | 0 | 7.81424 | 9.993901 | 0 | 5.853553 | 0 | 0 | 0 | 0 |  |  |  | 71.3 | [5 empty] | Titanium alloys database for medical applications | Chun-Te Wu et al., 2022
392 | 0 | 0 | 0 | 0 | 0 | 0 | 78.20941 | 0 | 0 | 0 | 0 | 0 | 0 | 3.131675 | 11.33894 | 0 | 7.319984 | 0 | 0 | 0 | 0 |  |  |  | 52.5 | [5 empty] | Titanium alloys database for medical applications | Chun-Te Wu et al., 2023
393 | 0 | 0 | 0 | 0 | 0 | 0 | 78.41018 | 0 | 0 | 0 | 0 | 0 | 0 | 2.567447 | 15.12573 | 0 | 3.896641 | 0 | 0 | 0 | 0 |  |  |  | 33 | [5 empty] | Titanium alloys database for medical applications | Mohsin Talib Mohammed et al.,2014
394 | 0 | 0.03333783 | 0.4013027 | 0 | 0 | 0 | 78.05636 | 0 | 0 | 0 | 0 | 0 | 0 | 2.508188 | 15.141 | 0 | 3.859806 | 0 | 0 | 0 | 0 |  |  |  | 42 |  | 850 |  |  |  | Titanium alloys database for medical applications | Y.L. Hao et al., 2007
395 | 0 | 0 | 0 | 0 | 0 | 0 | 78.34505 | 0 | 0 | 0 | 0 | 0 | 0 | 2.569323 | 15.13678 | 0 | 3.948849 | 0 | 0 | 0 | 0 |  |  |  | 56.9 |  | 795 |  |  |  | Titanium alloys database for medical applications | Xia Li et al., 2019
396 | 0 | 0 | 0 | 0 | 0 | 0 | 78.34505 | 0 | 0 | 0 | 0 | 0 | 0 | 2.569323 | 15.13678 | 0 | 3.948849 | 0 | 0 | 0 | 0 |  |  |  | 58.3 |  | 760 |  |  |  | Titanium alloys database for medical applications | Xia Li et al., 2019
397 | 0 | 0 | 0 | 0 | 0 | 0 | 78.34505 | 0 | 0 | 0 | 0 | 0 | 0 | 2.569323 | 15.13678 | 0 | 3.948849 | 0 | 0 | 0 | 0 |  |  |  | 59.2 |  | 755 |  |  |  | Titanium alloys database for medical applications | Xia Li et al., 2019
398 | 0 | 0 | 0 | 0 | 0 | 0 | 78.41018 | 0 | 0 | 0 | 0 | 0 | 0 | 2.567447 | 15.12573 | 0 | 3.896641 | 0 | 0 | 0 | 0 |  |  |  | 42 |  | 850 |  |  |  | Titanium alloys database for medical applications | Y.L. Hao et al., 2007
399 | 0 | 0 | 0 | 0 | 0 | 0 | 83.69821 | 0 | 0 | 0 | 0 | 0 | 0 | 2.710232 | 8.164904 | 1.639914 | 3.78674 | 0 | 0 | 0 | 0 |  |  |  | 46 | [5 empty] | Titanium alloys database for medical applications | Kai-Yang Liu et al., 2022
400 | 0 | 0 | 0 | 0 | 0 | 0 | 80.11467 | 0 | 0 | 0 | 0 | 0 | 0 | 3.726516 | 9.372266 | 0 | 4.973764 | 0 | 1.812786 | 0 | 0 |  |  |  | 52.2 | [5 empty] | Titanium alloys database for medical applications | Chun-Te Wu et al., 2020
401 | 0 | 0 | 0 | 0 | 0 | 0 | 71.94886 | 0 | 0 | 0 | 0 | 0 | 0 | 0 | 18.53466 | 0 | 0 | 0 | 9.516485 | 0 | 0 |  |  |  | 55 |  | 530 | 20 |  | 145 | Titanium alloys database for medical applications | E. Bertrand et al., 2010
402 | 0 | 0 | 0 | 0 | 0 | 0 | 83.04604 | 0 | 0 | 0 | 0 | 0 | 0 | 0 | 10.21774 | 2.473663 | 0 | 0 | 4.262556 | 0 | 0 |  |  |  | 43.5 | [5 empty] | Titanium alloys database for medical applications | Daisuke Kuroda et al., 1998
403 | 0 | 0 | 0 | 0 | 0 | 0 | 72.6041 | 0 | 0 | 0 | 0 | 0 | 0 | 0 | 20.08889 | 2.683267 | 0 | 0 | 4.62374 | 0 | 0 |  |  |  | 65 | [5 empty] | Titanium alloys database for medical applications | Vitor Eduardo Pinotti et al., 2021
404 | 0 | 0 | 0 | 0 | 0 | 0 | 82.53869 | 0 | 0 | 0 | 0 | 0 | 0 | 0 | 10.48917 | 2.9983 | 0.9890571 | 0 | 2.984784 | 0 | 0 |  |  |  | 73 | [5 empty] | Titanium alloys database for medical applications | Qiang Li et al., 2019
405 | 0 | 0 | 0 | 0 | 0 | 0 | 74.48124 | 0 | 0 | 0 | 0 | 0 | 0 | 0 | 19.87227 | 0 | 1.0726 | 0 | 4.573882 | 0 | 0 |  |  |  | 47 | [5 empty] | Titanium alloys database for medical applications | Daisuke Kuroda et al., 1998
406 | 0 | 0 | 0 | 0 | 0 | 0 | 72.51976 | 0 | 0 | 0 | 0 | 0 | 0 | 0 | 20.29102 | 0 | 2.518963 | 0 | 4.670261 | 0 | 0 |  |  |  | 55 | 920 |  |  |  |  | Titanium alloys database for medical applications | Daisuke Kuroda et al., 1998
407 | 0 | 0 | 0 | 0 | 0 | 0 | 71.42895 | 0 | 0 | 0 | 0 | 0 | 0 | 0 | 20.52388 | 0 | 3.323311 | 0 | 4.723859 | 0 | 0 |  |  |  | 74 | [5 empty] | Titanium alloys database for medical applications | Daisuke Kuroda et al., 1998
408 | 0 | 0 | 0 | 0 | 0 | 0 | 77.64825 | 0 | 0 | 0 | 0 | 0 | 0 | 2.819158 | 13.97235 | 0 | 2.785388 | 0 | 2.77485 | 0 | 0 |  |  |  | 47 | [5 empty] | Titanium alloys database for medical applications | Fei Yang et al. 2020
409 | 0 | 0 | 0 | 0 | 0 | 0 | 84.65136 | 0 | 0 | 0 | 0 | 0 | 0 | 2.124077 | 10.67344 | 0 | 0 | 0 | 2.551127 | 0 | 0 |  |  |  | 55.3 | [5 empty] | Titanium alloys database for medical applications | Qiang Li et al., 2019
410 | 0 | 0 | 0 | 0 | 0 | 0 | 75.80341 | 0 | 0 | 0 | 0 | 0 | 0 | 3.314626 | 18.8767 | 0 | 0 | 0 | 2.005263 | 0 | 0 |  |  |  | 43 | [5 empty] | Titanium alloys database for medical applications | Chun-Te Wu et al., 2022
411 | 0 | 0 | 0 | 0 | 0 | 0 | 69.72052 | 0 | 0 | 0 | 0 | 0 | 0 | 5.103032 | 20.46593 | 0 | 0 | 0 | 4.71052 | 0 | 0 |  |  |  | 55 | [5 empty] | Titanium alloys database for medical applications | Mohsin Talib Mohammed et al., 2014
412 | 0 | 0 | 0 | 0 | 0 | 0 | 72.87202 | 0 | 0 | 0 | 0 | 0 | 0 | 3.476124 | 19.79642 | 0 | 0 | 0 | 3.855436 | 0 | 0 |  |  |  | 50 | [5 empty] | Titanium alloys database for medical applications | P. Laheurte et al., 2010
413 | 0 | 0 | 0 | 0 | 0 | 0 | 72.06212 | 0 | 0 | 0 | 0 | 0 | 0 | 3.180482 | 20.12528 | 0 | 0 | 0 | 4.632115 | 0 | 0 |  |  |  | 60 | [5 empty] | Titanium alloys database for medical applications | P. Laheurte et al., 2010
414 | 0 | 0 | 0 | 0 | 0 | 0 | 71.9735 | 0 | 0 | 0 | 0 | 0 | 0 | 3.253242 | 20.13817 | 0 | 0 | 0 | 4.635082 | 0 | 0 |  |  |  | 47.8 | [5 empty] | Titanium alloys database for medical applications | G.L.G.S.B. Srinivas Kumar et al., 2019
415 | 0 | 0 | 0 | 0 | 0 | 0 | 73.43042 | 0 | 0 | 0 | 0 | 0 | 0 | 3.853037 | 22.06904 | 0 | 0 | 0 | 0.6474965 | 0 | 0 |  |  |  | 47.63 |  | 577 |  |  |  | Titanium alloys database for medical applications | Chuanyuan Mao et al., 2022
416 | 0 | 0 | 0 | 0 | 0 | 0 | 70.7742 | 0 | 0 | 0 | 0 | 0 | 0 | 2.025632 | 26.51936 | 0 | 0 | 0 | 0.6808085 | 0 | 0 |  |  |  | 57.8 |  | 589 | 17.8 |  |  | Titanium alloys database for medical applications | Chen, Juan et al., 2019
417 | 0 | 0 | 0 | 0 | 0 | 0 | 72.03319 | 0 | 0 | 0 | 0 | 0 | 0 | 3.449148 | 15.6872 | 3.252329 | 0 | 0 | 5.578125 | 0 | 0 |  |  |  | 87.09 | [5 empty] | Titanium alloys database for medical applications | Xingjun Liu et al., 2022
418 | 0 | 0 | 0 | 0 | 0 | 0 | 78.25915 | 0 | 0 | 0 | 0 | 0 | 0 | 7.923338 | 7.119305 | 0 | 2.302873 | 0 | 4.395334 | 0 | 0 |  |  |  | 69.91 | [5 empty] | Titanium alloys database for medical applications | Xingjun Liu et al., 2022
419 | 0 | 0 | 0 | 0 | 0 | 0 | 84.55289 | 0 | 0 | 0 | 0 | 0 | 0 | 7.794122 | 7.652984 | 0 | 0 | 0 | 0 | 0 | 0 |  |  |  | 77 | [5 empty] | Titanium alloys database for medical applications | Mohsin Talib Mohammed et al., 2014
420 | 0 | 0 | 0 | 0 | 0 | 0 | 84.55289 | 0 | 0 | 0 | 0 | 0 | 0 | 7.794122 | 7.652984 | 0 | 0 | 0 | 0 | 0 | 0 |  |  |  | 79 | 900 | 1030 | 15 |  |  | Titanium alloys database for medical applications | Schneider, S.G et al., 2020
421 | 0 | 0 | 0 | 0 | 0 | 0 | 84.55289 | 0 | 0 | 0 | 0 | 0 | 0 | 7.794122 | 7.652984 | 0 | 0 | 0 | 0 | 0 | 0 |  |  |  | 47.5 |  | 1075 |  |  |  | Titanium alloys database for medical applications | Schneider, S.G et al., 2020
422 | 0 | 0 | 0 | 0 | 0 | 0 | 84.55289 | 0 | 0 | 0 | 0 | 0 | 0 | 7.794122 | 7.652984 | 0 | 0 | 0 | 0 | 0 | 0 |  |  |  | 52 | 1270 | 1280 | 3 |  |  | Titanium alloys database for medical applications | Schneider, S.G et al., 2020
423 | 0 | 0 | 0 | 0 | 0 | 0 | 84.55289 | 0 | 0 | 0 | 0 | 0 | 0 | 7.794122 | 7.652984 | 0 | 0 | 0 | 0 | 0 | 0 |  |  |  | 60 | 640 | 860 | 15 |  |  | Titanium alloys database for medical applications | Schneider, S.G et al., 2020
424 | 0 | 0 | 0 | 0 | 0 | 0 | 79.63373 | 0 | 0 | 0 | 0 | 0 | 0 | 8.731269 | 11.635 | 0 | 0 | 0 | 0 | 0 | 0 |  |  |  | 14 | [5 empty] | Titanium alloys database for medical applications | Mohsin Talib Mohammed et al.,2014
425 | 0 | 0 | 0 | 0 | 0 | 0 | 81.84929 | 0 | 0 | 0 | 0 | 0 | 0 | 4.294791 | 13.85592 | 0 | 0 | 0 | 0 | 0 | 0 |  |  |  | 36 |  |  |  |  | 237 | Titanium alloys database for medical applications | Magdalen H.C. Tan et al., 2019
426 | 0 | 0 | 0 | 0 | 0 | 0 | 78.21983 | 0 | 0 | 0 | 0 | 0 | 0 | 4.420065 | 17.3601 | 0 | 0 | 0 | 0 | 0 | 0 |  |  |  | 29 |  |  |  |  | 194 | Titanium alloys database for medical applications | Magdalen H.C. Tan et al., 2019
427 | 0 | 0 | 0 | 0 | 0 | 0 | 74.37228 | 0 | 0 | 0 | 0 | 0 | 0 | 4.552867 | 21.07485 | 0 | 0 | 0 | 0 | 0 | 0 |  |  |  | 29 |  |  |  |  | 181 | Titanium alloys database for medical applications | Magdalen H.C. Tan et al., 2019
428 | 0 | 0 | 0 | 0 | 0 | 0 | 67.53502 | 0 | 0 | 0 | 0 | 0 | 0 | 4.857186 | 27.6078 | 0 | 0 | 0 | 0 | 0 | 0 |  |  |  | 65 | 490 | 490 | 16 |  | 490 | Titanium alloys database for medical applications | L.M. Elias et al., 2006
429 | 0 | 0 | 0 | 0 | 0 | 0 | 82.73479 | 0 | 0 | 0 | 2.18201 | 0 | 0 | 0 | 15.08319 | 0 | 0 | 0 | 0 | 0 | 0 |  |  |  | 79 | 782 |  |  |  |  | Titanium alloys database for medical applications | Camilo A F Salvador et al., 2021
430 | 0 | 0 | 0 | 0 | 0 | 0 | 82.73479 | 0 | 0 | 0 | 2.18201 | 0 | 0 | 0 | 15.08319 | 0 | 0 | 0 | 0 | 0 | 0 |  |  |  | 104 | 980 |  |  |  |  | Titanium alloys database for medical applications | Camilo A F Salvador et al., 2021
431 | 0 | 0 | 0 | 0 | 0 | 0 | 80.1861 | 0 | 0 | 0 | 1.676359 | 0 | 0 | 0 | 18.13754 | 0 | 0 | 0 | 0 | 0 | 0 |  |  |  | 78 | 735 |  |  |  |  | Titanium alloys database for medical applications | Camilo A F Salvador et al., 2021
432 | 0 | 0 | 0 | 0 | 0 | 0 | 80.1861 | 0 | 0 | 0 | 1.676359 | 0 | 0 | 0 | 18.13754 | 0 | 0 | 0 | 0 | 0 | 0 |  |  |  | 101 | 903 |  |  |  |  | Titanium alloys database for medical applications | Camilo A F Salvador et al., 2021
433 | 0 | 0 | 0 | 0 | 0 | 0 | 71.28411 | 0 | 0 | 0 | 2.143876 | 0 | 0 | 8.530771 | 18.04125 | 0 | 0 | 0 | 0 | 0 | 0 |  |  |  | 54 | [5 empty] | Titanium alloys database for medical applications | WenFang Cui et al., 2010
434 | 0 | 0 | 0.4110982 | 0 | 0 | 0 | 72.02694 | 0 | 0 | 0 | 0.5674768 | 0 | 0 | 8.652097 | 18.34239 | 0 | 0 | 0 | 0 | 0 | 0 |  |  |  | 58 | 780 |  | 13 |  |  | Titanium alloys database for medical applications | Salikh Omarov, et al., 2021
435 | 0 | 0 | 0 | 0 | 0 | 0 | 96.02205 | 0 | 0 | 0 | 1.419041 | 0 | 0 | 0 | 2.558909 | 0 | 0 | 0 | 0 | 0 | 0 |  |  |  | 77 | 672 |  |  |  |  | Titanium alloys database for medical applications | Camilo A F Salvador et al., 2021
436 | 0 | 0 | 0 | 0 | 0 | 0 | 96.02205 | 0 | 0 | 0 | 1.419041 | 0 | 0 | 0 | 2.558909 | 0 | 0 | 0 | 0 | 0 | 0 |  |  |  | 89 | 796 |  |  |  |  | Titanium alloys database for medical applications | Camilo A F Salvador et al., 2021
437 | 0 | 0 | 0 | 0 | 0 | 0 | 76.74739 | 0 | 0 | 0 | 0 | 0 | 0 | 3.835318 | 18.20169 | 1.215597 | 0 | 0 | 0 | 0 | 0 |  |  |  | 29 | [5 empty] | Titanium alloys database for medical applications | Aline Raquel Vieira Nunes et al., 2019
438 | 0 | 0 | 0 | 0 | 0 | 0 | 72.85087 | 0 | 0 | 0 | 0 | 0 | 0 | 3.954441 | 20.0613 | 3.133381 | 0 | 0 | 0 | 0 | 0 |  |  |  | 44 | [5 empty] | Titanium alloys database for medical applications | Chun-Te Wu et al., 2022
439 | 0 | 0 | 0 | 0 | 0 | 0 | 72.85087 | 0 | 0 | 0 | 0 | 0 | 0 | 3.954441 | 20.0613 | 3.133381 | 0 | 0 | 0 | 0 | 0 |  |  |  | 48 | [5 empty] | Titanium alloys database for medical applications | Chun-Te Wu et al., 2022
440 | 0 | 0 | 2.492911 | 0 | 0 | 0 | 75.34942 | 0 | 0 | 0 | 0 | 0 | 0 | 4.372214 | 17.78545 | 0 | 0 | 0 | 0 | 0 | 0 |  |  |  | 65 | 1000 |  |  |  |  | Titanium alloys database for medical applications | Josef Stráský et al., 2022
441 | 0 | 0 | 0 | 0 | 0 | 0 | 76.43971 | 0 | 0 | 0 | 0 | 0 | 0 | 5.961332 | 14.7607 | 0 | 2.83826 | 0 | 0 | 0 | 0 |  |  |  | 48.7 | [5 empty] | Titanium alloys database for medical applications | Chun-Te Wu et al., 2020
442 | 0 | 0 | 0 | 0 | 0 | 0 | 81.17688 | 0 | 0 | 0 | 0 | 0 | 0 | 6.263983 | 6.273563 | 3.156718 | 3.128857 | 0 | 0 | 0 | 0 |  |  |  | 48 | 478 | 715 | 7.6 |  |  | Titanium alloys database for medical applications | Beibei Jiang et al., 2017
443 | 0 | 0 | 0 | 0 | 0 | 0 | 82.2918 | 0 | 0 | 0 | 0 | 0 | 0 | 5.893836 | 5.908942 | 2.949537 | 2.955888 | 0 | 0 | 0 | 0 |  |  |  | 54 | 235 | 715 | 12.5 |  |  | Titanium alloys database for medical applications | Beibei Jiang et al., 2017
444 | 0 | 0 | 0 | 0 | 0 | 0 | 81.24766 | 0 | 0 | 0 | 0 | 0 | 0 | 6.260238 | 6.269813 | 3.095306 | 3.126986 | 0 | 0 | 0 | 0 |  |  |  | 48 | 478 | 715 | 7.6 |  |  | Titanium alloys database for medical applications | Beibei Jiang et al., 2017
445 | 0 | 0 | 0 | 0 | 0 | 0 | 81.24766 | 0 | 0 | 0 | 0 | 0 | 0 | 6.260238 | 6.269813 | 3.095306 | 3.126986 | 0 | 0 | 0 | 0 |  |  |  | 43 | 408 | 577 | 6.7 |  |  | Titanium alloys database for medical applications | Beibei Jiang et al., 2017
446 | 0 | 0 | 0 | 0 | 0 | 0 | 82.2918 | 0 | 0 | 0 | 0 | 0 | 0 | 5.893836 | 5.908942 | 2.949537 | 2.955888 | 0 | 0 | 0 | 0 |  |  |  | 54 | [5 empty] | Titanium alloys database for medical applications | Kai-Yang Liu et al., 2022
447 | 0 | 0 | 0 | 0 | 0 | 0 | 79.36116 | 0 | 0 | 0 | 0 | 0 | 0 | 5.903564 | 8.850814 | 2.957582 | 2.926876 | 0 | 0 | 0 | 0 |  |  |  | 56 | 566 | 701 | 13.6 |  |  | Titanium alloys database for medical applications | Beibei Jiang et al., 2017
448 | 0 | 0 | 0 | 0 | 0 | 0 | 79.36116 | 0 | 0 | 0 | 0 | 0 | 0 | 5.903564 | 8.850814 | 2.957582 | 2.926876 | 0 | 0 | 0 | 0 |  |  |  | 56 | [5 empty] | Titanium alloys database for medical applications | Kai-Yang Liu et al., 2022
449 | 0 | 0 | 0 | 0 | 0 | 0 | 76.37996 | 0 | 0 | 0 | 0 | 0 | 0 | 5.911024 | 11.79931 | 2.96464 | 2.945067 | 0 | 0 | 0 | 0 |  |  |  | 72 | 499 | 519 | 6.4 |  |  | Titanium alloys database for medical applications | Beibei Jiang et al., 2017
450 | 0 | 0 | 0 | 0 | 0 | 0 | 76.37996 | 0 | 0 | 0 | 0 | 0 | 0 | 5.911024 | 11.79931 | 2.96464 | 2.945067 | 0 | 0 | 0 | 0 |  |  |  | 73 | [5 empty] | Titanium alloys database for medical applications | Kai-Yang Liu et al., 2022
451 | 0 | 0 | 0 | 0 | 0 | 0 | 73.96235 | 0 | 0 | 0 | 0 | 0 | 0 | 4.573734 | 21.46391 | 0 | 0 | 0 | 0 | 0 | 0 |  |  |  | 66.9 |  | 829 | 15.4 |  |  | Titanium alloys database for medical applications | Chun Bo Lan et al., 2017
452 | 0 | 0 | 0 | 0 | 0 | 0 | 73.96235 | 0 | 0 | 0 | 0 | 0 | 0 | 4.573734 | 21.46391 | 0 | 0 | 0 | 0 | 0 | 0 |  |  |  | 60.7 |  | 942 | 13.8 |  |  | Titanium alloys database for medical applications | Chun Bo Lan et al., 2017
453 | 0 | 0 | 0 | 0 | 0 | 0 | 73.96235 | 0 | 0 | 0 | 0 | 0 | 0 | 4.573734 | 21.46391 | 0 | 0 | 0 | 0 | 0 | 0 |  |  |  | 55.3 |  | 1093 | 12.6 |  |  | Titanium alloys database for medical applications | Chun Bo Lan et al., 2017
454 | 0 | 0 | 0 | 0 | 0 | 0 | 80.11467 | 0 | 0 | 0 | 0 | 0 | 0 | 3.726516 | 9.372266 | 0 | 4.973764 | 0 | 1.812786 | 0 | 0 |  |  |  | 52.2 | [5 empty] | Titanium alloys database for medical applications | Chun-Te Wu et al., 2020
455 | 0 | 0 | 0 | 0 | 0 | 0 | 82.89019 | 0 | 0 | 0 | 0 | 0 | 0 | 3.173388 | 12.52479 | 0 | 0 | 0 | 1.411631 | 0 | 0 |  |  |  | 50 | [5 empty] | Titanium alloys database for medical applications | Kai-Yang Liu et al., 2022
456 | 0 | 0 | 0 | 0 | 0 | 0 | 81.42376 | 0 | 0 | 0 | 0 | 0 | 0 | 3.171697 | 14.77748 | 0 | 0 | 0 | 0.6270571 | 0 | 0 |  |  |  | 48 | [5 empty] | Titanium alloys database for medical applications | Shunxing Liang et al., 2020
457 | 0 | 0 | 0 | 0 | 0 | 0 | 82.36877 | 0 | 0 | 0 | 0 | 0 | 0 | 1.852307 | 15.15637 | 0 | 0 | 0 | 0.6225542 | 0 | 0 |  |  |  | 75.2 |  | 864 | 1.25 |  |  | Titanium alloys database for medical applications | Chen, Juan et al., 2019
458 | 0 | 0 | 0 | 0 | 0 | 0 | 78.73085 | 0 | 0 | 0 | 0 | 0 | 0 | 1.906689 | 18.72162 | 0 | 0 | 0 | 0.6408321 | 0 | 0 |  |  |  | 57.1 |  | 663 | 17.5 |  |  | Titanium alloys database for medical applications | Chen, Juan et al., 2019
459 | 0 | 0 | 0 | 0 | 0 | 0 | 74.87286 | 0 | 0 | 0 | 0 | 0 | 0 | 1.964362 | 22.50256 | 0 | 0 | 0 | 0.6602157 | 0 | 0 |  |  |  | 52 |  | 431 | 18.8 |  |  | Titanium alloys database for medical applications | Chen, Juan et al., 2019
460 | 0 | 0 | 0 | 0 | 0 | 0 | 69.08125 | 0 | 0 | 0 | 0 | 0 | 0 | 5.009358 | 23.91009 | 0 | 0 | 0 | 1.999309 | 0 | 0 |  |  |  | 57 | [5 empty] | Titanium alloys database for medical applications | Mohsin Talib Mohammed et al., 2014
461 | 0 | 0 | 0 | 0 | 0 | 0 | 69.71086 | 0 | 0 | 0 | 0 | 0 | 0 | 4.831141 | 23.71829 | 0 | 0 | 0 | 1.739712 | 0 | 0 |  |  |  | 55 | [5 empty] | Titanium alloys database for medical applications | Ambreen Azmat et al., 2021
462 | 0 | 0 | 0.2385551 | 0 | 0 | 0 | 68.36059 | 0 | 0 | 0 | 0 | 0 | 0 | 5.090434 | 24.30658 | 0 | 0 | 0 | 2.003837 | 0 | 0 |  |  |  | 63 | 447 | 545 | 21 |  | 164 | Titanium alloys database for medical applications | Josef Stráský et al., 2017
463 | 0 | 0 | 0.2394643 | 0 | 0 | 0 | 65.95314 | 0 | 0 | 0 | 2.286857 | 0 | 0 | 5.109836 | 24.39923 | 0 | 0 | 0 | 2.011475 | 0 | 0 |  |  |  | 107 | 817 | 1130 | 28 |  | 321 | Titanium alloys database for medical applications | Josef Stráský et al., 2017
464 | 0 | 0 | 1.386194 | 0 | 0 | 0 | 65.06492 | 0 | 0 | 0 | 2.26937 | 0 | 0 | 5.070764 | 24.21266 | 0 | 0 | 0 | 1.996094 | 0 | 0 |  |  |  | 80 | 1017 | 1217 | 21 |  | 335 | Titanium alloys database for medical applications | Josef Stráský et al., 2017
465 | 0 | 0 | 2.592772 | 0 | 0 | 0 | 64.13035 | 0 | 0 | 0 | 2.250971 | 0 | 0 | 5.029652 | 24.01635 | 0 | 0 | 0 | 1.97991 | 0 | 0 |  |  |  | 109 |  |  |  |  | 371 | Titanium alloys database for medical applications | Josef Stráský et al., 2017
466 | 0 | 0 | 1.38297 | 0 | 0.5627381 | 0 | 64.58343 | 0 | 0 | 0 | 2.264092 | 0 | 0 | 5.058971 | 24.15635 | 0 | 0 | 0 | 1.991452 | 0 | 0 |  |  |  | 87 | 1085 | 1373 | 24 |  | 337 | Titanium alloys database for medical applications | Josef Stráský et al., 2017
467 | 0 | 0 | 2.586791 | 0 | 0.5581861 | 0 | 63.6549 | 0 | 0 | 0 | 2.245778 | 0 | 0 | 5.018049 | 23.96095 | 0 | 0 | 0 | 1.975343 | 0 | 0 |  |  |  | 94 |  |  |  |  | 390 | Titanium alloys database for medical applications | Josef Stráský et al., 2017
468 | 0 | 0 | 0.2389031 | 0 | 0.5670641 | 0 | 65.46586 | 0 | 0 | 0 | 2.281498 | 0 | 0 | 5.097862 | 24.34205 | 0 | 0 | 0 | 2.006761 | 0 | 0 |  |  |  | 85 |  |  |  |  | 328 | Titanium alloys database for medical applications | Josef Stráský et al., 2017
469 | 0 | 0 | 0 | 0 | 0 | 0 | 72.39731 | 0 | 0 | 0 | 0 | 0 | 0 | 6.211831 | 13.43634 | 4.317295 | 0 | 0 | 3.637224 | 0 | 0 |  |  |  | 86.53 | [5 empty] | Titanium alloys database for medical applications | Xingjun Liu et al., 2022
470 | 0 | 0 | 1.38097 | 0 | 0 | 0 | 67.45738 | 0 | 0 | 0 | 0 | 0 | 0 | 5.051656 | 24.12142 | 0 | 0 | 0 | 1.988572 | 0 | 0 |  |  |  | 79 | 587 | 719 | 27 |  | 236 | Titanium alloys database for medical applications | Josef Stráský et al., 2017
471 | 0 | 0 | 2.583081 | 0 | 0 | 0 | 66.50697 | 0 | 0 | 0 | 0 | 0 | 0 | 5.010852 | 23.92658 | 0 | 0 | 0 | 1.97251 | 0 | 0 |  |  |  | 81 | 860 | 903 | 16 |  | 270 | Titanium alloys database for medical applications | Josef Stráský et al., 2017
472 | 0 | 0 | 1.365158 | 0 | 0 | 0 | 68.51017 | 0 | 0 | 0 | 0 | 0 | 0 | 4.925404 | 23.50937 | 0 | 0 | 0 | 1.6899 | 0 | 0 |  |  |  | 41.5 | 857 | 876 | 14.2 |  |  | Titanium alloys database for medical applications | Jithin Vishnu et al., 2020
473 | 0 | 0 | 1.365158 | 0 | 0 | 0 | 68.51017 | 0 | 0 | 0 | 0 | 0 | 0 | 4.925404 | 23.50937 | 0 | 0 | 0 | 1.6899 | 0 | 0 |  |  |  | 45.8 | 923 | 969 | 15.6 |  |  | Titanium alloys database for medical applications | Jithin Vishnu et al., 2020
474 | 0 | 0 | 1.365158 | 0 | 0 | 0 | 68.51017 | 0 | 0 | 0 | 0 | 0 | 0 | 4.925404 | 23.50937 | 0 | 0 | 0 | 1.6899 | 0 | 0 |  |  |  | 43.5 | 966 | 1015 | 13.7 |  |  | Titanium alloys database for medical applications | Jithin Vishnu et al., 2020
475 | 0 | 0 | 1.365158 | 0 | 0 | 0 | 68.51017 | 0 | 0 | 0 | 0 | 0 | 0 | 4.925404 | 23.50937 | 0 | 0 | 0 | 1.6899 | 0 | 0 |  |  |  | 42.8 | 939 | 983 | 5.3 |  |  | Titanium alloys database for medical applications | Jithin Vishnu et al., 2020
476 | 0 | 0 | 1.365158 | 0 | 0 | 0 | 68.51017 | 0 | 0 | 0 | 0 | 0 | 0 | 4.925404 | 23.50937 | 0 | 0 | 0 | 1.6899 | 0 | 0 |  |  |  | 44.7 | 864 | 908 | 3.4 |  |  | Titanium alloys database for medical applications | Jithin Vishnu et al., 2020
477 | 0 | 0 | 1.365158 | 0 | 0 | 0 | 68.51017 | 0 | 0 | 0 | 0 | 0 | 0 | 4.925404 | 23.50937 | 0 | 0 | 0 | 1.6899 | 0 | 0 |  |  |  | 44.2 | 902 | 911 | 4.5 |  |  | Titanium alloys database for medical applications | Jithin Vishnu et al., 2020
478 | 0 | 0 | 1.365158 | 0 | 0 | 0 | 68.51017 | 0 | 0 | 0 | 0 | 0 | 0 | 4.925404 | 23.50937 | 0 | 0 | 0 | 1.6899 | 0 | 0 |  |  |  | 43.3 | 905 | 911 | 2.2 |  |  | Titanium alloys database for medical applications | Jithin Vishnu et al., 2020
479 | 0 | 0 | 1.377771 | 0 | 0.5606225 | 0 | 66.97215 | 0 | 0 | 0 | 0 | 0 | 0 | 5.039953 | 24.06553 | 0 | 0 | 0 | 1.983965 | 0 | 0 |  |  |  | 82 |  |  |  |  | 263 | Titanium alloys database for medical applications | Josef Stráský et al., 2017
480 | 0 | 0 | 0.2379981 | 0 | 0.564916 | 0 | 67.86954 | 0 | 0 | 0 | 0 | 0 | 0 | 5.07855 | 24.24984 | 0 | 0 | 0 | 1.999159 | 0 | 0 |  |  |  | 65 | 629 | 716 | 13 |  | 219 | Titanium alloys database for medical applications | Josef Stráský et al., 2017
481 | 0 | 0 | 2.577145 | 0 | 0.5561046 | 0 | 66.02784 | 0 | 0 | 0 | 0 | 0 | 0 | 4.999337 | 23.8716 | 0 | 0 | 0 | 1.967977 | 0 | 0 |  |  |  | 87 | 885 | 1099 | 22 |  | 294 | Titanium alloys database for medical applications | Josef Stráský et al., 2017
482 | 0 | 0 | 0 | 0 | 0 | 0 | 95.71183 | 0 | 0 | 0 | 0 | 0 | 0 | 0 | 0 | 0 | 4.28817 | 0 | 0 | 0 | 0 |  |  |  | 106 |  | 1180 |  |  |  | Titanium alloys database for medical applications | Ambreen Azmat et al., 2021
483 | 0 | 0 | 0 | 0 | 0 | 0 | 93.35694 | 0 | 0 | 0 | 0 | 0 | 0 | 0 | 0 | 0 | 6.643055 | 0 | 0 | 0 | 0 |  |  |  | 128 |  | 1325 |  |  |  | Titanium alloys database for medical applications | Ambreen Azmat et al., 2021
484 | 0 | 0 | 0 | 0 | 0 | 0 | 90.84248 | 0 | 0 | 0 | 0 | 0 | 0 | 0 | 0 | 0 | 9.15752 | 0 | 0 | 0 | 0 |  |  |  | 146 |  | 1525 |  |  |  | Titanium alloys database for medical applications | Ambreen Azmat et al., 2021
485 | 0 | 0 | 0 | 0 | 0 | 0 | 97.92186 | 0 | 0 | 0 | 0 | 0 | 0 | 0 | 0 | 0 | 2.078141 | 0 | 0 | 0 | 0 |  |  |  | 98 |  | 990 |  |  |  | Titanium alloys database for medical applications | Ambreen Azmat et al., 2021
486 | 0 | 0 | 0 | 0 | 0.07786594 | 0 | 87.83342 | 0.4507619 | 0.03154425 | 0 | 0.0489503 | 0 | 0.05162175 | 0 | 2.895271 | 2.991777 | 5.618782 | 0 | 0 | 0 | 0 |  |  |  | 92.8 |  |  |  |  | 397 | Titanium alloys database for medical applications | C. Sutowo et al, 2019
487 | 0 | 0 | 0 | 0 | 0 | 0 | 79.46498 | 0 | 0 | 0 | 0 | 0 | 0 | 7.31298 | 7.306528 | 0 | 5.915515 | 0 | 0 | 0 | 0 |  |  |  | 42.1 | [5 empty] | Titanium alloys database for medical applications | Chun-Te Wu et al., 2022
488 | 0 | 0 | 0 | 0 | 0 | 0 | 79.75278 | 0 | 0 | 0 | 0 | 0 | 0 | 6.309365 | 6.764052 | 0 | 7.173802 | 0 | 0 | 0 | 0 |  |  |  | 61.4 | [5 empty] | Titanium alloys database for medical applications | Chun-Te Wu et al., 2022
489 | 0 | 0 | 0 | 0 | 0 | 0 | 80.92862 | 0 | 0 | 0 | 0 | 0 | 0 | 7.225357 | 6.098796 | 0 | 5.747226 | 0 | 0 | 0 | 0 |  |  |  | 57.2 | [5 empty] | Titanium alloys database for medical applications | Chun-Te Wu et al., 2022
490 | 0 | 0 | 0 | 0 | 0 | 0 | 79.97477 | 0 | 0 | 0 | 0 | 0 | 0 | 7.420519 | 3.580261 | 3.223751 | 5.800696 | 0 | 0 | 0 | 0 |  |  |  | 68.8 | [5 empty] | Titanium alloys database for medical applications | Chun-Te Wu et al., 2020
491 | 0 | 0 | 0 | 0 | 0 | 0 | 81.41982 | 0 | 0 | 0 | 0 | 0 | 0 | 7.779332 | 3.69401 | 1.03072 | 6.076114 | 0 | 0 | 0 | 0 |  |  |  | 79.8 | [5 empty] | Titanium alloys database for medical applications | Chun-Te Wu et al., 2022
492 | 0 | 0 | 0 | 0 | 0 | 0 | 79.97477 | 0 | 0 | 0 | 0 | 0 | 0 | 7.420519 | 3.580261 | 3.223751 | 5.800696 | 0 | 0 | 0 | 0 |  |  |  | 69.3 | [5 empty] | Titanium alloys database for medical applications | Chun-Te Wu et al., 2022
493 | 0 | 0 | 0 | 0 | 0 | 0 | 89.81724 | 0 | 0 | 0 | 0 | 0 | 0 | 0 | 0 | 0 | 0 | 0 | 10.18276 | 0 | 0 |  |  |  | 50 | [5 empty] | Titanium alloys database for medical applications | T.L.M. Morgado et al., 2019
494 | 0 | 0 | 0 | 0 | 0 | 0 | 80.25351 | 0 | 0 | 0 | 0 | 0 | 0 | 0 | 0 | 0 | 0 | 0 | 19.74649 | 0 | 0 |  |  |  | 75.77 | 883 | 944 | 11.72 |  |  | Titanium alloys database for medical applications | T.L.M. Morgado et al., 2019
495 | 0 | 0 | 0 | 0 | 0 | 0 | 77.72549 | 0 | 0 | 0 | 0 | 0 | 0 | 0 | 0 | 0 | 0 | 0 | 22.27451 | 0 | 0 |  |  |  | 32 | [5 empty] | Titanium alloys database for medical applications | T.L.M. Morgado et al., 2019
496 | 0 | 0 | 0 | 0 | 0 | 0 | 61.83345 | 0 | 0 | 0 | 0 | 0 | 0 | 0 | 0 | 0 | 0 | 0 | 38.16655 | 0 | 0 |  |  |  | 67 |  | 600 |  |  | 227 | Titanium alloys database for medical applications | Ying-Long Zhou et al., 2004
497 | 0 | 0 | 0 | 0 | 0 | 0 | 71.94886 | 0 | 0 | 0 | 0 | 0 | 0 | 0 | 18.53466 | 0 | 0 | 0 | 9.516485 | 0 | 0 |  |  |  | 55 |  | 530 |  |  | 145 | Titanium alloys database for medical applications | E. Bertrand et al., 2010
498 | 0 | 0.1182165 | 2.270165 | 0 | 0 | 0 | 92.28185 | 0 | 0 | 0 | 0 | 0 | 0 | 0.8724276 | 0 | 0 | 0 | 0 | 4.457339 | 0 | 0 |  |  |  | 92.18 | 869 | 890 | 16.11 |  |  | Titanium alloys database for medical applications | Lamei Yan et al., 2016
499 | 0 | 0.1128158 | 2.315864 | 0 | 0 | 0 | 89.79331 | 0 | 0 | 0 | 0 | 0 | 0 | 3.29117 | 0 | 0 | 0 | 0 | 4.486839 | 0 | 0 |  |  |  | 71.62 | 925 | 960 | 18.92 |  |  | Titanium alloys database for medical applications | Lamei Yan et al., 2016
500 | 0 | 0.09570303 | 3.002237 | 0 | 0 | 0 | 85.78195 | 0 | 0 | 0 | 0 | 0 | 0 | 6.490035 | 0 | 0 | 0 | 0 | 4.630074 | 0 | 0 |  |  |  | 42.93 | 768 | 805 | 15.12 |  |  | Titanium alloys database for medical applications | Lamei Yan et al., 2016
501 | 0 | 0.1113037 | 0.3736986 | 0 | 0 | 0 | 76.74827 | 0 | 4.341622 | 0 | 0 | 0 | 0 | 18.42511 | 0 | 0 | 0 | 0 | 0 | 0 | 0 |  |  |  | 67 | 525 | 755 | 2.5 |  |  | Titanium alloys database for medical applications | Xiaoli Zhao et al., 2011
502 | 0 | 0.03241442 | 0.2837726 | 0 | 0 | 0 | 75.58841 | 0 | 5.508575 | 0 | 0 | 0 | 0 | 18.58683 | 0 | 0 | 0 | 0 | 0 | 0 | 0 |  |  |  | 76 | 855 | 965 | 4.5 |  |  | Titanium alloys database for medical applications | Xiaoli Zhao et al., 2011
503 | 0 | 0.1113037 | 0.3736986 | 0 | 0 | 0 | 76.74827 | 0 | 4.341622 | 0 | 0 | 0 | 0 | 18.42511 | 0 | 0 | 0 | 0 | 0 | 0 | 0 |  |  |  | 69.4 | 505 | 690 | 11 |  |  | Titanium alloys database for medical applications | Xiaoli Zhao et al., 2011
504 | 0 | 0.03241442 | 0.2837726 | 0 | 0 | 0 | 75.58841 | 0 | 5.508575 | 0 | 0 | 0 | 0 | 18.58683 | 0 | 0 | 0 | 0 | 0 | 0 | 0 |  |  |  | 66.6 | 820 | 880 | 6 |  |  | Titanium alloys database for medical applications | Xiaoli Zhao et al., 2011
505 | 0 | 0.03077929 | 0.2011951 | 0 | 0 | 0 | 76.71955 | 0 | 1.138675 | 0 | 0 | 0 | 0 | 18.87213 | 0 | 3.037676 | 0 | 0 | 0 | 0 | 0 |  |  |  | 67.5 | 548 | 550 | 11.5 |  |  | Titanium alloys database for medical applications | Xiaoli Zhao et al., 2011
506 | 0 | 0.03077929 | 0.2011951 | 0 | 0 | 0 | 76.71955 | 0 | 1.138675 | 0 | 0 | 0 | 0 | 18.87213 | 0 | 3.037676 | 0 | 0 | 0 | 0 | 0 |  |  |  | 69.1 | 510 | 512 | 41.5 |  |  | Titanium alloys database for medical applications | Xiaoli Zhao et al., 2011
507 | 0 | 0.01549442 | 0.2248871 | 0 | 0 | 0 | 76.49603 | 0 | 2.240717 | 0 | 0 | 0 | 0 | 18.59409 | 0 | 2.42878 | 0 | 0 | 0 | 0 | 0 |  |  |  | 74 | 610 | 635 | 10.5 |  |  | Titanium alloys database for medical applications | Xiaoli Zhao et al., 2011
508 | 0 | 0.01549442 | 0.2248871 | 0 | 0 | 0 | 76.49603 | 0 | 2.240717 | 0 | 0 | 0 | 0 | 18.59409 | 0 | 2.42878 | 0 | 0 | 0 | 0 | 0 |  |  |  | 64.2 | 590 | 580 | 34 |  |  | Titanium alloys database for medical applications | Xiaoli Zhao et al., 2011
509 | 0 | 0.02435933 | 0.2132541 | 0 | 0 | 0 | 76.00064 | 0 | 3.346575 | 0 | 0 | 0 | 0 | 18.60738 | 0 | 1.807799 | 0 | 0 | 0 | 0 | 0 |  |  |  | 87 | 760 | 752 | 8 |  |  | Titanium alloys database for medical applications | Xiaoli Zhao et al., 2011
510 | 0 | 0.02435933 | 0.2132541 | 0 | 0 | 0 | 76.00064 | 0 | 3.346575 | 0 | 0 | 0 | 0 | 18.60738 | 0 | 1.807799 | 0 | 0 | 0 | 0 | 0 |  |  |  | 68.5 | 646 | 645 | 27.6 |  |  | Titanium alloys database for medical applications | Xiaoli Zhao et al., 2011
511 | 0 | 0 | 0 | 0 | 2.375281 | 0 | 84.45661 | 0 | 0 | 0 | 0 | 0 | 0 | 7.605389 | 0 | 5.562724 | 0 | 0 | 0 | 0 | 0 |  |  |  | 32.623 | [5 empty] | Titanium alloys database for medical applications | Changli Zhao et al., 2011
512 | 0 | 0 | 0 | 0 | 0 | 0 | 85.84054 | 0 | 0 | 0 | 0 | 0 | 0 | 10.66789 | 3.49157 | 0 | 0 | 0 | 0 | 0 | 0 |  |  |  | 85.2 | 659 | 807 | 8 |  |  | Titanium alloys database for medical applications | Davidson, J.et al., 2011
513 | 0 | 0 | 0 | 0 | 0 | 0 | 85.84054 | 0 | 0 | 0 | 0 | 0 | 0 | 10.66789 | 3.49157 | 0 | 0 | 0 | 0 | 0 | 0 |  |  |  | 86.8 | 733 | 876 | 8 |  |  | Titanium alloys database for medical applications | Davidson, J.et al., 2011
514 | 0 | 0 | 0 | 0 | 0 | 0 | 76.88476 | 0 | 0 | 0 | 0 | 0 | 0 | 10.39234 | 9.697111 | 0 | 3.025791 | 0 | 0 | 0 | 0 |  |  |  | 72.2 | [5 empty] | Titanium alloys database for medical applications | Chun-Te Wu et al., 2022
515 | 0 | 0 | 0 | 0 | 0 | 0 | 76.88476 | 0 | 0 | 0 | 0 | 0 | 0 | 10.39234 | 9.697111 | 0 | 3.025791 | 0 | 0 | 0 | 0 |  |  |  | 72 | [5 empty] | Titanium alloys database for medical applications | Chun-Te Wu et al., 2022
516 | 0 | 0 | 0 | 0 | 0 | 0 | 76.78952 | 0 | 0 | 0 | 0 | 0 | 0 | 12.17251 | 6.135828 | 0 | 4.902146 | 0 | 0 | 0 | 0 |  |  |  | 77.4 | [5 empty] | Titanium alloys database for medical applications | Chun-Te Wu et al., 2022
517 | 0 | 0 | 0 | 0 | 0 | 0 | 76.78952 | 0 | 0 | 0 | 0 | 0 | 0 | 12.17251 | 6.135828 | 0 | 4.902146 | 0 | 0 | 0 | 0 |  |  |  | 77.2 | [5 empty] | Titanium alloys database for medical applications | Chun-Te Wu et al., 2020
518 | 0 | 0 | 0 | 0 | 0 | 0 | 80.95737 | 0 | 0 | 0 | 0 | 0 | 0 | 7.671743 | 3.922047 | 1.7483 | 5.700544 | 0 | 0 | 0 | 0 |  |  |  | 52.6 | [5 empty] | Titanium alloys database for medical applications | Chun-Te Wu et al., 2022
519 | 0 | 0 | 0 | 0 | 0 | 0 | 80.82909 | 0 | 0 | 0 | 0 | 0 | 0 | 7.492044 | 3.615846 | 2.354466 | 5.708553 | 0 | 0 | 0 | 0 |  |  |  | 66.5 | [5 empty] | Titanium alloys database for medical applications | Chun-Te Wu et al., 2022
520 | 0 | 0.1150148 | 2.804932 | 0 | 0 | 0 | 82.56603 | 0 | 0 | 0 | 0 | 0 | 0 | 9.712769 | 0 | 0 | 0 | 0 | 4.801256 | 0 | 0 |  |  |  | 72.19 | 663 | 699 | 24.82 |  |  | Titanium alloys database for medical applications | Lamei Yan et al., 2016
521 | 0 | 0 | 0 | 0 | 0 | 0 | 89.74047 | 0 | 0 | 0 | 0 | 0 | 0 | 5.88607 | 2.889742 | 0 | 0 | 0 | 1.483717 | 0 | 0 |  |  |  | 51.97 | [5 empty] | Titanium alloys database for medical applications | Mohammed et al., 2014