## 拉伸-按体系
序号 | 牌号 | 合金成分（重量比） | [12 empty] | 制备 | 加工工艺 |  |  | 热处理1（固溶/退火） |  |  | 热处理2（时效） |  |  | 基础性能 | [6 empty] | 断裂韧性和抗应力腐蚀能力 |  | 夏比冲击 |  |  |  | （其他） | reference_id (文献数据标记doi；实验数据标记人员姓名) | 文献名称 | 文献序号 | 汇总信息人员姓名 | 序号 | 核对人员姓名 | 备注
|  | Ti | Al | Zr | Mo | V | Ta | Nb | Cr | Fe | Sn | 体系 | 首次出现行数 | 组元数 | 实验室纽扣锭1，工厂成品件2 | 初始状态(铸0,轧1,锻2, 挤压3) | 变形温度 | 变形量 | 温度1 (℃) | 时间1 (h) | 冷却方式1(WQ=1, AC=2, FC=3,FC+AC=4) | 热处理2 (℃) | 时间2 (h) | 冷却方式2 (WQ=1, AC=2, FC=3) | 弹性模量（GPa） | 硬度（HV） | 抗拉强度 (MPa) | 屈服强度(MPa) | 延伸率 (%) | 均匀延伸率 (%) | 断面收缩率(%) | 断裂韧性KIC（MPa.m1/2） | 应力腐蚀断裂韧性KISCC（MPa·m1/2） | 夏比冲击吸收功KU2（J） | 夏比冲击韧性值aku2（J/cm2） | 夏比冲击吸收功KV2（J） | 夏比冲击韧性值akV2（J/cm2）
55 |  | 99.837 | 0 | 0 | 0 | 0 | 0 | 0 | 0 | 0 | 0 | Ti | 3 | 1 | \ | \ | \ | \ | 800 | 1 | \ | 0 | 0 | 0 |  |  | 500 | [8 empty] | 62.65 |  |  |  | Effects of oxygen content on Charpy impact properties and crack resistance of α titanium alloys | 10 | 常海峰 | 55
56 |  | 99.973 | 0 | 0 | 0 | 0 | 0 | 0 | 0 | 0 | 0 | Ti | 3 | 1 | \ | \ | \ | \ | 800 | 1 | \ | 0 | 0 | 0 |  |  | 257 | [8 empty] | 253.5 |  |  |  | Effects of oxygen content on Charpy impact properties and crack resistance of α titanium alloys | 10 | 常海峰 | 56
81 |  | 99.971 | 0 | 0 | 0 | 0 | 0 | 0 | 0 | 0 | 0 | Ti | 3 | 1 | 2 | 2 | 1150 | 70 | 800 | 1 | 2 | 0 | 0 | 0 |  |  | 260 |  | 71.5 | [6 empty] | 2550 |  |  |  | Strengthening effects of Al element on strength and impact toughness in titanium alloy | 18 | 常海峰 | Strengthening effects of Al element on strength and impact toughness in titanium alloy | 张闫
41 |  | 60.72 | 0 | 0 | 0 | 0 | 0 | 39.28 | 0 | 0 | 0 | Ti-Nb | 6 | 2 | 2 | 0 | 0 | 0 | 850 | 1 | 1 | 0 | 0 | 0 |  |  | 581.4 |  | 22.32 | [9 empty] | 10.1016/j.jallcom.2009.07.006 | Influence of Zr content on phase transformation, microstructure and mechanical properties of Ti75−xNb25Zrx (x = 0–6) alloys | 4 | 刘雨佳 | 41
91 |  | 59.45 | 0 | 0 | 0 | 0 | 0 | 40.55 | 0 | 0 | 0 | Ti-Nb | 6 | 2 | 1 | 1 | 20 | 99 | 900 | 0.5 | 1 | 0 | 0 | 0 |  |  | 352 |  | 9.08 | [9 empty] | 10.1016/j.actamat.2006.01.019 | Martensitic transformation, shape memory effect and superelasticity of Ti–Nb binary alloys | 13 | 刘雨佳 | 91
92 |  | 59.45 | 0 | 0 | 0 | 0 | 0 | 40.55 | 0 | 0 | 0 | Ti-Nb | 6 | 2 | 1 | 1 | 20 | 99 | 900 | 0.5 | 1 | 200 | 1 | 1 |  |  | 392 |  | 8.07 | [9 empty] | 10.1016/j.actamat.2006.01.019 | Martensitic transformation, shape memory effect and superelasticity of Ti–Nb binary alloys | 13 | 刘雨佳 | 92
93 |  | 59.45 | 0 | 0 | 0 | 0 | 0 | 40.55 | 0 | 0 | 0 | Ti-Nb | 6 | 2 | 1 | 1 | 20 | 99 | 900 | 0.5 | 1 | 300 | 1 | 1 |  |  | 506 |  | 9.58 | [9 empty] | 10.1016/j.actamat.2006.01.019 | Martensitic transformation, shape memory effect and superelasticity of Ti–Nb binary alloys | 13 | 刘雨佳 | 93
94 |  | 59.45 | 0 | 0 | 0 | 0 | 0 | 40.55 | 0 | 0 | 0 | Ti-Nb | 6 | 2 | 1 | 1 | 20 | 99 | 900 | 0.5 | 1 | 400 | 1 | 1 |  |  | 435 |  | 8.95 | [9 empty] | 10.1016/j.actamat.2006.01.019 | Martensitic transformation, shape memory effect and superelasticity of Ti–Nb binary alloys | 13 | 刘雨佳 | 94
95 |  | 59.45 | 0 | 0 | 0 | 0 | 0 | 40.55 | 0 | 0 | 0 | Ti-Nb | 6 | 2 | 1 | 1 | 20 | 99 | 900 | 0.5 | 1 | 600 | 1 | 1 |  |  | 370 |  | 10.02 | [9 empty] | 10.1016/j.actamat.2006.01.019 | Martensitic transformation, shape memory effect and superelasticity of Ti–Nb binary alloys | 13 | 刘雨佳 | 95
142 |  | 62 | 0 | 0 | 0 | 0 | 0 | 38 | 0 | 0 | 0 | Ti-Nb | 6 | 2 | 1 | 1 | 20 | 85 | 800 | 1 | 1 | 0 | 0 | 0 |  |  | 411 |  | 36.7 | [9 empty] | 10.1007/s11665-022-06586-x | Microstructure, Mechanical Properties, and Cytotoxicity of β-Type Ti-Nb-Cr Alloys Designed by Electron Paramete | 25 | 刘雨佳 | 142
148 |  | 67.33 | 0 | 0 | 0 | 0 | 0 | 32.67 | 0 | 0 | 0 | Ti-Nb | 6 | 2 | 1 | 1 | 20 | 90 | 0 | 0 | 0 | 0 | 0 | 0 |  |  | 779 |  | 6.2 | [9 empty] | 10.1016/j.msea.2015.11.005 | In-situ investigation of stress-induced martensitic transformation in Ti–Nb binary alloys with low Young's modulus | 26 | 刘雨佳 | 148
149 |  | 67.33 | 0 | 0 | 0 | 0 | 0 | 32.67 | 0 | 0 | 0 | Ti-Nb | 6 | 2 | 1 | 1 | 20 | 90 | 750 | 1 | 1 | 0 | 0 | 0 |  |  | 503 |  | 25.8 | [9 empty] | 10.1016/j.msea.2015.11.005 | In-situ investigation of stress-induced martensitic transformation in Ti–Nb binary alloys with low Young's modulus | 26 | 刘雨佳 | 149
150 |  | 67.33 | 0 | 0 | 0 | 0 | 0 | 32.67 | 0 | 0 | 0 | Ti-Nb | 6 | 2 | 1 | 1 | 20 | 90 | 850 | 1 | 1 | 0 | 0 | 0 |  |  | 608 |  | 24.9 | [9 empty] | 10.1016/j.msea.2015.11.005 | In-situ investigation of stress-induced martensitic transformation in Ti–Nb binary alloys with low Young's modulus | 26 | 刘雨佳 | 150
151 |  | 67.33 | 0 | 0 | 0 | 0 | 0 | 32.67 | 0 | 0 | 0 | Ti-Nb | 6 | 2 | 1 | 1 | 20 | 90 | 950 | 1 | 1 | 0 | 0 | 0 |  |  | 623 |  | 16.9 | [9 empty] | 10.1016/j.msea.2015.11.005 | In-situ investigation of stress-induced martensitic transformation in Ti–Nb binary alloys with low Young's modulus | 26 | 刘雨佳 | 151
152 |  | 54.59 | 0 | 0 | 0 | 0 | 0 | 45.41 | 0 | 0 | 0 | Ti-Nb | 6 | 2 | 1 | 1 | 20 | 90 | 0 | 0 | 0 | 0 | 0 | 0 |  |  | 561 |  | 3.5 | [9 empty] | 10.1016/j.msea.2015.11.005 | In-situ investigation of stress-induced martensitic transformation in Ti–Nb binary alloys with low Young's modulus | 26 | 刘雨佳 | 152
153 |  | 54.59 | 0 | 0 | 0 | 0 | 0 | 45.41 | 0 | 0 | 0 | Ti-Nb | 6 | 2 | 1 | 1 | 20 | 90 | 750 | 1 | 1 | 0 | 0 | 0 |  |  | 449 |  | 24 | [9 empty] | 10.1016/j.msea.2015.11.005 | In-situ investigation of stress-induced martensitic transformation in Ti–Nb binary alloys with low Young's modulus | 26 | 刘雨佳 | 153
154 |  | 54.59 | 0 | 0 | 0 | 0 | 0 | 45.41 | 0 | 0 | 0 | Ti-Nb | 6 | 2 | 1 | 1 | 20 | 90 | 850 | 1 | 1 | 0 | 0 | 0 |  |  | 493 |  | 21.1 | [9 empty] | 10.1016/j.msea.2015.11.005 | In-situ investigation of stress-induced martensitic transformation in Ti–Nb binary alloys with low Young's modulus | 26 | 刘雨佳 | 154
155 |  | 54.59 | 0 | 0 | 0 | 0 | 0 | 45.41 | 0 | 0 | 0 | Ti-Nb | 6 | 2 | 1 | 1 | 20 | 90 | 950 | 1 | 1 | 0 | 0 | 0 |  |  | 587 |  | 17.1 | [9 empty] | 10.1016/j.msea.2015.11.005 | In-situ investigation of stress-induced martensitic transformation in Ti–Nb binary alloys with low Young's modulus | 26 | 刘雨佳 | 155
50 |  | 87 | 0 | 0 | 0 | 0 | 0 | 13 | 0 | 0 | 0 | Ti-Nb | 6 | 2 | 1 | 0 | 0 | 0 | 0 | 0 | 0 | 0 | 0 | 0 |  |  | 799.98 | 672.97 | 5.11 | [9 empty] | 10.1016/j.matpr.2020.05.315 | Effect of Nb content on the microstructure and mechanical properties of binary Ti-Nb alloys | 8 | 石欣逾 | 50 | 张闫
51 |  | 72 | 0 | 0 | 0 | 0 | 0 | 28 | 0 | 0 | 0 | Ti-Nb | 6 | 2 | 1 | 0 | 0 | 0 | 0 | 0 | 0 | 0 | 0 | 0 |  |  | 778.33 | 616.5 | 3.03 | [9 empty] | 10.1016/j.matpr.2020.05.316 | Effect of Nb content on the microstructure and mechanical properties of binary Ti-Nb alloys | 8 | 石欣逾 | 51 | 张闫
52 |  | 85 | 0 | 0 | 0 | 0 | 0 | 15 | 0 | 0 | 0 | Ti-Nb | 6 | 2 | 1 | 1 | 20 | 85 | 900 | 0.5 | 1 |  |  |  | 56 | 241 | 648 | 462 | 16 | [9 empty] | 10.1016/j.matchar.2021.111122 | The roles of oxygen content on microstructural transformation, mechanical properties and corrosion resistance of Ti-Nb-based biomedical alloys with different <a6><c2> stabilities | 9 | 石欣逾 | 52
53 |  | 68 | 0 | 0 | 0 | 0 | 0 | 32 | 0 | 0 | 0 | Ti-Nb | 6 | 2 | 1 | 1 | 20 | 85 | 900 | 0.5 | 1 |  |  |  | 65 | 158 | 550 | 325 | 22 | [9 empty] | 10.1016/j.matchar.2021.111123 | The roles of oxygen content on microstructural transformation, mechanical properties and corrosion resistance of Ti-Nb-based biomedical alloys with different <a6><c3> stabilities | 9 | 石欣逾 | 53
54 |  | 62 | 0 | 0 | 0 | 0 | 0 | 38 | 0 | 0 | 0 | Ti-Nb | 6 | 2 | 1 | 1 | 20 | 85 | 900 | 0.5 | 1 |  |  |  | 60 | 167 | 479 | 220 | 41 | [9 empty] | 10.1016/j.matchar.2021.111124 | The roles of oxygen content on microstructural transformation, mechanical properties and corrosion resistance of Ti-Nb-based biomedical alloys with different <a6><c4> stabilities | 9 | 石欣逾 | 54
109 |  | 96.1419 | 0 | 0 | 0 | 0 | 0 | 3.73 | 0 | 0 | 0 | Ti-Nb | 6 | 2 | \ | 2 | 880 | \ | \ | \ | \ | \ | \ | \ | [15 empty] | Partition of Nb element on microstructure, tensile and impact properties of a near α Ti–4Nb alloy | 27 | 常海峰 | 109
110 |  | 96.2225 | 0 | 0 | 0 | 0 | 0 | 3.66 | 0 | 0 | 0 | Ti-Nb | 6 | 2 | 2 | 2 | 880 | 60 | 750 | 2 | 2 | 0 | 0 | 0 |  |  | 503 | 387 | 27 | 61 | [5 empty] | 1200 |  |  |  | Partition of Nb element on microstructure, tensile and impact properties of a near α Ti–4Nb alloy | 27 | 常海峰 | Partition of Nb element on microstructure, tensile and impact properties of a near α Ti–4Nb alloy | 张闫
111 |  | 96.2986 | 0 | 0 | 0 | 0 | 0 | 3.57 | 0 | 0 | 0 | Ti-Nb | 6 | 2 | 2 | 2 | 880 | 60 | 800 | 2 | 2 | 0 | 0 | 0 |  |  | 506 | 372 | 27 | 63 | [5 empty] | 1340 |  |  |  | Partition of Nb element on microstructure, tensile and impact properties of a near α Ti–4Nb alloy | 27 | 常海峰 | Partition of Nb element on microstructure, tensile and impact properties of a near α Ti–4Nb alloy | 张闫
112 |  | 96.2217 | 0 | 0 | 0 | 0 | 0 | 3.66 | 0 | 0 | 0 | Ti-Nb | 6 | 2 | 2 | 2 | 880 | 60 | 830 | 2 | 2 | 0 | 0 | 0 |  |  | 496 | 347 | 31 | 63 | [5 empty] | 1560 |  |  |  | Partition of Nb element on microstructure, tensile and impact properties of a near α Ti–4Nb alloy | 27 | 常海峰 | Partition of Nb element on microstructure, tensile and impact properties of a near α Ti–4Nb alloy | 张闫
343 | / | 81.84 | 0 | 0 | 0 | 0 | 0 | 18.16 | 0 | 0 | 0 | Ti-Nb | 6 | 2 | 1 | 1 | / | / | / | / | 1 | / | / | / | 79 | / | / | 348 | / | / | / | / | / | / | / | / | / |  | / | A compilation of experimental dataon the mechanical properties and microstructural features of Ti-alloys | 343 | 袁睿豪 | 343
417 | / | 76 | 0 | 0 | 0 | 0 | 0 | 24 | 0 | 0 | 0 | Ti-Nb | 6 | 2 | 1 | 1 | / | / | / | / | 1 | / | / | / | 56 | / | / | 203 | / | / | / | / | / | / | / | / | / |  | / | A compilation of experimental dataon the mechanical properties and microstructural features of Ti-alloys | 417 | 袁睿豪 | 417
418 | / | 76 | 0 | 0 | 0 | 0 | 0 | 24 | 0 | 0 | 0 | Ti-Nb | 6 | 2 | 1 | 1 | / | / | / | / | 1 | / | / | / | 58 | / | / | 301 | / | / | / | / | / | / | / | / | / |  | / | A compilation of experimental dataon the mechanical properties and microstructural features of Ti-alloys | 418 | 袁睿豪 | 418
419 | / | 76 | 0 | 0 | 0 | 0 | 0 | 24 | 0 | 0 | 0 | Ti-Nb | 6 | 2 | 1 | 1 | / | / | / | / | 1 | / | / | / | 62 | / | / | 575 | / | / | / | / | / | / | / | / | / |  | / | A compilation of experimental dataon the mechanical properties and microstructural features of Ti-alloys | 419 | 袁睿豪 | 419
494 | / | 76 | 0 | 0 | 0 | 0 | 0 | 24 | 0 | 0 | 0 | Ti-Nb | 6 | 2 | 1 | 1 | / | / | / | / | 1 | / | / | / | 60 | / | / | 300 | / | / | / | / | / | / | / | / | / |  | / | A compilation of experimental dataon the mechanical properties and microstructural features of Ti-alloys | 494 | 袁睿豪 | 494
422 | / | 91.67 | 0 | 0 | 0 | 0 | 0 | 8.33 | 0 | 0 | 0 | Ti-Nb | 6 | 2 | 1 | 1 | / | / | / | / | 4 | / | / | / | 96 | / | / | 558 | / | / | / | / | / | / | / | / | / |  | / | A compilation of experimental dataon the mechanical properties and microstructural features of Ti-alloys | 422 | 袁睿豪 | 422
423 | / | 91.67 | 0 | 0 | 0 | 0 | 0 | 8.33 | 0 | 0 | 0 | Ti-Nb | 6 | 2 | 1 | 1 | / | / | / | / | 4 | / | / | / | 103 | / | / | 744 | / | / | / | / | / | / | / | / | / |  | / | A compilation of experimental dataon the mechanical properties and microstructural features of Ti-alloys | 423 | 袁睿豪 | 423
424 | / | 91.67 | 0 | 0 | 0 | 0 | 0 | 8.33 | 0 | 0 | 0 | Ti-Nb | 6 | 2 | 1 | 1 | / | / | / | / | 4 | / | / | / | 102 | / | / | 962 | / | / | / | / | / | / | / | / | / |  | / | A compilation of experimental dataon the mechanical properties and microstructural features of Ti-alloys | 424 | 袁睿豪 | 424
425 | / | 90.15 | 0 | 0 | 0 | 0 | 0 | 9.85 | 0 | 0 | 0 | Ti-Nb | 6 | 2 | 1 | 1 | / | / | / | / | 4 | / | / | / | 89 | / | / | 628 | / | / | / | / | / | / | / | / | / |  | / | A compilation of experimental dataon the mechanical properties and microstructural features of Ti-alloys | 425 | 袁睿豪 | 425
426 | / | 90.15 | 0 | 0 | 0 | 0 | 0 | 9.85 | 0 | 0 | 0 | Ti-Nb | 6 | 2 | 1 | 1 | / | / | / | / | 4 | / | / | / | 91 | / | / | 822 | / | / | / | / | / | / | / | / | / |  | / | A compilation of experimental dataon the mechanical properties and microstructural features of Ti-alloys | 426 | 袁睿豪 | 426
427 | / | 90.15 | 0 | 0 | 0 | 0 | 0 | 9.85 | 0 | 0 | 0 | Ti-Nb | 6 | 2 | 1 | 1 | / | / | / | / | 4 | / | / | / | 92 | / | / | 893 | / | / | / | / | / | / | / | / | / |  | / | A compilation of experimental dataon the mechanical properties and microstructural features of Ti-alloys | 427 | 袁睿豪 | 427
428 | / | 88.59 | 0 | 0 | 0 | 0 | 0 | 11.41 | 0 | 0 | 0 | Ti-Nb | 6 | 2 | 1 | 1 | / | / | / | / | 4 | / | / | / | 89 | / | / | 655 | / | / | / | / | / | / | / | / | / |  | / | A compilation of experimental dataon the mechanical properties and microstructural features of Ti-alloys | 428 | 袁睿豪 | 428
429 | / | 88.59 | 0 | 0 | 0 | 0 | 0 | 11.41 | 0 | 0 | 0 | Ti-Nb | 6 | 2 | 1 | 1 | / | / | / | / | 4 | / | / | / | 87 | / | / | 818 | / | / | / | / | / | / | / | / | / |  | / | A compilation of experimental dataon the mechanical properties and microstructural features of Ti-alloys | 429 | 袁睿豪 | 429
430 | / | 88.59 | 0 | 0 | 0 | 0 | 0 | 11.41 | 0 | 0 | 0 | Ti-Nb | 6 | 2 | 1 | 1 | / | / | / | / | 4 | / | / | / | 94 | / | / | 906 | / | / | / | / | / | / | / | / | / |  | / | A compilation of experimental dataon the mechanical properties and microstructural features of Ti-alloys | 430 | 袁睿豪 | 430
431 | / | 86.99 | 0 | 0 | 0 | 0 | 0 | 13.01 | 0 | 0 | 0 | Ti-Nb | 6 | 2 | 1 | 1 | / | / | / | / | 4 | / | / | / | 89 | / | / | 734 | / | / | / | / | / | / | / | / | / |  | / | A compilation of experimental dataon the mechanical properties and microstructural features of Ti-alloys | 431 | 袁睿豪 | 431
432 | / | 86.99 | 0 | 0 | 0 | 0 | 0 | 13.01 | 0 | 0 | 0 | Ti-Nb | 6 | 2 | 1 | 1 | / | / | / | / | 4 | / | / | / | 99 | / | / | 854 | / | / | / | / | / | / | / | / | / |  | / | A compilation of experimental dataon the mechanical properties and microstructural features of Ti-alloys | 432 | 袁睿豪 | 432
433 | / | 86.99 | 0 | 0 | 0 | 0 | 0 | 13.01 | 0 | 0 | 0 | Ti-Nb | 6 | 2 | 1 | 1 | / | / | / | / | 4 | / | / | / | 100 | / | / | 930 | / | / | / | / | / | / | / | / | / |  | / | A compilation of experimental dataon the mechanical properties and microstructural features of Ti-alloys | 433 | 袁睿豪 | 433
454 | / | 78.28 | 0 | 0 | 0 | 0 | 0 | 21.72 | 0 | 0 | 0 | Ti-Nb | 6 | 2 | 1 | 1 | / | / | / | / | 1 | / | / | / | 73.9 | / | / | 289 | / | / | / | / | / | / | / | / | / |  | / | A compilation of experimental dataon the mechanical properties and microstructural features of Ti-alloys | 454 | 袁睿豪 | 454
473 | / | 78.28 | 0 | 0 | 0 | 0 | 0 | 21.72 | 0 | 0 | 0 | Ti-Nb | 6 | 2 | 1 | 1 | / | / | / | / | 1 | / | / | / | 85 | / | / | 338 | / | / | / | / | / | / | / | / | / |  | / | A compilation of experimental dataon the mechanical properties and microstructural features of Ti-alloys | 473 | 袁睿豪 | 473
480 | / | 78.28 | 0 | 0 | 0 | 0 | 0 | 21.72 | 0 | 0 | 0 | Ti-Nb | 6 | 2 | 1 | 1 | / | / | / | / | 1 | / | / | / | 72 | / | / | 382 | / | / | / | / | / | / | / | / | / |  | / | A compilation of experimental dataon the mechanical properties and microstructural features of Ti-alloys | 480 | 袁睿豪 | 480
465 | / | 85.34 | 0 | 0 | 0 | 0 | 0 | 14.66 | 0 | 0 | 0 | Ti-Nb | 6 | 2 | 1 | 1 | / | / | / | / | 1 | / | / | / | 64 | / | / | 456 | / | / | / | / | / | / | / | / | / |  | / | A compilation of experimental dataon the mechanical properties and microstructural features of Ti-alloys | 465 | 袁睿豪 | 465
469 | / | 81.91 | 0 | 0 | 0 | 0 | 0 | 18.09 | 0 | 0 | 0 | Ti-Nb | 6 | 2 | 1 | 1 | / | / | / | / | 1 | / | / | / | 79 | / | / | 327 | / | / | / | / | / | / | / | / | / |  | / | A compilation of experimental dataon the mechanical properties and microstructural features of Ti-alloys | 469 | 袁睿豪 | 469
488 | / | 78 | 0 | 0 | 0 | 0 | 0 | 22 | 0 | 0 | 0 | Ti-Nb | 6 | 2 | 1 | 1 | / | / | / | / | 1 | / | / | / | 73 | / | / | 405 | / | / | / | / | / | / | / | / | / |  | / | A compilation of experimental dataon the mechanical properties and microstructural features of Ti-alloys | 488 | 袁睿豪 | 488
495 | / | 74 | 0 | 0 | 0 | 0 | 0 | 26 | 0 | 0 | 0 | Ti-Nb | 6 | 2 | 1 | 1 | / | / | / | / | 1 | / | / | / | 50 | / | / | 290 | / | / | / | / | / | / | / | / | / |  | / | A compilation of experimental dataon the mechanical properties and microstructural features of Ti-alloys | 495 | 袁睿豪 | 495
510 | / | 74 | 0 | 0 | 0 | 0 | 0 | 26 | 0 | 0 | 0 | Ti-Nb | 6 | 2 | 1 | 铸态 | 0 | 0 | 0 | 0 | 0 | 0 | 0 | 0 | 75 | / | / | 447 | / | / | / | / | / | / | / | / | / |  | / | A compilation of experimental dataon the mechanical properties and microstructural features of Ti-alloys | 510 | 袁睿豪 | 510
59 |  | 76 | 0 | 0 | 0 | 0 | 0 | 24 | 0 | 0 | 0 | Ti-Nb | 6 | 2 | [10 empty] | 66.7 | [16 empty] | 万鑫泉
79 |  | 92.85 | 0 | 0 | 0 | 0 | 0 | 7.15 | 0 | 0 | 0 | Ti-Nb | 6 | 2 | [10 empty] | 81.25 | [16 empty] | 万鑫泉
80 |  | 83.31 | 0 | 0 | 0 | 0 | 0 | 16.69 | 0 | 0 | 0 | Ti-Nb | 6 | 2 | [10 empty] | 80.99 | [16 empty] | 万鑫泉
90 |  | 90.9 | 0 | 0 | 0 | 0 | 0 | 9.1 | 0 | 0 | 0 | Ti-Nb | 6 | 2 | [10 empty] | 92.7 | [16 empty] | 万鑫泉
91 |  | 90.8 | 0 | 0 | 0 | 0 | 0 | 9.2 | 0 | 0 | 0 | Ti-Nb | 6 | 2 | [10 empty] | 93.11 | [16 empty] | 万鑫泉
92 |  | 82.65 | 0 | 0 | 0 | 0 | 0 | 17.35 | 0 | 0 | 0 | Ti-Nb | 6 | 2 | [10 empty] | 98.88 | [16 empty] | 万鑫泉
93 |  | 72.5 | 0 | 0 | 0 | 0 | 0 | 27.5 | 0 | 0 | 0 | Ti-Nb | 6 | 2 | [10 empty] | 77.31 | [16 empty] | 万鑫泉
94 |  | 71.35 | 0 | 0 | 0 | 0 | 0 | 28.65 | 0 | 0 | 0 | Ti-Nb | 6 | 2 | [10 empty] | 95.22 | [16 empty] | 万鑫泉
95 |  | 98.7 | 0 | 0 | 0 | 0 | 0 | 1.3 | 0 | 0 | 0 | Ti-Nb | 6 | 2 | [10 empty] | 112.5 | [16 empty] | 万鑫泉
96 |  | 97.9 | 0 | 0 | 0 | 0 | 0 | 2.1 | 0 | 0 | 0 | Ti-Nb | 6 | 2 | [10 empty] | 108 | [16 empty] | 万鑫泉
97 |  | 94.59 | 0 | 0 | 0 | 0 | 0 | 5.41 | 0 | 0 | 0 | Ti-Nb | 6 | 2 | [10 empty] | 78.5 | [16 empty] | 万鑫泉
98 |  | 91.67 | 0 | 0 | 0 | 0 | 0 | 8.33 | 0 | 0 | 0 | Ti-Nb | 6 | 2 | [10 empty] | 66.5 | [16 empty] | 万鑫泉
99 |  | 90.45 | 0 | 0 | 0 | 0 | 0 | 9.55 | 0 | 0 | 0 | Ti-Nb | 6 | 2 | [10 empty] | 66 | [16 empty] | 万鑫泉
100 |  | 88.59 | 0 | 0 | 0 | 0 | 0 | 11.41 | 0 | 0 | 0 | Ti-Nb | 6 | 2 | [10 empty] | 78.5 | [16 empty] | 万鑫泉
101 |  | 81.91 | 0 | 0 | 0 | 0 | 0 | 18.09 | 0 | 0 | 0 | Ti-Nb | 6 | 2 | [10 empty] | 93.5 | [16 empty] | 万鑫泉
102 |  | 74.43 | 0 | 0 | 0 | 0 | 0 | 25.57 | 0 | 0 | 0 | Ti-Nb | 6 | 2 | [10 empty] | 67 | [16 empty] | 万鑫泉
103 |  | 70.35 | 0 | 0 | 0 | 0 | 0 | 29.65 | 0 | 0 | 0 | Ti-Nb | 6 | 2 | [10 empty] | 67.5 | [16 empty] | 万鑫泉
104 |  | 66 | 0 | 0 | 0 | 0 | 0 | 34 | 0 | 0 | 0 | Ti-Nb | 6 | 2 | [10 empty] | 74.5 | [16 empty] | 万鑫泉
105 |  | 56.41 | 0 | 0 | 0 | 0 | 0 | 43.59 | 0 | 0 | 0 | Ti-Nb | 6 | 2 | [10 empty] | 84 | [16 empty] | 万鑫泉
106 |  | 77.53 | 0 | 0 | 0 | 0 | 0 | 22.47 | 0 | 0 | 0 | Ti-Nb | 6 | 2 | [10 empty] | 72 | [16 empty] | 万鑫泉
107 |  | 74.43 | 0 | 0 | 0 | 0 | 0 | 25.57 | 0 | 0 | 0 | Ti-Nb | 6 | 2 | [10 empty] | 61 | [16 empty] | 万鑫泉
108 |  | 72.83 | 0 | 0 | 0 | 0 | 0 | 27.17 | 0 | 0 | 0 | Ti-Nb | 6 | 2 | [10 empty] | 62 | [16 empty] | 万鑫泉
109 |  | 70.25 | 0 | 0 | 0 | 0 | 0 | 29.75 | 0 | 0 | 0 | Ti-Nb | 6 | 2 | [10 empty] | 65 | [16 empty] | 万鑫泉
110 |  | 70.18 | 0 | 0 | 0 | 0 | 0 | 29.82 | 0 | 0 | 0 | Ti-Nb | 6 | 2 | [10 empty] | 64.3 | [16 empty] | 万鑫泉
121 |  | 80 | 0 | 0 | 0 | 0 | 0 | 20 | 0 | 0 | 0 | Ti-Nb | 6 | 2 | [10 empty] | 61.4 | [16 empty] | 万鑫泉
126 |  | 74.49 | 0 | 0 | 0 | 0 | 0 | 25.51 | 0 | 0 | 0 | Ti-Nb | 6 | 2 | [10 empty] | 65 | [16 empty] | 万鑫泉
127 |  | 43.59 | 0 | 0 | 0 | 0 | 0 | 56.41 | 0 | 0 | 0 | Ti-Nb | 6 | 2 | [10 empty] | 54 | [16 empty] | 万鑫泉
175 |  | 73 | 0 | 0 | 0 | 0 | 0 | 27 | 0 | 0 | 0 | Ti-Nb | 6 | 2 | [10 empty] | 67.1 | [16 empty] | 万鑫泉
176 |  | 72.74 | 0 | 0 | 0 | 0 | 0 | 27.26 | 0 | 0 | 0 | Ti-Nb | 6 | 2 | [10 empty] | 55 | [16 empty] | 万鑫泉
178 |  | 76.85 | 0 | 0 | 0 | 0 | 0 | 23.15 | 0 | 0 | 0 | Ti-Nb | 6 | 2 | [10 empty] | 65 | [16 empty] | 万鑫泉
180 |  | 71.18 | 0 | 0 | 0 | 0 | 0 | 28.82 | 0 | 0 | 0 | Ti-Nb | 6 | 2 | [10 empty] | 62 | [16 empty] | 万鑫泉
182 |  | 78.28 | 0 | 0 | 0 | 0 | 0 | 21.72 | 0 | 0 | 0 | Ti-Nb | 6 | 2 | [10 empty] | 69 | [16 empty] | 万鑫泉
216 |  | 76.85 | 0 | 0 | 0 | 0 | 0 | 23.15 | 0 | 0 | 0 | Ti-Nb | 6 | 2 | [10 empty] | 65 | [16 empty] | 万鑫泉
81 |  | 70 | 0 | 0 | 0 | 0 | 30 | 0 | 0 | 0 | 0 | Ti-Ta | 88 | 2 | 1 | 0 | 0 | 0 | 950 | 1 | 1 | 0 | 0 | 0 |  |  | 587 |  | 20.97 | [9 empty] | 10.1016/j.msea.2004.05.084 | Decomposition of martensite α″ during aging treatments and resulting mechanical properties of Ti−Ta alloys | 11 | 刘雨佳 | 81
82 |  | 70 | 0 | 0 | 0 | 0 | 30 | 0 | 0 | 0 | 0 | Ti-Ta | 88 | 2 | 1 | 0 | 0 | 0 | 950 | 1 | 1 | 500 | 72 | 1 |  |  | 891 |  | 9.32 | [9 empty] | 10.1016/j.msea.2004.05.084 | Decomposition of martensite α″ during aging treatments and resulting mechanical properties of Ti−Ta alloys | 11 | 刘雨佳 | 82
83 |  | 70 | 0 | 0 | 0 | 0 | 30 | 0 | 0 | 0 | 0 | Ti-Ta | 88 | 2 | 1 | 0 | 0 | 0 | 950 | 1 | 1 | 600 | 72 | 1 |  |  | 761 |  | 11.93 | [9 empty] | 10.1016/j.msea.2004.05.084 | Decomposition of martensite α″ during aging treatments and resulting mechanical properties of Ti−Ta alloys | 11 | 刘雨佳 | 83
84 |  | 50 | 0 | 0 | 0 | 0 | 50 | 0 | 0 | 0 | 0 | Ti-Ta | 88 | 2 | 1 | 0 | 0 | 0 | 950 | 1 | 1 | 0 | 0 | 0 |  |  | 582 |  | 22.97 | [9 empty] | 10.1016/j.msea.2004.05.084 | Decomposition of martensite α″ during aging treatments and resulting mechanical properties of Ti−Ta alloys | 11 | 刘雨佳 | 84
85 |  | 50 | 0 | 0 | 0 | 0 | 50 | 0 | 0 | 0 | 0 | Ti-Ta | 88 | 2 | 1 | 0 | 0 | 0 | 950 | 1 | 1 | 500 | 72 | 1 |  |  | 1029 |  | 10.38 | [9 empty] | 10.1016/j.msea.2004.05.084 | Decomposition of martensite α″ during aging treatments and resulting mechanical properties of Ti−Ta alloys | 11 | 刘雨佳 | 85
86 |  | 50 | 0 | 0 | 0 | 0 | 50 | 0 | 0 | 0 | 0 | Ti-Ta | 88 | 2 | 1 | 0 | 0 | 0 | 950 | 1 | 1 | 600 | 72 | 1 |  |  | 988 |  | 10.63 | [9 empty] | 10.1016/j.msea.2004.05.084 | Decomposition of martensite α″ during aging treatments and resulting mechanical properties of Ti−Ta alloys | 11 | 刘雨佳 | 86
378 | / | 97.14 | 0 | 0 | 0 | 0 | 2.86 | 0 | 0 | 0 | 0 | Ti-Ta | 88 | 2 | 1 | 1 | / | / | / | / | 1 | / | / | / | 100 | / | / | 396 | / | / | / | / | / | / | / | / | / |  | / | A compilation of experimental dataon the mechanical properties and microstructural features of Ti-alloys | 378 | 袁睿豪 | 378
379 | / | 89.82 | 0 | 0 | 0 | 0 | 10.18 | 0 | 0 | 0 | 0 | Ti-Ta | 88 | 2 | 1 | 1 | / | / | / | / | 1 | / | / | / | 69 | / | / | 441 | / | / | / | / | / | / | / | / | / |  | / | A compilation of experimental dataon the mechanical properties and microstructural features of Ti-alloys | 379 | 袁睿豪 | 379
380 | / | 79.08 | 0 | 0 | 0 | 0 | 20.92 | 0 | 0 | 0 | 0 | Ti-Ta | 88 | 2 | 1 | 1 | / | / | / | / | 1 | / | / | / | 88 | / | / | 379 | / | / | / | / | / | / | / | / | / |  | / | A compilation of experimental dataon the mechanical properties and microstructural features of Ti-alloys | 380 | 袁睿豪 | 380
381 | / | 61.83 | 0 | 0 | 0 | 0 | 38.17 | 0 | 0 | 0 | 0 | Ti-Ta | 88 | 2 | 1 | 1 | / | / | / | / | 1 | / | / | / | 67 | / | / | 373 | / | / | / | / | / | / | / | / | / |  | / | A compilation of experimental dataon the mechanical properties and microstructural features of Ti-alloys | 381 | 袁睿豪 | 381
96 |  | 86.02 | 0 | 0 | 13.98 | 0 | 0 | 0 | 0 | 0 | 0 | Ti-Mo | 98 | 2 | 1 | 0 | 0 | 0 | 900 | 0.0167 | 1 | 0 | 0 | 0 |  |  | 1153 |  | 8.18 | [9 empty] | 10.1002/adem.201300281 | Effect of Solution Treatment Time on Structure and Mechanical Properties of Fast-Cooled Ti–7.5Mo Alloy | 14 | 刘雨佳 | 96
97 |  | 86.02 | 0 | 0 | 13.98 | 0 | 0 | 0 | 0 | 0 | 0 | Ti-Mo | 98 | 2 | 1 | 0 | 0 | 0 | 900 | 0.05 | 1 | 0 | 0 | 0 |  |  | 938 |  | 27.2 | [9 empty] | 10.1002/adem.201300281 | Effect of Solution Treatment Time on Structure and Mechanical Properties of Fast-Cooled Ti–7.5Mo Alloy | 14 | 刘雨佳 | 97
98 |  | 86.02 | 0 | 0 | 13.98 | 0 | 0 | 0 | 0 | 0 | 0 | Ti-Mo | 98 | 2 | 1 | 0 | 0 | 0 | 900 | 0.083 | 1 | 0 | 0 | 0 |  |  | 924 |  | 28.2 | [9 empty] | 10.1002/adem.201300281 | Effect of Solution Treatment Time on Structure and Mechanical Properties of Fast-Cooled Ti–7.5Mo Alloy | 14 | 刘雨佳 | 98
99 |  | 86.02 | 0 | 0 | 13.98 | 0 | 0 | 0 | 0 | 0 | 0 | Ti-Mo | 98 | 2 | 1 | 0 | 0 | 0 | 900 | 0.167 | 1 | 0 | 0 | 0 |  |  | 921 |  | 21.78 | [9 empty] | 10.1002/adem.201300281 | Effect of Solution Treatment Time on Structure and Mechanical Properties of Fast-Cooled Ti–7.5Mo Alloy | 14 | 刘雨佳 | 99
100 |  | 86.02 | 0 | 0 | 13.98 | 0 | 0 | 0 | 0 | 0 | 0 | Ti-Mo | 98 | 2 | 1 | 0 | 0 | 0 | 900 | 0.5 | 1 | 0 | 0 | 0 |  |  | 940 |  | 17.4 | [9 empty] | 10.1002/adem.201300281 | Effect of Solution Treatment Time on Structure and Mechanical Properties of Fast-Cooled Ti–7.5Mo Alloy | 14 | 刘雨佳 | 100
156 |  | 85 | 0 | 0 | 15 | 0 | 0 | 0 | 0 | 0 | 0 | Ti-Mo | 98 | 2 | 1 | 1 | 1000 | 70 | 850 | 1 | 1 | 0 | 0 | 0 |  |  | 669 |  | 45.52 | [9 empty] | 10.1016/j.actbio.2012.02.004 | Beta type Ti–Mo alloys with changeable Young’s modulus for spinal fixation applications | 27 | 刘雨佳 | 156
157 |  | 84 | 0 | 0 | 16 | 0 | 0 | 0 | 0 | 0 | 0 | Ti-Mo | 98 | 2 | 1 | 1 | 1000 | 70 | 850 | 1 | 1 | 0 | 0 | 0 |  |  | 687 |  | 38.42 | [9 empty] | 10.1016/j.actbio.2012.02.004 | Beta type Ti–Mo alloys with changeable Young’s modulus for spinal fixation applications | 27 | 刘雨佳 | 157
158 |  | 83 | 0 | 0 | 17 | 0 | 0 | 0 | 0 | 0 | 0 | Ti-Mo | 98 | 2 | 1 | 1 | 1000 | 70 | 850 | 1 | 1 | 0 | 0 | 0 |  |  | 722 |  | 23.86 | [9 empty] | 10.1016/j.actbio.2012.02.004 | Beta type Ti–Mo alloys with changeable Young’s modulus for spinal fixation applications | 27 | 刘雨佳 | 158
159 |  | 82 | 0 | 0 | 18 | 0 | 0 | 0 | 0 | 0 | 0 | Ti-Mo | 98 | 2 | 1 | 1 | 1000 | 70 | 850 | 1 | 1 | 0 | 0 | 0 |  |  | 778 |  | 15.5 | [9 empty] | 10.1016/j.actbio.2012.02.004 | Beta type Ti–Mo alloys with changeable Young’s modulus for spinal fixation applications | 27 | 刘雨佳 | 159
14 |  | 92.5 | 0 | 0 | 7.5 | 0 | 0 | 0 | 0 | 0 | 0 | Ti-Mo | 98 | 2 | 1 | 1 | [8 empty] | 70 |  | 1019 | 737 | 16 | [9 empty] | 10.1016/j.jallcom.2007.10.054 | A comparison of tensile properties and corrosion behavior of cast Ti<a8>C7.5Mo with c.p. Ti, Ti<a8>C15Mo and Ti<a8>C6Al<a8>C4V alloys | 4 | 石欣逾 | 14
15 |  | 85 | 0 | 0 | 15 | 0 | 0 | 0 | 0 | 0 | 0 | Ti-Mo | 98 | 2 | 1 | 1 | [8 empty] | 84 |  | 921 | 745 | 25 | [9 empty] | 10.1016/j.jallcom.2007.10.055 | A comparison of tensile properties and corrosion behavior of cast Ti<a8>C7.5Mo with c.p. Ti, Ti<a8>C15Mo and Ti<a8>C6Al<a8>C5V alloys | 4 | 石欣逾 | 15
37 |  | 92 | 0 | 0 | 8 | 0 | 0 | 0 | 0 | 0 | 0 | Ti-Mo | 98 | 2 | 1 | 1 | 20 | 94 | 900 | 0.5 | 1 |  |  |  | 58.6 |  | 743 | 322 | 31.71 | [9 empty] | 10.1016/j.jmst.2023.01.061 | Superelastic metastable Ti-Mo-Sn alloys with high elastic admissible strain for potential bio-implant applications | 6 | 石欣逾 | 37
68 |  | 89.8 | 0 | 0 | 10.2 | 0 | 0 | 0 | 0 | 0 | 0 | Ti-Mo | 98 | 2 | 1 | 1 | [9 empty] | 113 | 662.99 | 741.07 | 0.71 | [9 empty] | 10.1016/j.mtcomm.2021.102347 | The effect of molybdenum content on the microstructural evolution and tensile properties of as-cast Ti-Mo alloys | 14 | 石欣逾 | 68
69 |  | 89.17 | 0 | 0 | 10.83 | 0 | 0 | 0 | 0 | 0 | 0 | Ti-Mo | 98 | 2 | 1 | 1 | [9 empty] | 105.17 | 885.45 |  | 0.35 | [9 empty] | 10.1016/j.mtcomm.2021.102348 | The effect of molybdenum content on the microstructural evolution and tensile properties of as-cast Ti-Mo alloys | 14 | 石欣逾 | 69
70 |  | 87.11 | 0 | 0 | 12.89 | 0 | 0 | 0 | 0 | 0 | 0 | Ti-Mo | 98 | 2 | 1 | 1 | [9 empty] | 104.47 | 643.1 |  | 0.09 | [9 empty] | 10.1016/j.mtcomm.2021.102349 | The effect of molybdenum content on the microstructural evolution and tensile properties of as-cast Ti-Mo alloys | 14 | 石欣逾 | 70
71 |  | 84.95 | 0 | 0 | 15.05 | 0 | 0 | 0 | 0 | 0 | 0 | Ti-Mo | 98 | 2 | 1 | 1 | [9 empty] | 70.48 | 593.48 | 542.47 | 0.14 | [9 empty] | 10.1016/j.mtcomm.2021.102350 | The effect of molybdenum content on the microstructural evolution and tensile properties of as-cast Ti-Mo alloys | 14 | 石欣逾 | 71
78 |  | 85 | 0 | 0 | 15 | 0 | 0 | 0 | 0 | 0 | 0 | Ti-Mo | 98 | 2 | 1 | 1 | 1000 | 70 | 850 | 1 | 1 | [5 empty] | 669 |  | 45.57 | [9 empty] | 10.1016/j.actbio.2012.02.004 | Beta type Ti<a8>CMo alloys with changeable Young<a1><af>s modulus for spinal fixation applications | 17 | 石欣逾 | 78
79 |  | 84 | 0 | 0 | 16 | 0 | 0 | 0 | 0 | 0 | 0 | Ti-Mo | 98 | 2 | 1 | 1 | 1000 | 70 | 850 | 1 | 1 | [5 empty] | 687 |  | 38.55 | [9 empty] | 10.1016/j.actbio.2012.02.005 | Beta type Ti<a8>CMo alloys with changeable Young<a2><af>s modulus for spinal fixation applications | 17 | 石欣逾 | 79
80 |  | 83 | 0 | 0 | 17 | 0 | 0 | 0 | 0 | 0 | 0 | Ti-Mo | 98 | 2 | 1 | 1 | 1000 | 70 | 850 | 1 | 1 | [5 empty] | 722 |  | 23.82 | [9 empty] | 10.1016/j.actbio.2012.02.006 | Beta type Ti<a8>CMo alloys with changeable Young<a3><af>s modulus for spinal fixation applications | 17 | 石欣逾 | 80
81 |  | 82 | 0 | 0 | 18 | 0 | 0 | 0 | 0 | 0 | 0 | Ti-Mo | 98 | 2 | 1 | 1 | 1000 | 70 | 850 | 1 | 1 | [5 empty] | 778 |  | 15.54 | [9 empty] | 10.1016/j.actbio.2012.02.007 | Beta type Ti<a8>CMo alloys with changeable Young<a4><af>s modulus for spinal fixation applications | 17 | 石欣逾 | 81
77 |  | 85 | 0 | 0 | 15 | 0 | 0 | 0 | 0 | 0 | 0 | Ti-Mo | 98 | 2 | \ | 2 | \ | \ | 900 | 1 | \ | 0 | 0 | 0 |  |  | 701 | 440 | 34 | [7 empty] | 252 |  |  | Enhancement of impact toughness of β-type Ti–Mo alloy by {332}<113> twinning | 16 | 常海峰 | 77
351 | / | 95.35 | 0 | 0 | 4.65 | 0 | 0 | 0 | 0 | 0 | 0 | Ti-Mo | 98 | 2 | 1 | 1 | / | / | / | / | 1 | / | / | / | 91 | / | / | 537 | / | / | / | / | / | / | / | / | / |  | / | A compilation of experimental dataon the mechanical properties and microstructural features of Ti-alloys | 351 | 袁睿豪 | 351
394 | / | 94.61 | 0 | 0 | 5.39 | 0 | 0 | 0 | 0 | 0 | 0 | Ti-Mo | 98 | 2 | 1 | 1 | / | / | / | / | 1 | / | / | / | 93 | / | / | 731 | / | / | / | / | / | / | / | / | / |  | / | A compilation of experimental dataon the mechanical properties and microstructural features of Ti-alloys | 394 | 袁睿豪 | 394
395 | / | 89.24 | 0 | 0 | 10.76 | 0 | 0 | 0 | 0 | 0 | 0 | Ti-Mo | 98 | 2 | 1 | 1 | / | / | / | / | 1 | / | / | / | 75 | / | / | 823 | / | / | / | / | / | / | / | / | / |  | / | A compilation of experimental dataon the mechanical properties and microstructural features of Ti-alloys | 395 | 袁睿豪 | 395
396 | / | 94.75 | 0 | 0 | 5.25 | 0 | 0 | 0 | 0 | 0 | 0 | Ti-Mo | 98 | 2 | 1 | 1 | / | / | / | / | 3 | / | / | / | 77.6 | / | / | 862 | / | / | / | / | / | / | / | / | / |  | / | A compilation of experimental dataon the mechanical properties and microstructural features of Ti-alloys | 396 | 袁睿豪 | 396
481 | / | 93.63 | 0 | 0 | 6.37 | 0 | 0 | 0 | 0 | 0 | 0 | Ti-Mo | 98 | 2 | 1 | 1 | / | / | / | / | 1 | / | / | / | 90 | / | / | 550 | / | / | / | / | / | / | / | / | / |  | / | A compilation of experimental dataon the mechanical properties and microstructural features of Ti-alloys | 481 | 袁睿豪 | 481
2 |  | 93.75 | 0 | 0 | 6.25 | 0 | 0 | 0 | 0 | 0 | 0 | Ti-Mo | 98 | 2 | [10 empty] | 116 | [16 empty] | 万鑫泉
13 |  | 91.9 | 0 | 0 | 8.1 | 0 | 0 | 0 | 0 | 0 | 0 | Ti-Mo | 98 | 2 | [10 empty] | 78 | [16 empty] | 万鑫泉
20 |  | 77.8 | 0 | 0 | 22.2 | 0 | 0 | 0 | 0 | 0 | 0 | Ti-Mo | 98 | 2 | [10 empty] | 99 | [16 empty] | 万鑫泉
21 |  | 88.2 | 0 | 0 | 11.8 | 0 | 0 | 0 | 0 | 0 | 0 | Ti-Mo | 98 | 2 | [10 empty] | 116 | [16 empty] | 万鑫泉
65 |  | 96.11 | 0 | 0 | 3.89 | 0 | 0 | 0 | 0 | 0 | 0 | Ti-Mo | 98 | 2 | [10 empty] | 70 | [16 empty] | 万鑫泉
66 |  | 91.91 | 0 | 0 | 8.09 | 0 | 0 | 0 | 0 | 0 | 0 | Ti-Mo | 98 | 2 | [10 empty] | 84 | [16 empty] | 万鑫泉
81 |  | 96.8 | 0 | 0 | 3.2 | 0 | 0 | 0 | 0 | 0 | 0 | Ti-Mo | 98 | 2 | [10 empty] | 83.73 | [16 empty] | 万鑫泉
82 |  | 95.5 | 0 | 0 | 4.5 | 0 | 0 | 0 | 0 | 0 | 0 | Ti-Mo | 98 | 2 | [10 empty] | 88.36 | [16 empty] | 万鑫泉
83 |  | 94 | 0 | 0 | 6 | 0 | 0 | 0 | 0 | 0 | 0 | Ti-Mo | 98 | 2 | [10 empty] | 111.7 | [16 empty] | 万鑫泉
84 |  | 93 | 0 | 0 | 7 | 0 | 0 | 0 | 0 | 0 | 0 | Ti-Mo | 98 | 2 | [10 empty] | 99.55 | [16 empty] | 万鑫泉
85 |  | 92 | 0 | 0 | 8 | 0 | 0 | 0 | 0 | 0 | 0 | Ti-Mo | 98 | 2 | [10 empty] | 82.84 | [16 empty] | 万鑫泉
86 |  | 88 | 0 | 0 | 12 | 0 | 0 | 0 | 0 | 0 | 0 | Ti-Mo | 98 | 2 | [10 empty] | 89.7 | [16 empty] | 万鑫泉
150 |  | 94.74 | 0 | 0 | 5.26 | 0 | 0 | 0 | 0 | 0 | 0 | Ti-Mo | 98 | 2 | [10 empty] | 113 | [16 empty] | 万鑫泉
151 |  | 94.29 | 0 | 0 | 5.71 | 0 | 0 | 0 | 0 | 0 | 0 | Ti-Mo | 98 | 2 | [10 empty] | 105.17 | [16 empty] | 万鑫泉
152 |  | 93.13 | 0 | 0 | 6.87 | 0 | 0 | 0 | 0 | 0 | 0 | Ti-Mo | 98 | 2 | [10 empty] | 104.47 | [16 empty] | 万鑫泉
153 |  | 91.88 | 0 | 0 | 8.12 | 0 | 0 | 0 | 0 | 0 | 0 | Ti-Mo | 98 | 2 | [10 empty] | 70.48 | [16 empty] | 万鑫泉
160 |  | 90 | 0 | 0 | 0 | 0 | 0 | 0 | 10 | 0 | 0 | Ti-Cr | 140 | 2 | 1 | 1 | 1000 | 70 | 850 | 1 | 1 | 0 | 0 | 0 |  |  | 863 |  | 18.97 | [9 empty] | 10.1016/j.actbio.2012.02.010 | Optimization of Cr content of metastable β-type Ti–Cr alloys with changeable Young’s modulus for spinal fixation applications | 28 | 刘雨佳 | 160
161 |  | 89 | 0 | 0 | 0 | 0 | 0 | 0 | 11 | 0 | 0 | Ti-Cr | 140 | 2 | 1 | 1 | 1000 | 70 | 850 | 1 | 1 | 0 | 0 | 0 |  |  | 833 |  | 16.83 | [9 empty] | 10.1016/j.actbio.2012.02.010 | Optimization of Cr content of metastable β-type Ti–Cr alloys with changeable Young’s modulus for spinal fixation applications | 28 | 刘雨佳 | 161
162 |  | 88 | 0 | 0 | 0 | 0 | 0 | 0 | 12 | 0 | 0 | Ti-Cr | 140 | 2 | 1 | 1 | 1000 | 70 | 850 | 1 | 1 | 0 | 0 | 0 |  |  | 753 |  | 13.27 | [9 empty] | 10.1016/j.actbio.2012.02.010 | Optimization of Cr content of metastable β-type Ti–Cr alloys with changeable Young’s modulus for spinal fixation applications | 28 | 刘雨佳 | 162
163 |  | 87 | 0 | 0 | 0 | 0 | 0 | 0 | 13 | 0 | 0 | Ti-Cr | 140 | 2 | 1 | 1 | 1000 | 70 | 850 | 1 | 1 | 0 | 0 | 0 |  |  | 785 |  | 12.6 | [9 empty] | 10.1016/j.actbio.2012.02.010 | Optimization of Cr content of metastable β-type Ti–Cr alloys with changeable Young’s modulus for spinal fixation applications | 28 | 刘雨佳 | 163
164 |  | 86 | 0 | 0 | 0 | 0 | 0 | 0 | 14 | 0 | 0 | Ti-Cr | 140 | 2 | 1 | 1 | 1000 | 70 | 850 | 1 | 1 | 0 | 0 | 0 |  |  | 789 |  | 13.52 | [9 empty] | 10.1016/j.actbio.2012.02.010 | Optimization of Cr content of metastable β-type Ti–Cr alloys with changeable Young’s modulus for spinal fixation applications | 28 | 刘雨佳 | 164
77 |  | 88 | 0 | 0 | 0 | 0 | 0 | 0 | 12 | 0 | 0 | Ti-Cr | 140 | 2 | 1 | 1 | 1000 | 70 | 850 | 1 | 1 | [5 empty] | 754 |  | 13.31 | [9 empty] | 10.1016/j.matlet.2010.11.006 | Self-adjustment of Young's modulus in biomedical titanium alloys during orthopaedic operation | 16 | 石欣逾 | 77
82 |  | 90 | 0 | 0 | 0 | 0 | 0 | 0 | 10 | 0 | 0 | Ti-Cr | 140 | 2 | 1 | 1 | 1000 | 70 | 850 | 1 | 1 | [5 empty] | 863 |  | 18.99 | [9 empty] | 10.1016/j.actbio.2012.02.010 | Optimization of Cr content of metastable <a6><c2>-type Ti<a8>CCr alloys with changeable Young<a1><af>s modulus for spinal fixation applications | 18 | 石欣逾 | 82
83 |  | 89 | 0 | 0 | 0 | 0 | 0 | 0 | 11 | 0 | 0 | Ti-Cr | 140 | 2 | 1 | 1 | 1000 | 70 | 850 | 1 | 1 | [5 empty] | 833 |  | 16.84 | [9 empty] | 10.1016/j.actbio.2012.02.011 | Optimization of Cr content of metastable <a6><c2>-type Ti<a8>CCr alloys with changeable Young<a2><af>s modulus for spinal fixation applications | 18 | 石欣逾 | 83
84 |  | 88 | 0 | 0 | 0 | 0 | 0 | 0 | 12 | 0 | 0 | Ti-Cr | 140 | 2 | 1 | 1 | 1000 | 70 | 850 | 1 | 1 | [5 empty] | 753 |  | 13.29 | [9 empty] | 10.1016/j.actbio.2012.02.012 | Optimization of Cr content of metastable <a6><c2>-type Ti<a8>CCr alloys with changeable Young<a3><af>s modulus for spinal fixation applications | 18 | 石欣逾 | 84
85 |  | 87 | 0 | 0 | 0 | 0 | 0 | 0 | 13 | 0 | 0 | Ti-Cr | 140 | 2 | 1 | 1 | 1000 | 70 | 850 | 1 | 1 | [5 empty] | 785 |  | 12.58 | [9 empty] | 10.1016/j.actbio.2012.02.013 | Optimization of Cr content of metastable <a6><c2>-type Ti<a8>CCr alloys with changeable Young<a4><af>s modulus for spinal fixation applications | 18 | 石欣逾 | 85
86 |  | 86 | 0 | 0 | 0 | 0 | 0 | 0 | 14 | 0 | 0 | Ti-Cr | 140 | 2 | 1 | 1 | 1000 | 70 | 850 | 1 | 1 | [5 empty] | 789 |  | 13.49 | [9 empty] | 10.1016/j.actbio.2012.02.014 | Optimization of Cr content of metastable <a6><c2>-type Ti<a8>CCr alloys with changeable Young<a5><af>s modulus for spinal fixation applications | 18 | 石欣逾 | 86
52 |  | 94.129 | 5.73 | 0 | 0 | 0 | 0 | 0 | 0 | 0 | 0 | Ti-Al | 151 | 2 | \ | 2 | \ | \ | 830 | 2 | 2 | 0 | 0 | 0 | [11 empty] | 29.8 |  |  |  | Toughening effects of Mo and Nb addition on impact toughness and crack resistance of titanium alloys | 9 | 常海峰 | 52
57 |  | 94.129 | 5.73 | 0 | 0 | 0 | 0 | 0 | 0 | 0 | 0 | Ti-Al | 151 | 2 | \ | \ | \ | \ | 1000 | 1 | \ | 0 | 0 | 0 |  |  | 932 | [8 empty] | 34.35 |  |  |  | Effects of oxygen content on Charpy impact properties and crack resistance of α titanium alloys | 10 | 常海峰 | 57 | 张闫 | 删除，研究氧含量变化对性能的影响
58 |  | 94.208 | 5.73 | 0 | 0 | 0 | 0 | 0 | 0 | 0 | 0 | Ti-Al | 151 | 2 | \ | \ | \ | \ | 1000 | 1 | \ | 0 | 0 | 0 |  |  | 695 | [8 empty] | 102.85 |  |  |  | Effects of oxygen content on Charpy impact properties and crack resistance of α titanium alloys | 10 | 常海峰 | 58 | 张闫 | 删除，研究氧含量变化对性能的影响
82 |  | 93.977 | 5.96 | 0 | 0 | 0 | 0 | 0 | 0 | 0 | 0 | Ti-Al | 151 | 2 | 2 | 2 | 1150 | 70 | 1000 | 1 | 2 | 0 | 0 | 0 |  |  | 684 |  | 19.5 | [6 empty] | 960 |  |  |  | Strengthening effects of Al element on strength and impact toughness in titanium alloy | 18 | 常海峰 | Strengthening effects of Al element on strength and impact toughness in titanium alloy | 张闫
405 | / | 93.06 | 0 | 0 | 0 | 0 | 0 | 0 | 0 | 6.94 | 0 | Ti-Fe | 155 | 2 | 1 | 铸态 | 0 | 0 | 0 | 0 | 0 | 0 | 0 | 0 | 129 | / | / | 1560 | / | / | / | / | / | / | / | / | / |  | / | A compilation of experimental dataon the mechanical properties and microstructural features of Ti-alloys | 405 | 袁睿豪 | 405
434 | / | 93.94 | 0 | 0 | 0 | 0 | 0 | 0 | 0 | 6.06 | 0 | Ti-Fe | 155 | 2 | 1 | 铸态 | 0 | 0 | 0 | 0 | 0 | 0 | 0 | 0 | 130 | / | / | 1847 | / | / | / | / | / | / | / | / | / |  | / | A compilation of experimental dataon the mechanical properties and microstructural features of Ti-alloys | 434 | 袁睿豪 | 434
64 |  | 30 | 0 | 70 | 0 | 0 | 0 | 0 | 0 | 0 | 0 | Ti-Zr | 157 | 2 | [10 empty] | 74.7 | [16 empty] | 万鑫泉
72 |  | 91.53 | 0 | 8.47 | 0 | 0 | 0 | 0 | 0 | 0 | 0 | Ti-Zr | 157 | 2 | [10 empty] | 110.5 | [16 empty] | 万鑫泉
111 |  | 72.5 | 0 | 27.5 | 0 | 0 | 0 | 0 | 0 | 0 | 0 | Ti-Zr | 157 | 2 | [10 empty] | 94.61 | [16 empty] | 万鑫泉
42 |  | 59.47 | 0 | 1.53 | 0 | 0 | 0 | 39 | 0 | 0 | 0 | Ti-Zr-Nb | 160 | 3 | 2 | 0 | 0 | 0 | 850 | 1 | 1 | 0 | 0 | 0 |  |  | 598.7 |  | 21.88 | [9 empty] | 10.1016/j.jallcom.2009.07.006 | Influence of Zr content on phase transformation, microstructure and mechanical properties of Ti75−xNb25Zrx (x = 0–6) alloys | 4 | 刘雨佳 | 42
43 |  | 58.24 | 0 | 3.04 | 0 | 0 | 0 | 38.72 | 0 | 0 | 0 | Ti-Zr-Nb | 160 | 3 | 2 | 0 | 0 | 0 | 850 | 1 | 1 | 0 | 0 | 0 |  |  | 667.1 |  | 11.03 | [9 empty] | 10.1016/j.jallcom.2009.07.006 | Influence of Zr content on phase transformation, microstructure and mechanical properties of Ti75−xNb25Zrx (x = 0–6) alloys | 4 | 刘雨佳 | 43
44 |  | 57.03 | 0 | 4.53 | 0 | 0 | 0 | 38.44 | 0 | 0 | 0 | Ti-Zr-Nb | 160 | 3 | 2 | 0 | 0 | 0 | 850 | 1 | 1 | 0 | 0 | 0 |  |  | 768.2 |  | 5.26 | [9 empty] | 10.1016/j.jallcom.2009.07.006 | Influence of Zr content on phase transformation, microstructure and mechanical properties of Ti75−xNb25Zrx (x = 0–6) alloys | 4 | 刘雨佳 | 44
45 |  | 55.84 | 0 | 6 | 0 | 0 | 0 | 38.16 | 0 | 0 | 0 | Ti-Zr-Nb | 160 | 3 | 2 | 0 | 0 | 0 | 850 | 1 | 1 | 0 | 0 | 0 |  |  | 746.6 |  | 3.88 | [9 empty] | 10.1016/j.jallcom.2009.07.006 | Influence of Zr content on phase transformation, microstructure and mechanical properties of Ti75−xNb25Zrx (x = 0–6) alloys | 4 | 刘雨佳 | 45
46 |  | 53.5 | 0 | 8.87 | 0 | 0 | 0 | 37.63 | 0 | 0 | 0 | Ti-Zr-Nb | 160 | 3 | 2 | 0 | 0 | 0 | 850 | 1 | 1 | 0 | 0 | 0 |  |  | 655.3 |  | 8.05 | [9 empty] | 10.1016/j.jallcom.2009.07.006 | Influence of Zr content on phase transformation, microstructure and mechanical properties of Ti75−xNb25Zrx (x = 0–6) alloys | 4 | 刘雨佳 | 46
87 |  | 62.04 | 0 | 3.11 | 0 | 0 | 0 | 34.85 | 0 | 0 | 0 | Ti-Zr-Nb | 160 | 3 | 1 | 1 | 20 | 95 | 900 | 0.5 | 1 | 0 | 0 | 0 |  |  | 459 |  | 38.22 | [9 empty] | 10.1016/j.msea.2005.05.050 | Shape memory characteristics of Ti–22Nb–(2–8)Zr(at.%) biomedical alloys | 12 | 刘雨佳 | 87
88 |  | 59.52 | 0 | 6.13 | 0 | 0 | 0 | 34.35 | 0 | 0 | 0 | Ti-Zr-Nb | 160 | 3 | 1 | 1 | 20 | 95 | 900 | 0.5 | 1 | 0 | 0 | 0 |  |  | 468 |  | 40.65 | [9 empty] | 10.1016/j.msea.2005.05.050 | Shape memory characteristics of Ti–22Nb–(2–9)Zr(at.%) biomedical alloys | 12 | 刘雨佳 | 88
89 |  | 57.08 | 0 | 9.07 | 0 | 0 | 0 | 33.85 | 0 | 0 | 0 | Ti-Zr-Nb | 160 | 3 | 1 | 1 | 20 | 95 | 900 | 0.5 | 1 | 0 | 0 | 0 |  |  | 456 |  | 28.57 | [9 empty] | 10.1016/j.msea.2005.05.050 | Shape memory characteristics of Ti–22Nb–(2–10)Zr(at.%) biomedical alloys | 12 | 刘雨佳 | 89
90 |  | 54.71 | 0 | 11.92 | 0 | 0 | 0 | 33.37 | 0 | 0 | 0 | Ti-Zr-Nb | 160 | 3 | 1 | 1 | 20 | 95 | 900 | 0.5 | 1 | 0 | 0 | 0 |  |  | 480 |  | 27.6 | [9 empty] | 10.1016/j.msea.2005.05.050 | Shape memory characteristics of Ti–22Nb–(2–11)Zr(at.%) biomedical alloys | 12 | 刘雨佳 | 90
122 |  | 74 | 0 | 13 | 0 | 0 | 0 | 13 | 0 | 0 | 0 | Ti-Zr-Nb | 160 | 3 | 1 | 1 | 800 | 35 | 800 | 1 | 3 | 0 | 0 | 0 |  |  | 732 |  | 16.25 | [9 empty] | 10.1016/j.jmbbm.2011.03.023 | The role of heat treatment on microstructure and mechanical properties of Ti–13Zr–13Nb alloy for biomedical load bearing applications | 22 | 刘雨佳 | 122
123 |  | 74 | 0 | 13 | 0 | 0 | 0 | 13 | 0 | 0 | 0 | Ti-Zr-Nb | 160 | 3 | 1 | 1 | 800 | 35 | 800 | 1 | 2 | 0 | 0 | 0 |  |  | 773 |  | 12.24 | [9 empty] | 10.1016/j.jmbbm.2011.03.023 | The role of heat treatment on microstructure and mechanical properties of Ti–13Zr–13Nb alloy for biomedical load bearing applications | 22 | 刘雨佳 | 123
124 |  | 74 | 0 | 13 | 0 | 0 | 0 | 13 | 0 | 0 | 0 | Ti-Zr-Nb | 160 | 3 | 1 | 1 | 800 | 35 | 800 | 1 | 1 | 0 | 0 | 0 |  |  | 743 |  | 20.23 | [9 empty] | 10.1016/j.jmbbm.2011.03.023 | The role of heat treatment on microstructure and mechanical properties of Ti–13Zr–13Nb alloy for biomedical load bearing applications | 22 | 刘雨佳 | 124
125 |  | 74 | 0 | 13 | 0 | 0 | 0 | 13 | 0 | 0 | 0 | Ti-Zr-Nb | 160 | 3 | 1 | 1 | 800 | 35 | 800 | 1 | 1 | 500 | 5 | 1 |  |  | 1047 |  | 4.26 | [9 empty] | 10.1016/j.jmbbm.2011.03.023 | The role of heat treatment on microstructure and mechanical properties of Ti–13Zr–13Nb alloy for biomedical load bearing applications | 22 | 刘雨佳 | 125
126 |  | 74 | 0 | 13 | 0 | 0 | 0 | 13 | 0 | 0 | 0 | Ti-Zr-Nb | 160 | 3 | 1 | 1 | 800 | 35 | 650 | 1 | 3 | 0 | 0 | 0 |  |  | 791 |  | 11.11 | [9 empty] | 10.1016/j.jmbbm.2011.03.023 | The role of heat treatment on microstructure and mechanical properties of Ti–13Zr–13Nb alloy for biomedical load bearing applications | 22 | 刘雨佳 | 126
127 |  | 74 | 0 | 13 | 0 | 0 | 0 | 13 | 0 | 0 | 0 | Ti-Zr-Nb | 160 | 3 | 1 | 1 | 800 | 35 | 650 | 1 | 2 | 0 | 0 | 0 |  |  | 871 |  | 11.15 | [9 empty] | 10.1016/j.jmbbm.2011.03.023 | The role of heat treatment on microstructure and mechanical properties of Ti–13Zr–13Nb alloy for biomedical load bearing applications | 22 | 刘雨佳 | 127
128 |  | 74 | 0 | 13 | 0 | 0 | 0 | 13 | 0 | 0 | 0 | Ti-Zr-Nb | 160 | 3 | 1 | 1 | 800 | 35 | 650 | 1 | 1 | 0 | 0 | 0 |  |  | 807 |  | 16.99 | [9 empty] | 10.1016/j.jmbbm.2011.03.023 | The role of heat treatment on microstructure and mechanical properties of Ti–13Zr–13Nb alloy for biomedical load bearing applications | 22 | 刘雨佳 | 128
129 |  | 74 | 0 | 13 | 0 | 0 | 0 | 13 | 0 | 0 | 0 | Ti-Zr-Nb | 160 | 3 | 1 | 1 | 800 | 35 | 650 | 1 | 1 | 500 | 5 | 1 |  |  | 881 |  | 8.34 | [9 empty] | 10.1016/j.jmbbm.2011.03.023 | The role of heat treatment on microstructure and mechanical properties of Ti–13Zr–13Nb alloy for biomedical load bearing applications | 22 | 刘雨佳 | 129
130 |  | 74 | 0 | 13 | 0 | 0 | 0 | 13 | 0 | 0 | 0 | Ti-Zr-Nb | 160 | 3 | 1 | 1 | 650 | 35 | 700 | 1 | 3 | 0 | 0 | 0 |  |  | 814 |  | 19.49 | [9 empty] | 10.1016/j.jmbbm.2011.03.023 | The role of heat treatment on microstructure and mechanical properties of Ti–13Zr–13Nb alloy for biomedical load bearing applications | 22 | 刘雨佳 | 130
131 |  | 74 | 0 | 13 | 0 | 0 | 0 | 13 | 0 | 0 | 0 | Ti-Zr-Nb | 160 | 3 | 1 | 1 | 650 | 35 | 700 | 1 | 2 | 0 | 0 | 0 |  |  | 876 |  | 15.45 | [9 empty] | 10.1016/j.jmbbm.2011.03.023 | The role of heat treatment on microstructure and mechanical properties of Ti–13Zr–13Nb alloy for biomedical load bearing applications | 22 | 刘雨佳 | 131
132 |  | 74 | 0 | 13 | 0 | 0 | 0 | 13 | 0 | 0 | 0 | Ti-Zr-Nb | 160 | 3 | 1 | 1 | 650 | 35 | 700 | 1 | 1 | 0 | 0 | 0 |  |  | 804 |  | 20.2 | [9 empty] | 10.1016/j.jmbbm.2011.03.023 | The role of heat treatment on microstructure and mechanical properties of Ti–13Zr–13Nb alloy for biomedical load bearing applications | 22 | 刘雨佳 | 132
133 |  | 74 | 0 | 13 | 0 | 0 | 0 | 13 | 0 | 0 | 0 | Ti-Zr-Nb | 160 | 3 | 1 | 1 | 650 | 35 | 700 | 1 | 1 | 500 | 5 | 1 |  |  | 1000 |  | 11.83 | [9 empty] | 10.1016/j.jmbbm.2011.03.023 | The role of heat treatment on microstructure and mechanical properties of Ti–13Zr–13Nb alloy for biomedical load bearing applications | 22 | 刘雨佳 | 133
134 |  | 74 | 0 | 13 | 0 | 0 | 0 | 13 | 0 | 0 | 0 | Ti-Zr-Nb | 160 | 3 | 1 | 1 | 650 | 35 | 700 | 1 | 3 | 0 | 0 | 0 |  |  | 687 |  | 16.06 | [9 empty] | 10.1016/j.jmbbm.2011.03.023 | The role of heat treatment on microstructure and mechanical properties of Ti–13Zr–13Nb alloy for biomedical load bearing applications | 22 | 刘雨佳 | 134
135 |  | 74 | 0 | 13 | 0 | 0 | 0 | 13 | 0 | 0 | 0 | Ti-Zr-Nb | 160 | 3 | 1 | 1 | 650 | 35 | 700 | 1 | 2 | 0 | 0 | 0 |  |  | 850 |  | 19.93 | [9 empty] | 10.1016/j.jmbbm.2011.03.023 | The role of heat treatment on microstructure and mechanical properties of Ti–13Zr–13Nb alloy for biomedical load bearing applications | 22 | 刘雨佳 | 135
136 |  | 74 | 0 | 13 | 0 | 0 | 0 | 13 | 0 | 0 | 0 | Ti-Zr-Nb | 160 | 3 | 1 | 1 | 650 | 35 | 650 | 1 | 1 | 0 | 0 | 0 |  |  | 761 |  | 13.08 | [9 empty] | 10.1016/j.jmbbm.2011.03.023 | The role of heat treatment on microstructure and mechanical properties of Ti–13Zr–13Nb alloy for biomedical load bearing applications | 22 | 刘雨佳 | 136
137 |  | 74 | 0 | 13 | 0 | 0 | 0 | 13 | 0 | 0 | 0 | Ti-Zr-Nb | 160 | 3 | 1 | 1 | 650 | 35 | 650 | 1 | 1 | 500 | 5 | 1 |  |  | 853 |  | 14.65 | [9 empty] | 10.1016/j.jmbbm.2011.03.023 | The role of heat treatment on microstructure and mechanical properties of Ti–13Zr–13Nb alloy for biomedical load bearing applications | 22 | 刘雨佳 | 137
184 |  | 74 | 0 | 13 | 0 | 0 | 0 | 13 | 0 | 0 | 0 | Ti-Zr-Nb | 160 | 3 | 1 | 1 | 20 | 75 | 844 | 0.5 | 3 | 0 | 0 | 0 |  |  | 847 |  | 19.6 | [9 empty] | 10.1016/S0921-5093(97)00808-3 | Design and mechanical properties of new β type titanium alloys for implant materials | 33 | 刘雨佳 | 184
185 |  | 74 | 0 | 13 | 0 | 0 | 0 | 13 | 0 | 0 | 0 | Ti-Zr-Nb | 160 | 3 | 1 | 1 | 20 | 75 | 844 | 0.5 | 3 | 400 | 3 | 3 |  |  | 1003 |  | 14.69 | [9 empty] | 10.1016/S0921-5093(97)00808-3 | Design and mechanical properties of new β type titanium alloys for implant materials | 33 | 刘雨佳 | 185
188 |  | 51.8 | 0 | 7.1 | 0 | 0 | 0 | 41.1 | 0 | 0 | 0 | Ti-Zr-Nb | 160 | 3 | 1 | 2 | 20 | 89 | 1000 | 2 | 1 | 1000 | 2 | 1 |  |  | 490 |  | 16 | [9 empty] | 10.1016/j.msea.2006.06.013 | Microstructural and mechanical characterization of biomedical Ti–Nb–Zr(–Ta) alloys | 35 | 刘雨佳 | 188
57 | TNZ | 41 | 0 | 25 | 0 | 0 | 0 | 34 | 0 | 0 | 0 | Ti-Zr-Nb | 160 | 3 | 1 | 1 | 20 | 0 | 0 | 0 | [6 empty] | 839 |  | 15 | [9 empty] | 10.1016/j.jmrt.2019.12.062 | Cold rolling deformation and annealing behavior of a <a6><c2>-type Ti<a8>C34Nb<a8>C25Zr titanium alloy for biomedical applications | 11 | 石欣逾 | 57
58 |  | 41 | 0 | 25 | 0 | 0 | 0 | 34 | 0 | 0 | 0 | Ti-Zr-Nb | 160 | 3 | 1 | 1 | 20 | 0 | 890 | 1 | 1 | [5 empty] | 747 |  | 12 | [9 empty] | 10.1016/j.jmrt.2019.12.063 | Cold rolling deformation and annealing behavior of a <a6><c2>-type Ti<a8>C34Nb<a8>C26Zr titanium alloy for biomedical applications | 11 | 石欣逾 | 58
59 |  | 41 | 0 | 25 | 0 | 0 | 0 | 34 | 0 | 0 | 0 | Ti-Zr-Nb | 160 | 3 | 1 | 1 | 20 | 20 | 890 | 1 | 1 | [5 empty] | 788 |  | 8 | [9 empty] | 10.1016/j.jmrt.2019.12.064 | Cold rolling deformation and annealing behavior of a <a6><c2>-type Ti<a8>C34Nb<a8>C27Zr titanium alloy for biomedical applications | 11 | 石欣逾 | 59
60 |  | 41 | 0 | 25 | 0 | 0 | 0 | 34 | 0 | 0 | 0 | Ti-Zr-Nb | 160 | 3 | 1 | 1 | 20 | 56 | 890 | 1 | 1 | [5 empty] | 895 |  | 7 | [9 empty] | 10.1016/j.jmrt.2019.12.065 | Cold rolling deformation and annealing behavior of a <a6><c2>-type Ti<a8>C34Nb<a8>C28Zr titanium alloy for biomedical applications | 11 | 石欣逾 | 60
61 |  | 41 | 0 | 25 | 0 | 0 | 0 | 34 | 0 | 0 | 0 | Ti-Zr-Nb | 160 | 3 | 1 | 1 | 20 | 76 | 890 | 1 | 1 | [5 empty] | 1015 |  | 10 | [9 empty] | 10.1016/j.jmrt.2019.12.066 | Cold rolling deformation and annealing behavior of a <a6><c2>-type Ti<a8>C34Nb<a8>C29Zr titanium alloy for biomedical applications | 11 | 石欣逾 | 61
62 |  | 41 | 0 | 25 | 0 | 0 | 0 | 34 | 0 | 0 | 0 | Ti-Zr-Nb | 160 | 3 | 1 | 1 | 20 | 86 | 890 | 1 | 1 | [5 empty] | 1071 |  | 8 | [9 empty] | 10.1016/j.jmrt.2019.12.067 | Cold rolling deformation and annealing behavior of a <a6><c2>-type Ti<a8>C34Nb<a8>C30Zr titanium alloy for biomedical applications | 11 | 石欣逾 | 62
354 | / | 57.23 | 0 | 18.31 | 0 | 0 | 0 | 24.45 | 0 | 0 | 0 | Ti-Zr-Nb | 160 | 3 | 1 | 铸态 | 0 | 0 | 0 | 0 | 0 | 0 | 0 | 0 | 62 | / | / | 810 | / | / | / | / | / | / | / | / | / |  | / | A compilation of experimental dataon the mechanical properties and microstructural features of Ti-alloys | 354 | 袁睿豪 | 354
355 | / | 54.09 | 0 | 23.9 | 0 | 0 | 0 | 22 | 0 | 0 | 0 | Ti-Zr-Nb | 160 | 3 | 1 | 铸态 | 0 | 0 | 0 | 0 | 0 | 0 | 0 | 0 | 65 | / | / | 782 | / | / | / | / | / | / | / | / | / |  | / | A compilation of experimental dataon the mechanical properties and microstructural features of Ti-alloys | 355 | 袁睿豪 | 355
356 | / | 52.59 | 0 | 26.69 | 0 | 0 | 0 | 20.73 | 0 | 0 | 0 | Ti-Zr-Nb | 160 | 3 | 1 | 铸态 | 0 | 0 | 0 | 0 | 0 | 0 | 0 | 0 | 64 | / | / | 729 | / | / | / | / | / | / | / | / | / |  | / | A compilation of experimental dataon the mechanical properties and microstructural features of Ti-alloys | 356 | 袁睿豪 | 356
357 | / | 50.27 | 0 | 31.12 | 0 | 0 | 0 | 18.62 | 0 | 0 | 0 | Ti-Zr-Nb | 160 | 3 | 1 | 铸态 | 0 | 0 | 0 | 0 | 0 | 0 | 0 | 0 | 63 | / | / | 682 | / | / | / | / | / | / | / | / | / |  | / | A compilation of experimental dataon the mechanical properties and microstructural features of Ti-alloys | 357 | 袁睿豪 | 357
358 | / | 84.16 | 0 | 7.92 | 0 | 0 | 0 | 7.92 | 0 | 0 | 0 | Ti-Zr-Nb | 160 | 3 | 1 | 1 | / | / | / | / | 1 | / | / | / | 66 | / | / | 501 | / | / | / | / | / | / | / | / | / |  | / | A compilation of experimental dataon the mechanical properties and microstructural features of Ti-alloys | 358 | 袁睿豪 | 358
490 | / | 77 | 0 | 1 | 0 | 0 | 0 | 22 | 0 | 0 | 0 | Ti-Zr-Nb | 160 | 3 | 1 | 1 | / | / | / | / | 1 | / | / | / | 68 | / | / | 370 | / | / | / | / | / | / | / | / | / |  | / | A compilation of experimental dataon the mechanical properties and microstructural features of Ti-alloys | 490 | 袁睿豪 | 490
496 | / | 74 | 0 | 2 | 0 | 0 | 0 | 24 | 0 | 0 | 0 | Ti-Zr-Nb | 160 | 3 | 1 | 1 | / | / | / | / | 1 | / | / | / | 59 | / | / | 249 | / | / | / | / | / | / | / | / | / |  | / | A compilation of experimental dataon the mechanical properties and microstructural features of Ti-alloys | 496 | 袁睿豪 | 496
497 | / | 72 | 0 | 4 | 0 | 0 | 0 | 24 | 0 | 0 | 0 | Ti-Zr-Nb | 160 | 3 | 1 | 1 | / | / | / | / | 1 | / | / | / | 60 | / | / | 417 | / | / | / | / | / | / | / | / | / |  | / | A compilation of experimental dataon the mechanical properties and microstructural features of Ti-alloys | 497 | 袁睿豪 | 497
16 |  | 76.32 | 0 | 4.81 | 0 | 0 | 0 | 18.87 | 0 | 0 | 0 | Ti-Zr-Nb | 160 | 3 | [10 empty] | 65 | [16 empty] | 万鑫泉
60 |  | 68 | 0 | 12 | 0 | 0 | 0 | 20 | 0 | 0 | 0 | Ti-Zr-Nb | 160 | 3 | [10 empty] | 54.8 | [16 empty] | 万鑫泉
61 |  | 62 | 0 | 21 | 0 | 0 | 0 | 17 | 0 | 0 | 0 | Ti-Zr-Nb | 160 | 3 | [10 empty] | 52.4 | [16 empty] | 万鑫泉
62 |  | 51 | 0 | 38 | 0 | 0 | 0 | 11 | 0 | 0 | 0 | Ti-Zr-Nb | 160 | 3 | [10 empty] | 48.8 | [16 empty] | 万鑫泉
63 |  | 41 | 0 | 53 | 0 | 0 | 0 | 6 | 0 | 0 | 0 | Ti-Zr-Nb | 160 | 3 | [10 empty] | 48 | [16 empty] | 万鑫泉
74 |  | 84.55 | 0 | 7.79 | 0 | 0 | 0 | 7.66 | 0 | 0 | 0 | Ti-Zr-Nb | 160 | 3 | [10 empty] | 91.2 | [16 empty] | 万鑫泉
112 |  | 52.8 | 0 | 29.5 | 0 | 0 | 0 | 17.7 | 0 | 0 | 0 | Ti-Zr-Nb | 160 | 3 | [10 empty] | 68.2 | [16 empty] | 万鑫泉
113 |  | 54 | 0 | 20 | 0 | 0 | 0 | 26 | 0 | 0 | 0 | Ti-Zr-Nb | 160 | 3 | [10 empty] | 59.07 | [16 empty] | 万鑫泉
114 |  | 53.1 | 0 | 10.4 | 0 | 0 | 0 | 36.5 | 0 | 0 | 0 | Ti-Zr-Nb | 160 | 3 | [10 empty] | 92.18 | [16 empty] | 万鑫泉
115 |  | 84.09 | 0 | 8.12 | 0 | 0 | 0 | 7.79 | 0 | 0 | 0 | Ti-Zr-Nb | 160 | 3 | [10 empty] | 80 | [16 empty] | 万鑫泉
116 |  | 67.53 | 0 | 4.86 | 0 | 0 | 0 | 27.61 | 0 | 0 | 0 | Ti-Zr-Nb | 160 | 3 | [10 empty] | 65 | [16 empty] | 万鑫泉
117 |  | 72 | 0 | 3 | 0 | 0 | 0 | 25 | 0 | 0 | 0 | Ti-Zr-Nb | 160 | 3 | [10 empty] | 66 | [16 empty] | 万鑫泉
118 |  | 71 | 0 | 4 | 0 | 0 | 0 | 25 | 0 | 0 | 0 | Ti-Zr-Nb | 160 | 3 | [10 empty] | 69 | [16 empty] | 万鑫泉
119 |  | 69 | 0 | 6 | 0 | 0 | 0 | 25 | 0 | 0 | 0 | Ti-Zr-Nb | 160 | 3 | [10 empty] | 68 | [16 empty] | 万鑫泉
120 |  | 57.23 | 0 | 18.32 | 0 | 0 | 0 | 24.45 | 0 | 0 | 0 | Ti-Zr-Nb | 160 | 3 | [10 empty] | 62 | [16 empty] | 万鑫泉
122 |  | 75 | 0 | 5 | 0 | 0 | 0 | 20 | 0 | 0 | 0 | Ti-Zr-Nb | 160 | 3 | [10 empty] | 51.3 | [16 empty] | 万鑫泉
123 |  | 60 | 0 | 20 | 0 | 0 | 0 | 20 | 0 | 0 | 0 | Ti-Zr-Nb | 160 | 3 | [10 empty] | 47.3 | [16 empty] | 万鑫泉
124 |  | 50 | 0 | 30 | 0 | 0 | 0 | 20 | 0 | 0 | 0 | Ti-Zr-Nb | 160 | 3 | [10 empty] | 52.7 | [16 empty] | 万鑫泉
125 |  | 40 | 0 | 40 | 0 | 0 | 0 | 20 | 0 | 0 | 0 | Ti-Zr-Nb | 160 | 3 | [10 empty] | 50.5 | [16 empty] | 万鑫泉
128 |  | 21.12 | 0 | 39.08 | 0 | 0 | 0 | 39.8 | 0 | 0 | 0 | Ti-Zr-Nb | 160 | 3 | [10 empty] | 78 | [16 empty] | 万鑫泉
129 |  | 11.5 | 0 | 43.85 | 0 | 0 | 0 | 44.65 | 0 | 0 | 0 | Ti-Zr-Nb | 160 | 3 | [10 empty] | 75 | [16 empty] | 万鑫泉
136 |  | 57.24 | 0 | 18.31 | 0 | 0 | 0 | 24.45 | 0 | 0 | 0 | Ti-Zr-Nb | 160 | 3 | [10 empty] | 62 | [16 empty] | 万鑫泉
137 |  | 54.1 | 0 | 23.9 | 0 | 0 | 0 | 22 | 0 | 0 | 0 | Ti-Zr-Nb | 160 | 3 | [10 empty] | 65 | [16 empty] | 万鑫泉
138 |  | 52.58 | 0 | 26.69 | 0 | 0 | 0 | 20.73 | 0 | 0 | 0 | Ti-Zr-Nb | 160 | 3 | [10 empty] | 64 | [16 empty] | 万鑫泉
139 |  | 50.26 | 0 | 31.12 | 0 | 0 | 0 | 18.62 | 0 | 0 | 0 | Ti-Zr-Nb | 160 | 3 | [10 empty] | 63 | [16 empty] | 万鑫泉
141 |  | 38 | 0 | 32 | 0 | 0 | 0 | 30 | 0 | 0 | 0 | Ti-Zr-Nb | 160 | 3 | [10 empty] | 65 | [16 empty] | 万鑫泉
142 |  | 41 | 0 | 25 | 0 | 0 | 0 | 34 | 0 | 0 | 0 | Ti-Zr-Nb | 160 | 3 | [10 empty] | 62 | [16 empty] | 万鑫泉
143 |  | 55 | 0 | 10 | 0 | 0 | 0 | 35 | 0 | 0 | 0 | Ti-Zr-Nb | 160 | 3 | [10 empty] | 58.8 | [16 empty] | 万鑫泉
144 |  | 60 | 0 | 5 | 0 | 0 | 0 | 35 | 0 | 0 | 0 | Ti-Zr-Nb | 160 | 3 | [10 empty] | 59.8 | [16 empty] | 万鑫泉
145 |  | 57 | 0 | 6 | 0 | 0 | 0 | 37 | 0 | 0 | 0 | Ti-Zr-Nb | 160 | 3 | [10 empty] | 60 | [16 empty] | 万鑫泉
146 |  | 60 | 0 | 3 | 0 | 0 | 0 | 37 | 0 | 0 | 0 | Ti-Zr-Nb | 160 | 3 | [10 empty] | 58 | [16 empty] | 万鑫泉
158 |  | 67.53 | 0 | 4.86 | 0 | 0 | 0 | 27.61 | 0 | 0 | 0 | Ti-Zr-Nb | 160 | 3 | [10 empty] | 64.9 | [16 empty] | 万鑫泉
179 |  | 80.38 | 0 | 7.44 | 0 | 0 | 0 | 12.18 | 0 | 0 | 0 | Ti-Zr-Nb | 160 | 3 | [10 empty] | 55 | [16 empty] | 万鑫泉
198 |  | 73.59 | 0 | 3.27 | 0 | 0 | 0 | 23.14 | 0 | 0 | 0 | Ti-Zr-Nb | 160 | 3 | [10 empty] | 76 | [16 empty] | 万鑫泉
204 |  | 74.3 | 0 | 9.75 | 0 | 0 | 0 | 15.95 | 0 | 0 | 0 | Ti-Zr-Nb | 160 | 3 | [10 empty] | 75 | [16 empty] | 万鑫泉
101 |  | 90 | 0 | 0 | 0 | 0 | 0 | 0 | 8.5 | 0 | 1.5 | Ti-Cr-Sn | 237 | 3 | 1 | 1 | 20 | 95 | 900 | 0.5 | 1 | 0 | 0 | 0 |  |  | 1264 |  | 36.05 | [9 empty] | 10.1016/j.scriptamat.2015.11.020 | A β-titanium alloy with extra high strain-hardening rate: Design and mechanical properties | 15 | 刘雨佳 | 101
80 |  | 90 | 0 | 0 | 0 | 0 | 0 | 0 | 8.52 | 0 | 1.48 | Ti-Cr-Sn | 237 | 3 | 2 | 1 | \ | \ | 890 | 0.5 | 1 | 760 | 0.5 | 1 |  |  | 806.3 | 428.2 | 44.8 | [6 empty] | 44.6 |  |  |  | Charpy impact behaviors of metastable β-Ti alloys: Transformation induce plasticity versus twining induce plasticity | 17 | 常海峰 | Charpy impact behaviors of metastable β-Ti alloys: Transformation induce plasticity versus twining induce plasticity | 张闫
88 |  | 90 | 0 | 0 | 0 | 0 | 0 | 0 | 8.5 | 0 | 1.5 | Ti-Cr-Sn | 237 | 3 | 2 | 1 | \ | \ | 780 | 0.1666667 | 1 | 0 | 0 | 0 |  |  | 835.9 | 356.5 | 56 | [6 empty] | 42.11 |  |  |  | Coupling effect of loading mode and temperature on the deformation behaviors of TWIP β Ti alloy: From superior tensile strength-ductility synergy to low Charpy impact toughness | 21 | 常海峰 | Coupling effect of loading mode and temperature on the deformation behaviors of TWIP β Ti alloy: From superior tensile strength-ductility synergy to low Charpy impact toughness | 张闫 | 293k
89 |  | 90 | 0 | 0 | 0 | 0 | 0 | 0 | 8.5 | 0 | 1.5 | Ti-Cr-Sn | 237 | 3 | \ | \ | \ | \ | 780 | 0.1666667 | 1 | 0 | 0 | 0 |  |  | 1577.8 | 1019.2 | 38.6 | [6 empty] | 5.75 |  |  |  | Coupling effect of loading mode and temperature on the deformation behaviors of TWIP β Ti alloy: From superior tensile strength-ductility synergy to low Charpy impact toughness | 21 | 常海峰 | 89
458 | / | 91.44 | 0 | 0 | 0 | 0 | 0 | 0 | 7.95 | 0 | 0.61 | Ti-Cr-Sn | 237 | 3 | 1 | 1 | / | / | / | / | 1 | / | / | / | 83 | / | / | 554 | / | / | / | / | / | / | / | / | / |  | / | A compilation of experimental dataon the mechanical properties and microstructural features of Ti-alloys | 458 | 袁睿豪 | 458
104 |  | 90 | 0 | 0 | 7 | 0 | 0 | 0 | 3 | 0 | 0 | Ti-Mo-Cr | 242 | 3 | 1 | 1 | 20 | 60 | 850 | 0.33 | 2 | 0 | 0 | 0 |  |  | 958.4 |  | 1.1 | [9 empty] | 10.1016/j.scriptamat.2018.10.043 | ω phase strengthened 1.2GPa metastable β titanium alloy with high ductility | 16 | 刘雨佳 | 104
105 |  | 90 | 0 | 0 | 7 | 0 | 0 | 0 | 3 | 0 | 0 | Ti-Mo-Cr | 242 | 3 | 1 | 1 | 20 | 60 | 850 | 0.33 | 1 | 0 | 0 | 0 |  |  | 886.4 |  | 46.37 | [9 empty] | 10.1016/j.scriptamat.2018.10.043 | ω phase strengthened 1.2GPa metastable β titanium alloy with high ductility | 16 | 刘雨佳 | 105
121 |  | 75 | 0 | 0 | 12 | 0 | 0 | 13 | 0 | 0 | 0 | Ti-Mo-Nb | 244 | 3 | 1 | 2 | 900 | 80 | 1000 | 24 | 1 | 500 | 24 | 1 |  |  | 1111 |  | 6.3 | [9 empty] | 10.1590/1516-1439.329614 | Mechanical Characterization of Ti–12mo–13nb Alloy for Biomedical Application Hot Swaged and Aged | 21 | 刘雨佳 | 121
186 |  | 80 | 0 | 0 | 12 | 0 | 0 | 8 | 0 | 0 | 0 | Ti-Mo-Nb | 244 | 3 | 1 | 2 | 780 | 80 | 950 | 1 | 1 | 0 | 0 | 0 |  |  | 716 |  | 33 | [9 empty] | 10.1590/1980-5373-MR-2017-0637 | Microstructure and Mechanical Properties of Ti-12Mo-8Nb Alloy Hot Swaged and Treated for Orthopedic Applications | 34 | 刘雨佳 | 186
489 | / | 77 | 0 | 0 | 1 | 0 | 0 | 22 | 0 | 0 | 0 | Ti-Mo-Nb | 244 | 3 | 1 | 1 | / | / | / | / | 1 | / | / | / | 87 | / | / | 452 | / | / | / | / | / | / | / | / | / |  | / | A compilation of experimental dataon the mechanical properties and microstructural features of Ti-alloys | 489 | 袁睿豪 | 489
506 | / | 91.86 | 0 | 0 | 6.47 | 0 | 0 | 1.67 | 0 | 0 | 0 | Ti-Mo-Nb | 244 | 3 | 1 | 1 | / | / | / | / | 1 | / | / | / | 105 | / | / | 449 | / | / | / | / | / | / | / | / | / |  | / | A compilation of experimental dataon the mechanical properties and microstructural features of Ti-alloys | 506 | 袁睿豪 | 506
511 | / | 72 | 0 | 0 | 2 | 0 | 0 | 26 | 0 | 0 | 0 | Ti-Mo-Nb | 244 | 3 | 1 | 铸态 | 0 | 0 | 0 | 0 | 0 | 0 | 0 | 0 | 67 | / | / | 535 | / | / | / | / | / | / | / | / | / |  | / | A compilation of experimental dataon the mechanical properties and microstructural features of Ti-alloys | 511 | 袁睿豪 | 511
512 | / | 70 | 0 | 0 | 4 | 0 | 0 | 26 | 0 | 0 | 0 | Ti-Mo-Nb | 244 | 3 | 1 | 铸态 | 0 | 0 | 0 | 0 | 0 | 0 | 0 | 0 | 64 | / | / | 621 | / | / | / | / | / | / | / | / | / |  | / | A compilation of experimental dataon the mechanical properties and microstructural features of Ti-alloys | 512 | 袁睿豪 | 512
513 | / | 68 | 0 | 0 | 6 | 0 | 0 | 26 | 0 | 0 | 0 | Ti-Mo-Nb | 244 | 3 | 1 | 铸态 | 0 | 0 | 0 | 0 | 0 | 0 | 0 | 0 | 56 | / | / | 634 | / | / | / | / | / | / | / | / | / |  | / | A compilation of experimental dataon the mechanical properties and microstructural features of Ti-alloys | 513 | 袁睿豪 | 513
514 | / | 66 | 0 | 0 | 8 | 0 | 0 | 26 | 0 | 0 | 0 | Ti-Mo-Nb | 244 | 3 | 1 | 铸态 | 0 | 0 | 0 | 0 | 0 | 0 | 0 | 0 | 55 | / | / | 663 | / | / | / | / | / | / | / | / | / |  | / | A compilation of experimental dataon the mechanical properties and microstructural features of Ti-alloys | 514 | 袁睿豪 | 514
3 |  | 87.5 | 0 | 0 | 6.25 | 0 | 0 | 6.25 | 0 | 0 | 0 | Ti-Mo-Nb | 244 | 3 | [10 empty] | 92 | [16 empty] | 万鑫泉
14 |  | 90.1 | 0 | 0 | 8.2 | 0 | 0 | 1.7 | 0 | 0 | 0 | Ti-Mo-Nb | 244 | 3 | [10 empty] | 82 | [16 empty] | 万鑫泉
22 |  | 78 | 0 | 0 | 11.2 | 0 | 0 | 10.8 | 0 | 0 | 0 | Ti-Mo-Nb | 244 | 3 | [10 empty] | 92 | [16 empty] | 万鑫泉
30 |  | 70.4 | 0 | 0 | 10.1 | 0 | 0 | 19.5 | 0 | 0 | 0 | Ti-Mo-Nb | 244 | 3 | [10 empty] | 83 | [16 empty] | 万鑫泉
38 |  | 64.1 | 0 | 0 | 9.2 | 0 | 0 | 26.7 | 0 | 0 | 0 | Ti-Mo-Nb | 244 | 3 | [10 empty] | 73 | [16 empty] | 万鑫泉
172 |  | 82.35 | 0 | 0 | 5.88 | 0 | 0 | 11.77 | 0 | 0 | 0 | Ti-Mo-Nb | 244 | 3 | [10 empty] | 83 | [16 empty] | 万鑫泉
213 |  | 88.83 | 0 | 0 | 8.31 | 0 | 0 | 2.86 | 0 | 0 | 0 | Ti-Mo-Nb | 244 | 3 | [10 empty] | 78 | [16 empty] | 万鑫泉
214 |  | 90.35 | 0 | 0 | 6.83 | 0 | 0 | 2.82 | 0 | 0 | 0 | Ti-Mo-Nb | 244 | 3 | [10 empty] | 89 | [16 empty] | 万鑫泉
143 |  | 63.75 | 0 | 0 | 0 | 0 | 0 | 35.35 | 0.9 | 0 | 0 | Ti-Nb-Cr | 260 | 3 | 1 | 1 | 20 | 85 | 800 | 1 | 1 | 0 | 0 | 0 |  |  | 503 |  | 35.8 | [9 empty] | 10.1007/s11665-022-06586-x | Microstructure, Mechanical Properties, and Cytotoxicity of β-Type Ti-Nb-Cr Alloys Designed by Electron Paramete | 25 | 刘雨佳 | 143
144 |  | 65.55 | 0 | 0 | 0 | 0 | 0 | 32.62 | 1.83 | 0 | 0 | Ti-Nb-Cr | 260 | 3 | 1 | 1 | 20 | 85 | 800 | 1 | 1 | 0 | 0 | 0 |  |  | 474 |  | 28.5 | [9 empty] | 10.1007/s11665-022-06586-x | Microstructure, Mechanical Properties, and Cytotoxicity of β-Type Ti-Nb-Cr Alloys Designed by Electron Paramete | 25 | 刘雨佳 | 144
145 |  | 67.41 | 0 | 0 | 0 | 0 | 0 | 29.81 | 2.78 | 0 | 0 | Ti-Nb-Cr | 260 | 3 | 1 | 1 | 20 | 85 | 800 | 1 | 1 | 0 | 0 | 0 |  |  | 523 |  | 18.9 | [9 empty] | 10.1007/s11665-022-06586-x | Microstructure, Mechanical Properties, and Cytotoxicity of β-Type Ti-Nb-Cr Alloys Designed by Electron Paramete | 25 | 刘雨佳 | 145
146 |  | 69.32 | 0 | 0 | 0 | 0 | 0 | 26.91 | 3.77 | 0 | 0 | Ti-Nb-Cr | 260 | 3 | 1 | 1 | 20 | 85 | 800 | 1 | 1 | 0 | 0 | 0 |  |  | 557 |  | 22.5 | [9 empty] | 10.1007/s11665-022-06586-x | Microstructure, Mechanical Properties, and Cytotoxicity of β-Type Ti-Nb-Cr Alloys Designed by Electron Paramete | 25 | 刘雨佳 | 146
147 |  | 71.3 | 0 | 0 | 0 | 0 | 0 | 23.92 | 4.78 | 0 | 0 | Ti-Nb-Cr | 260 | 3 | 1 | 1 | 20 | 85 | 800 | 1 | 1 | 0 | 0 | 0 |  |  | 603 |  | 22.7 | [9 empty] | 10.1007/s11665-022-06586-x | Microstructure, Mechanical Properties, and Cytotoxicity of β-Type Ti-Nb-Cr Alloys Designed by Electron Paramete | 25 | 刘雨佳 | 147
165 |  | 65 | 0 | 30 | 5 | 0 | 0 | 0 | 0 | 0 | 0 | Ti-Zr-Mo | 265 | 3 | 1 | 1 | 1000 | 70 | 850 | 1 | 1 | 0 | 0 | 0 |  |  | 762 |  | 18.52 | [9 empty] | 10.1016/j.jmbbm.2011.06.020 | Relationship between various deformation-induced products and mechanical properties in metastable Ti–30Zr–Mo alloys for biomedical applications | 29 | 刘雨佳 | 165
166 |  | 64 | 0 | 30 | 6 | 0 | 0 | 0 | 0 | 0 | 0 | Ti-Zr-Mo | 265 | 3 | 1 | 1 | 1000 | 70 | 850 | 1 | 1 | 0 | 0 | 0 |  |  | 723 |  | 33.4 | [9 empty] | 10.1016/j.jmbbm.2011.06.020 | Relationship between various deformation-induced products and mechanical properties in metastable Ti–30Zr–Mo alloys for biomedical applications | 29 | 刘雨佳 | 166
167 |  | 63 | 0 | 30 | 7 | 0 | 0 | 0 | 0 | 0 | 0 | Ti-Zr-Mo | 265 | 3 | 1 | 1 | 1000 | 70 | 850 | 1 | 1 | 0 | 0 | 0 |  |  | 782 |  | 18.92 | [9 empty] | 10.1016/j.jmbbm.2011.06.020 | Relationship between various deformation-induced products and mechanical properties in metastable Ti–30Zr–Mo alloys for biomedical applications | 29 | 刘雨佳 | 167
420 | / | 90.6 | 0 | 2.86 | 6.54 | 0 | 0 | 0 | 0 | 0 | 0 | Ti-Zr-Mo | 265 | 3 | 1 | 1 | / | / | / | / | 1 | / | / | / | 64.5 | / | / | 509 | / | / | / | / | / | / | / | / | / |  | / | A compilation of experimental dataon the mechanical properties and microstructural features of Ti-alloys | 420 | 袁睿豪 | 420
507 | / | 77.87 | 0 | 18.98 | 3.23 | 0 | 0 | 0 | 0 | 0 | 0 | Ti-Zr-Mo | 265 | 3 | 1 | 1 | / | / | / | / | 1 | / | / | / | 75 | / | / | 383 | / | / | / | / | / | / | / | / | / |  | / | A compilation of experimental dataon the mechanical properties and microstructural features of Ti-alloys | 507 | 袁睿豪 | 507
508 | / | 77.15 | 0 | 18.98 | 3.87 | 0 | 0 | 0 | 0 | 0 | 0 | Ti-Zr-Mo | 265 | 3 | 1 | 1 | / | / | / | / | 1 | / | / | / | 63 | / | / | 459 | / | / | / | / | / | / | / | / | / |  | / | A compilation of experimental dataon the mechanical properties and microstructural features of Ti-alloys | 508 | 袁睿豪 | 508
509 | / | 76.43 | 0 | 19.29 | 4.28 | 0 | 0 | 0 | 0 | 0 | 0 | Ti-Zr-Mo | 265 | 3 | 1 | 1 | / | / | / | / | 1 | / | / | / | 66 | / | / | 674 | / | / | / | / | / | / | / | / | / |  | / | A compilation of experimental dataon the mechanical properties and microstructural features of Ti-alloys | 509 | 袁睿豪 | 509
4 |  | 87.5 | 0 | 6.25 | 6.25 | 0 | 0 | 0 | 0 | 0 | 0 | Ti-Zr-Mo | 265 | 3 | [10 empty] | 80 | [16 empty] | 万鑫泉
15 |  | 86.7 | 0 | 7.7 | 5.6 | 0 | 0 | 0 | 0 | 0 | 0 | Ti-Zr-Mo | 265 | 3 | [10 empty] | 74 | [16 empty] | 万鑫泉
23 |  | 78.2 | 0 | 10.6 | 11.2 | 0 | 0 | 0 | 0 | 0 | 0 | Ti-Zr-Mo | 265 | 3 | [10 empty] | 80 | [16 empty] | 万鑫泉
215 |  | 85.36 | 0 | 8.96 | 5.68 | 0 | 0 | 0 | 0 | 0 | 0 | Ti-Zr-Mo | 265 | 3 | [10 empty] | 82 | [16 empty] | 万鑫泉
168 |  | 72 | 0 | 0 | 0 | 0 | 0 | 26 | 0 | 2 | 0 | Ti-Nb-Fe | 276 | 3 | 1 | 1 | 20 | 84 | 800 | 1 | 1 | 0 | 0 | 0 |  |  | 739 |  | 23.38 | [9 empty] | 10.1007/s10853-022-06984-5 | Microstructure, mechanical properties, and cytotoxicity of low Young’s modulus Ti–Nb–Fe–Sn alloys | 30 | 刘雨佳 | 168
90 |  | 72 | 0 | 0 | 0 | 0 | 0 | 26 | 0 | 2 | 0 | Ti-Nb-Fe | 276 | 3 | 1 | 1 | 20 | 84 | 800 | 1 | 1 | [5 empty] | 739 |  | 24 | [9 empty] | 10.1007/s10853-022-06984-5 | Relationship between various deformation-induced products and mechanical properties in metastable Ti<a8>C30Zr<a11>CMo alloys for biomedical applications | 20 | 石欣逾 | 90
337 | / | 80.85 | 0 | 0 | 0 | 0 | 0 | 18.05 | 0 | 1.1 | 0 | Ti-Nb-Fe | 276 | 3 | 1 | 1 | / | / | / | / | 1 | / | / | / | 81 | / | / | 477 | / | / | / | / | / | / | / | / | / |  | / | A compilation of experimental dataon the mechanical properties and microstructural features of Ti-alloys | 337 | 袁睿豪 | 337
338 | / | 82.54 | 0 | 0 | 0 | 0 | 0 | 15.84 | 0 | 1.62 | 0 | Ti-Nb-Fe | 276 | 3 | 1 | 1 | / | / | / | / | 1 | / | / | / | 94 | / | / | 496 | / | / | / | / | / | / | / | / | / |  | / | A compilation of experimental dataon the mechanical properties and microstructural features of Ti-alloys | 338 | 袁睿豪 | 338
339 | / | 84.58 | 0 | 0 | 0 | 0 | 0 | 13.25 | 0 | 2.17 | 0 | Ti-Nb-Fe | 276 | 3 | 1 | 1 | / | / | / | / | 1 | / | / | / | 95 | / | / | 604 | / | / | / | / | / | / | / | / | / |  | / | A compilation of experimental dataon the mechanical properties and microstructural features of Ti-alloys | 339 | 袁睿豪 | 339
340 | / | 87.07 | 0 | 0 | 0 | 0 | 0 | 10.39 | 0 | 2.54 | 0 | Ti-Nb-Fe | 276 | 3 | 1 | 1 | / | / | / | / | 1 | / | / | / | 90 | / | / | 672 | / | / | / | / | / | / | / | / | / |  | / | A compilation of experimental dataon the mechanical properties and microstructural features of Ti-alloys | 340 | 袁睿豪 | 340
341 | / | 88.95 | 0 | 0 | 0 | 0 | 0 | 8.25 | 0 | 2.8 | 0 | Ti-Nb-Fe | 276 | 3 | 1 | 1 | / | / | / | / | 1 | / | / | / | 94 | / | / | 695 | / | / | / | / | / | / | / | / | / |  | / | A compilation of experimental dataon the mechanical properties and microstructural features of Ti-alloys | 341 | 袁睿豪 | 341
342 | / | 90.63 | 0 | 0 | 0 | 0 | 0 | 6.02 | 0 | 3.35 | 0 | Ti-Nb-Fe | 276 | 3 | 1 | 1 | / | / | / | / | 1 | / | / | / | 97 | / | / | 715 | / | / | / | / | / | / | / | / | / |  | / | A compilation of experimental dataon the mechanical properties and microstructural features of Ti-alloys | 342 | 袁睿豪 | 342
344 | / | 80.63 | 0 | 0 | 0 | 0 | 0 | 18.26 | 0 | 1.11 | 0 | Ti-Nb-Fe | 276 | 3 | 1 | 1 | / | / | / | / | 1 | / | / | / | 79 | / | / | 606 | / | / | / | / | / | / | / | / | / |  | / | A compilation of experimental dataon the mechanical properties and microstructural features of Ti-alloys | 344 | 袁睿豪 | 344
345 | / | 79.12 | 0 | 0 | 0 | 0 | 0 | 17.96 | 0 | 2.92 | 0 | Ti-Nb-Fe | 276 | 3 | 1 | 1 | / | / | / | / | 1 | / | / | / | 78 | / | / | 625 | / | / | / | / | / | / | / | / | / |  | / | A compilation of experimental dataon the mechanical properties and microstructural features of Ti-alloys | 345 | 袁睿豪 | 345
346 | / | 77.19 | 0 | 0 | 0 | 0 | 0 | 17.68 | 0 | 5.14 | 0 | Ti-Nb-Fe | 276 | 3 | 1 | 1 | / | / | / | / | 1 | / | / | / | 79 | / | / | 629 | / | / | / | / | / | / | / | / | / |  | / | A compilation of experimental dataon the mechanical properties and microstructural features of Ti-alloys | 346 | 袁睿豪 | 346
347 | / | 88.9 | 0 | 0 | 0 | 0 | 0 | 6.96 | 0 | 4.14 | 0 | Ti-Nb-Fe | 276 | 3 | 1 | 1 | / | / | / | / | 1 | / | / | / | 90 | / | / | 740 | / | / | / | / | / | / | / | / | / |  | / | A compilation of experimental dataon the mechanical properties and microstructural features of Ti-alloys | 347 | 袁睿豪 | 347
391 | / | 88.48 | 0 | 0 | 0 | 0 | 0 | 6.04 | 0 | 5.48 | 0 | Ti-Nb-Fe | 276 | 3 | 1 | 铸态 | 0 | 0 | 0 | 0 | 0 | 0 | 0 | 0 | 89 | / | / | 1137 | / | / | / | / | / | / | / | / | / |  | / | A compilation of experimental dataon the mechanical properties and microstructural features of Ti-alloys | 391 | 袁睿豪 | 391
392 | / | 85.67 | 0 | 0 | 0 | 0 | 0 | 6.07 | 0 | 8.26 | 0 | Ti-Nb-Fe | 276 | 3 | 1 | 铸态 | 0 | 0 | 0 | 0 | 0 | 0 | 0 | 0 | 82 | / | / | 1078 | / | / | / | / | / | / | / | / | / |  | / | A compilation of experimental dataon the mechanical properties and microstructural features of Ti-alloys | 392 | 袁睿豪 | 392
435 | / | 93.39 | 0 | 0 | 0 | 0 | 0 | 0.52 | 0 | 6.09 | 0 | Ti-Nb-Fe | 276 | 3 | 1 | 铸态 | 0 | 0 | 0 | 0 | 0 | 0 | 0 | 0 | 124 | / | / | 1785 | / | / | / | / | / | / | / | / | / |  | / | A compilation of experimental dataon the mechanical properties and microstructural features of Ti-alloys | 435 | 袁睿豪 | 435
436 | / | 91.7 | 0 | 0 | 0 | 0 | 0 | 2.12 | 0 | 6.18 | 0 | Ti-Nb-Fe | 276 | 3 | 1 | 铸态 | 0 | 0 | 0 | 0 | 0 | 0 | 0 | 0 | 115 | / | / | 1539 | / | / | / | / | / | / | / | / | / |  | / | A compilation of experimental dataon the mechanical properties and microstructural features of Ti-alloys | 436 | 袁睿豪 | 436
437 | / | 90.54 | 0 | 0 | 0 | 0 | 0 | 3.22 | 0 | 6.24 | 0 | Ti-Nb-Fe | 276 | 3 | 1 | 铸态 | 0 | 0 | 0 | 0 | 0 | 0 | 0 | 0 | 97 | / | / | 1144 | / | / | / | / | / | / | / | / | / |  | / | A compilation of experimental dataon the mechanical properties and microstructural features of Ti-alloys | 437 | 袁睿豪 | 437
438 | / | 88.76 | 0 | 0 | 0 | 0 | 0 | 4.9 | 0 | 6.34 | 0 | Ti-Nb-Fe | 276 | 3 | 1 | 铸态 | 0 | 0 | 0 | 0 | 0 | 0 | 0 | 0 | 89 | / | / | 1010 | / | / | / | / | / | / | / | / | / |  | / | A compilation of experimental dataon the mechanical properties and microstructural features of Ti-alloys | 438 | 袁睿豪 | 438
439 | / | 87.54 | 0 | 0 | 0 | 0 | 0 | 6.05 | 0 | 6.41 | 0 | Ti-Nb-Fe | 276 | 3 | 1 | 铸态 | 0 | 0 | 0 | 0 | 0 | 0 | 0 | 0 | 86 | / | / | 985 | / | / | / | / | / | / | / | / | / |  | / | A compilation of experimental dataon the mechanical properties and microstructural features of Ti-alloys | 439 | 袁睿豪 | 439
446 | / | 76.82 | 0 | 0 | 0 | 0 | 0 | 16.19 | 0 | 6.98 | 0 | Ti-Nb-Fe | 276 | 3 | 1 | 铸态 | 0 | 0 | 0 | 0 | 0 | 0 | 0 | 0 | 116 | / | / | 784 | / | / | / | / | / | / | / | / | / |  | / | A compilation of experimental dataon the mechanical properties and microstructural features of Ti-alloys | 446 | 袁睿豪 | 446
493 | / | 77 | 0 | 0 | 0 | 0 | 0 | 22 | 0 | 1 | 0 | Ti-Nb-Fe | 276 | 3 | 1 | 1 | / | / | / | / | 1 | / | / | / | 79 | / | / | 600 | / | / | / | / | / | / | / | / | / |  | / | A compilation of experimental dataon the mechanical properties and microstructural features of Ti-alloys | 493 | 袁睿豪 | 493
173 |  | 92.5 | 5 | 0 | 0 | 0 | 0 | 0 | 0 | 0 | 2.5 | Ti-Al-Sn | 297 | 3 | 1 | 0 | 0 | 0 | 1000 | 1 | 3 | 0 | 0 | 0 |  |  | 769 |  | 10.6 | [9 empty] | 10.1016/j.jallcom.2024.175752 | Mechanical properties and corrosion resistance improvement of TiAlSnMo alloys via Mo addition | 31 | 刘雨佳 | 173
98 |  | 92.5 | 5 | 0 | 0 | 0 | 0 | 0 | 0 | 0 | 2.5 | Ti-Al-Sn | 297 | 3 | 1 | 1 | [9 empty] | 282 | 769 | 746 | 10.6 | [9 empty] | 10.1016/j.jallcom.2024.175752 | Mechanical properties and corrosion resistance improvement of TiAlSnMo alloys via Mo addition - ScienceDirect | 22 | 石欣逾 | 98
8 |  | 61 | 0 | 0 | 0 | 0 | 0 | 35 | 0 | 0 | 4 | Ti-Nb-Sn | 299 | 3 | 1 | 1 | 20 | 89 | 950 | 2 | 1 | 0 | 0 | 2 |  |  | 680 |  | 13.62 | [9 empty] | 10.2320/matertrans.46.1070 | Beta TiNbSn Alloys with Low Young<a1><af>s Modulus and High Strength | 3 | 石欣逾 | 8
9 |  | 61 | 0 | 0 | 0 | 0 | 0 | 35 | 0 | 0 | 4 | Ti-Nb-Sn | 299 | 3 | 1 | 1 | 20 | 89 | 950 | 2 | 1 | 250 | 2 | 2 |  |  | 830 |  | 6.5 | [9 empty] | 10.2320/matertrans.46.1071 | Beta TiNbSn Alloys with Low Young<a2><af>s Modulus and High Strength | 3 | 石欣逾 | 9
10 |  | 61 | 0 | 0 | 0 | 0 | 0 | 35 | 0 | 0 | 4 | Ti-Nb-Sn | 299 | 3 | 1 | 1 | 20 | 89 | 950 | 2 | 1 | 300 | 2 | 2 |  |  | 1000 |  | 8.95 | [9 empty] | 10.2320/matertrans.46.1072 | Beta TiNbSn Alloys with Low Young<a3><af>s Modulus and High Strength | 3 | 石欣逾 | 10
11 |  | 57.1 | 0 | 0 | 0 | 0 | 0 | 35 | 0 | 0 | 7.9 | Ti-Nb-Sn | 299 | 3 | 1 | 1 | 20 | 89 | 950 | 2 | 1 | 0 | 0 | 2 |  |  | 600 |  | 13.59 | [9 empty] | 10.2320/matertrans.46.1073 | Beta TiNbSn Alloys with Low Young<a4><af>s Modulus and High Strength | 3 | 石欣逾 | 11
12 |  | 57.1 | 0 | 0 | 0 | 0 | 0 | 35 | 0 | 0 | 7.9 | Ti-Nb-Sn | 299 | 3 | 1 | 1 | 20 | 89 | 950 | 2 | 1 | 250 | 2 | 2 |  |  | 670 |  | 15.05 | [9 empty] | 10.2320/matertrans.46.1074 | Beta TiNbSn Alloys with Low Young<a5><af>s Modulus and High Strength | 3 | 石欣逾 | 12
13 |  | 57.1 | 0 | 0 | 0 | 0 | 0 | 35 | 0 | 0 | 7.9 | Ti-Nb-Sn | 299 | 3 | 1 | 1 | 20 | 89 | 950 | 2 | 1 | 300 | 2 | 2 |  |  | 710 |  | 12.26 | [9 empty] | 10.2320/matertrans.46.1075 | Beta TiNbSn Alloys with Low Young<a6><af>s Modulus and High Strength | 3 | 石欣逾 | 13
95 |  | 66 | 0 | 0 | 0 | 0 | 0 | 32 | 0 | 0 | 2 | Ti-Nb-Sn | 299 | 3 | 1 | 1 |  |  | 950 | 0.5 | 1 | 0 | 0 | 2 |  | 60 | 780 | 665 | 32 | [9 empty] | 10.1016/j.matdes.2017.04.014 | Controlled nanoscale precipitation to enhance the mechanical and biological performances of a metastable <a6><c2> Ti-Nb-Sn alloy for orthopedic applications | 21 | 石欣逾 | 95
96 |  | 66 | 0 | 0 | 0 | 0 | 0 | 32 | 0 | 0 | 2 | Ti-Nb-Sn | 299 | 3 | 1 | 1 |  |  | 950 | 0.5 | 1 | 500 | 6 | 2 |  | 82 | 1070 | 960 | 8 | [9 empty] | 10.1016/j.matdes.2017.04.015 | Controlled nanoscale precipitation to enhance the mechanical and biological performances of a metastable <a6><c3> Ti-Nb-Sn alloy for orthopedic applications | 21 | 石欣逾 | 96
97 |  | 66 | 0 | 0 | 0 | 0 | 0 | 32 | 0 | 0 | 2 | Ti-Nb-Sn | 299 | 3 | 1 | 1 |  |  | 950 | 0.5 | 1 | 600 | 6 | 2 |  |  | 685 | 560 | 7 | [9 empty] | 10.1016/j.matdes.2017.04.016 | Controlled nanoscale precipitation to enhance the mechanical and biological performances of a metastable <a6><c4> Ti-Nb-Sn alloy for orthopedic applications | 21 | 石欣逾 | 97
218 | / | 62.8 | 0 | 0 | 0 | 0 | 0 | 26.2 | 0 | 0 | 11 | Ti-Nb-Sn | 299 | 3 | 1 | 0 | 0 | 0 | 0 | 0 | 0 | 0 | 0 | 0 | / | / | 447 | 397 | 16.9 | / | / | / | / | / | / | / | / |  | / | 收集于西工大硕博论文，未公开 | 218 | 袁睿豪 | 218
219 | / | 62.8 | 0 | 0 | 0 | 0 | 0 | 26.2 | 0 | 0 | 11 | Ti-Nb-Sn | 299 | 3 | 1 | 1 | 90 | 0 | 0 | 0 | 0 | 0 | 0 | 0 | / | / | 855 | 641 | 6.3 | / | / | / | / | / | / | / | / |  | / | 收集于西工大硕博论文，未公开 | 219 | 袁睿豪 | 219
220 | / | 62.8 | 0 | 0 | 0 | 0 | 0 | 26.2 | 0 | 0 | 11 | Ti-Nb-Sn | 299 | 3 | 1 | 0 | 0 | 0 | 0 | 0 | 0 | 400 | 0.333333333 | 1 | / | / | 1049 | 934 | 3.7 | / | / | / | / | / | / | / | / |  | / | 收集于西工大硕博论文，未公开 | 220 | 袁睿豪 | 220
221 | / | 62.8 | 0 | 0 | 0 | 0 | 0 | 26.2 | 0 | 0 | 11 | Ti-Nb-Sn | 299 | 3 | 1 | 0 | 0 | 0 | 0 | 0 | 0 | 450 | 0.333333333 | 1 | / | / | 799 | 786 | 4 | / | / | / | / | / | / | / | / |  | / | 收集于西工大硕博论文，未公开 | 221 | 袁睿豪 | 221
222 | / | 62.8 | 0 | 0 | 0 | 0 | 0 | 26.2 | 0 | 0 | 11 | Ti-Nb-Sn | 299 | 3 | 1 | 0 | 0 | 0 | 950 | 1 | 1 | 0 | 0 | 0 | / | / | 590 | 579 | 27.8 | / | / | / | / | / | / | / | / |  | / | 收集于西工大硕博论文，未公开 | 222 | 袁睿豪 | 222
223 | / | 62.8 | 0 | 0 | 0 | 0 | 0 | 26.2 | 0 | 0 | 11 | Ti-Nb-Sn | 299 | 3 | 1 | 0 | 0 | 0 | 950 | 1 | 1 | 400 | 0.333333333 | 1 | / | / | 576 | 543 | 19.5 | / | / | / | / | / | / | / | / |  | / | 收集于西工大硕博论文，未公开 | 223 | 袁睿豪 | 223
224 | / | 62.8 | 0 | 0 | 0 | 0 | 0 | 26.2 | 0 | 0 | 11 | Ti-Nb-Sn | 299 | 3 | 1 | 0 | 0 | 0 | 950 | 1 | 1 | 450 | 0.333333333 | 1 | / | / | 587 | 581 | 14.1 | / | / | / | / | / | / | / | / |  | / | 收集于西工大硕博论文，未公开 | 224 | 袁睿豪 | 224
362 | / | 79.24 | 0 | 0 | 0 | 0 | 0 | 19.79 | 0 | 0 | 0.97 | Ti-Nb-Sn | 299 | 3 | 1 | 1 | / | / | / | / | 1 | / | / | / | 60 | / | / | 665 | / | / | / | / | / | / | / | / | / |  | / | A compilation of experimental dataon the mechanical properties and microstructural features of Ti-alloys | 362 | 袁睿豪 | 362
382 | / | 75.64 | 0 | 0 | 0 | 0 | 0 | 22.36 | 0 | 0 | 2 | Ti-Nb-Sn | 299 | 3 | 1 | 1 | / | / | / | / | 1 | / | / | / | 55 | / | / | 376 | / | / | / | / | / | / | / | / | / |  | / | A compilation of experimental dataon the mechanical properties and microstructural features of Ti-alloys | 382 | 袁睿豪 | 382
383 | / | 72.91 | 0 | 0 | 0 | 0 | 0 | 23.02 | 0 | 0 | 4.07 | Ti-Nb-Sn | 299 | 3 | 1 | 1 | / | / | / | / | 1 | / | / | / | 61 | / | / | 444 | / | / | / | / | / | / | / | / | / |  | / | A compilation of experimental dataon the mechanical properties and microstructural features of Ti-alloys | 383 | 袁睿豪 | 383
455 | / | 76.65 | 0 | 0 | 0 | 0 | 0 | 22.11 | 0 | 0 | 1.24 | Ti-Nb-Sn | 299 | 3 | 1 | 1 | / | / | / | / | 1 | / | / | / | 65.8 | / | / | 237 | / | / | / | / | / | / | / | / | / |  | / | A compilation of experimental dataon the mechanical properties and microstructural features of Ti-alloys | 455 | 袁睿豪 | 455
456 | / | 74.95 | 0 | 0 | 0 | 0 | 0 | 22.53 | 0 | 0 | 2.52 | Ti-Nb-Sn | 299 | 3 | 1 | 1 | / | / | / | / | 1 | / | / | / | 68.2 | / | / | 216 | / | / | / | / | / | / | / | / | / |  | / | A compilation of experimental dataon the mechanical properties and microstructural features of Ti-alloys | 456 | 袁睿豪 | 456
457 | / | 73.2 | 0 | 0 | 0 | 0 | 0 | 22.95 | 0 | 0 | 3.85 | Ti-Nb-Sn | 299 | 3 | 1 | 1 | / | / | / | / | 1 | / | / | / | 86.4 | / | / | 262 | / | / | / | / | / | / | / | / | / |  | / | A compilation of experimental dataon the mechanical properties and microstructural features of Ti-alloys | 457 | 袁睿豪 | 457
492 | / | 77 | 0 | 0 | 0 | 0 | 0 | 22 | 0 | 0 | 1 | Ti-Nb-Sn | 299 | 3 | 1 | 1 | / | / | / | / | 1 | / | / | / | 65 | / | / | 503 | / | / | / | / | / | / | / | / | / |  | / | A compilation of experimental dataon the mechanical properties and microstructural features of Ti-alloys | 492 | 袁睿豪 | 492
12 |  | 77.78 | 0 | 0 | 0 | 0 | 0 | 16.66 | 0 | 0 | 5.56 | Ti-Nb-Sn | 299 | 3 | [10 empty] | 56 | [16 empty] | 万鑫泉
39 |  | 62.8 | 0 | 0 | 0 | 0 | 0 | 26.2 | 0 | 0 | 11 | Ti-Nb-Sn | 299 | 3 | [10 empty] | 56 | [16 empty] | 万鑫泉
67 |  | 80.7 | 0 | 0 | 0 | 0 | 0 | 18.34 | 0 | 0 | 0.96 | Ti-Nb-Sn | 299 | 3 | [10 empty] | 77.4 | [16 empty] | 万鑫泉
68 |  | 79.45 | 0 | 0 | 0 | 0 | 0 | 18.61 | 0 | 0 | 1.94 | Ti-Nb-Sn | 299 | 3 | [10 empty] | 72.2 | [16 empty] | 万鑫泉
69 |  | 78.17 | 0 | 0 | 0 | 0 | 0 | 18.88 | 0 | 0 | 2.95 | Ti-Nb-Sn | 299 | 3 | [10 empty] | 67 | [16 empty] | 万鑫泉
70 |  | 76.84 | 0 | 0 | 0 | 0 | 0 | 19.16 | 0 | 0 | 4 | Ti-Nb-Sn | 299 | 3 | [10 empty] | 74 | [16 empty] | 万鑫泉
71 |  | 75.48 | 0 | 0 | 0 | 0 | 0 | 19.45 | 0 | 0 | 5.07 | Ti-Nb-Sn | 299 | 3 | [10 empty] | 92 | [16 empty] | 万鑫泉
88 |  | 75.64 | 0 | 0 | 0 | 0 | 0 | 22.36 | 0 | 0 | 2 | Ti-Nb-Sn | 299 | 3 | [10 empty] | 54.86 | [16 empty] | 万鑫泉
135 |  | 45.74 | 0 | 0 | 0 | 0 | 0 | 49.72 | 0 | 0 | 4.54 | Ti-Nb-Sn | 299 | 3 | [10 empty] | 63.55 | [16 empty] | 万鑫泉
160 |  | 78.71 | 0 | 0 | 0 | 0 | 0 | 15.84 | 0 | 0 | 5.45 | Ti-Nb-Sn | 299 | 3 | [10 empty] | 55 | [16 empty] | 万鑫泉
170 |  | 79.35 | 0 | 0 | 0 | 0 | 0 | 15.73 | 0 | 0 | 4.92 | Ti-Nb-Sn | 299 | 3 | [10 empty] | 72 | [16 empty] | 万鑫泉
171 |  | 80.62 | 0 | 0 | 0 | 0 | 0 | 15.5 | 0 | 0 | 3.88 | Ti-Nb-Sn | 299 | 3 | [10 empty] | 52 | [16 empty] | 万鑫泉
174 |  | 79.99 | 0 | 0 | 0 | 0 | 0 | 15.61 | 0 | 0 | 4.4 | Ti-Nb-Sn | 299 | 3 | [10 empty] | 53 | [16 empty] | 万鑫泉
183 |  | 72.91 | 0 | 0 | 0 | 0 | 0 | 23.03 | 0 | 0 | 4.06 | Ti-Nb-Sn | 299 | 3 | [10 empty] | 61 | [16 empty] | 万鑫泉
184 |  | 76.98 | 0 | 0 | 0 | 0 | 0 | 22.03 | 0 | 0 | 0.99 | Ti-Nb-Sn | 299 | 3 | [10 empty] | 51 | [16 empty] | 万鑫泉
16 |  | 90 | 6 | 0 | 0 | 4 | 0 | 0 | 0 | 0 | 0 | Ti-Al-V | 337 | 3 | 1 | 1 | [8 empty] | 113 |  | 1173 | 999 | 6 | [9 empty] | 10.1016/j.jallcom.2007.10.056 | A comparison of tensile properties and corrosion behavior of cast Ti<a8>C7.5Mo with c.p. Ti, Ti<a8>C15Mo and Ti<a8>C6Al<a8>C6V alloys | 4 | 石欣逾 | 16
26 |  | 90 | 5.9 | 0 | 0 | 4.1 | 0 | 0 | 0 | 0 | 0 | Ti-Al-V | 337 | 3 | \ | \ | \ | \ | 700 | 4 | \ | 0 | 0 | 0 | [12 empty] | 53.3 |  |  | Study of low-temperature impact deformation behavior of Ti–6Al–4V alloy | 5 | 常海峰 | 26
27 |  | 90 | 5.9 | 0 | 0 | 4.1 | 0 | 0 | 0 | 0 | 0 | Ti-Al-V | 337 | 3 | \ | \ | \ | \ | 700 | 4 | \ | 0 | 0 | 0 | [12 empty] | 45.7 |  |  | Study of low-temperature impact deformation behavior of Ti–6Al–4V alloy | 5 | 常海峰 | 27
28 |  | 90 | 5.9 | 0 | 0 | 4.1 | 0 | 0 | 0 | 0 | 0 | Ti-Al-V | 337 | 3 | \ | \ | \ | \ | 700 | 4 | \ | 0 | 0 | 0 | [12 empty] | 21.2 |  |  | Study of low-temperature impact deformation behavior of Ti–6Al–4V alloy | 5 | 常海峰 | 28
36 | / | 72.96 | 5.2 | 0 | 0 | 21.67 | 0 | 0 | 0 | 0 | 0 | Ti-Al-V | 337 | 3 | 1 | 0 | 0 | 0 | 900 | 0.5 | 1 | 600 | 4 | 2 | / | / | 1076.67 | 956.67 | 19.5 | / | / | / | / | / | / | / | / |  | / | 收集于西工大硕博论文，未公开 | 36 | 袁睿豪 | 36
37 | / | 72.96 | 5.2 | 0 | 0 | 21.67 | 0 | 0 | 0 | 0 | 0 | Ti-Al-V | 337 | 3 | 1 | 0 | 0 | 0 | 900 | 0.5 | 1 | 700 | 4 | 2 | / | / | 875 | 816.67 | 15.83 | / | / | / | / | / | / | / | / |  | / | 收集于西工大硕博论文，未公开 | 37 | 袁睿豪 | 37
376 | / | 86.2 | 10.2 | 0 | 0 | 3.6 | 0 | 0 | 0 | 0 | 0 | Ti-Al-V | 337 | 3 | 1 | 1 | / | / | / | / | 2 | / | / | / | 110 | / | / | 760 | / | / | / | / | / | / | / | / | / |  | / | A compilation of experimental dataon the mechanical properties and microstructural features of Ti-alloys | 376 | 袁睿豪 | 376
38 |  | 89 | 0 | 0 | 8 | 0 | 0 | 0 | 0 | 0 | 3 | Ti-Mo-Sn | 344 | 3 | 1 | 1 | 20 | 94 | 900 | 0.5 | 1 |  |  |  | 66.9 |  | 768 | 365 | 30.29 | [9 empty] | 10.1016/j.jmst.2023.01.062 | Superelastic metastable Ti-Mo-Sn alloys with high elastic admissible strain for potential bio-implant applications | 6 | 石欣逾 | 38
39 |  | 87 | 0 | 0 | 8 | 0 | 0 | 0 | 0 | 0 | 5 | Ti-Mo-Sn | 344 | 3 | 1 | 1 | 20 | 94 | 900 | 0.5 | 1 |  |  |  | 74.8 |  | 743 | 361 | 29.44 | [9 empty] | 10.1016/j.jmst.2023.01.063 | Superelastic metastable Ti-Mo-Sn alloys with high elastic admissible strain for potential bio-implant applications | 6 | 石欣逾 | 39
40 |  | 85 | 0 | 0 | 8 | 0 | 0 | 0 | 0 | 0 | 7 | Ti-Mo-Sn | 344 | 3 | 1 | 1 | 20 | 94 | 900 | 0.5 | 1 |  |  |  | 76.8 |  | 738 | 335 | 24.527 | [9 empty] | 10.1016/j.jmst.2023.01.064 | Superelastic metastable Ti-Mo-Sn alloys with high elastic admissible strain for potential bio-implant applications | 6 | 石欣逾 | 40
41 |  | 83 | 0 | 0 | 8 | 0 | 0 | 0 | 0 | 0 | 9 | Ti-Mo-Sn | 344 | 3 | 1 | 1 | 20 | 94 | 900 | 0.5 | 1 |  |  |  | 68.7 |  | 813 | 303 | 10.81 | [9 empty] | 10.1016/j.jmst.2023.01.065 | Superelastic metastable Ti-Mo-Sn alloys with high elastic admissible strain for potential bio-implant applications | 6 | 石欣逾 | 41
42 |  | 81 | 0 | 0 | 8 | 0 | 0 | 0 | 0 | 0 | 11 | Ti-Mo-Sn | 344 | 3 | 1 | 1 | 20 | 94 | 900 | 0.5 | 1 |  |  |  | 58.4 |  | 827 | 193 | 6.44 | [9 empty] | 10.1016/j.jmst.2023.01.066 | Superelastic metastable Ti-Mo-Sn alloys with high elastic admissible strain for potential bio-implant applications | 6 | 石欣逾 | 42
43 |  | 79 | 0 | 0 | 8 | 0 | 0 | 0 | 0 | 0 | 13 | Ti-Mo-Sn | 344 | 3 | 1 | 1 | 20 | 94 | 900 | 0.5 | 1 |  |  |  | 50.2 |  | 899 | 512 | 11.11 | [9 empty] | 10.1016/j.jmst.2023.01.067 | Superelastic metastable Ti-Mo-Sn alloys with high elastic admissible strain for potential bio-implant applications | 6 | 石欣逾 | 43
44 |  | 77 | 0 | 0 | 8 | 0 | 0 | 0 | 0 | 0 | 15 | Ti-Mo-Sn | 344 | 3 | 1 | 1 | 20 | 94 | 900 | 0.5 | 1 |  |  |  | 46.8 |  | 801 | 732 | 19.74 | [9 empty] | 10.1016/j.msea.2021.141741 | Effect of Nb on microstructure and mechanical properties of Ti-xNb-4Zr<a8>C8Sn alloys | 7 | 石欣逾 | 44
350 | / | 89.84 | 0 | 0 | 7.24 | 0 | 0 | 0 | 0 | 0 | 2.92 | Ti-Mo-Sn | 344 | 3 | 1 | 1 | / | / | / | / | 1 | / | / | / | 66 | / | / | 650 | / | / | / | / | / | / | / | / | / |  | / | A compilation of experimental dataon the mechanical properties and microstructural features of Ti-alloys | 350 | 袁睿豪 | 350
352 | / | 94.36 | 0 | 0 | 4.87 | 0 | 0 | 0 | 0 | 0 | 0.77 | Ti-Mo-Sn | 344 | 3 | 1 | 1 | / | / | / | / | 1 | / | / | / | 89 | / | / | 511 | / | / | / | / | / | / | / | / | / |  | / | A compilation of experimental dataon the mechanical properties and microstructural features of Ti-alloys | 352 | 袁睿豪 | 352
353 | / | 92.41 | 0 | 0 | 4.73 | 0 | 0 | 0 | 0 | 0 | 2.86 | Ti-Mo-Sn | 344 | 3 | 1 | 1 | / | / | / | / | 1 | / | / | / | 78 | / | / | 441 | / | / | / | / | / | / | / | / | / |  | / | A compilation of experimental dataon the mechanical properties and microstructural features of Ti-alloys | 353 | 袁睿豪 | 353
5 |  | 87.5 | 0 | 0 | 6.25 | 0 | 0 | 0 | 0 | 0 | 6.25 | Ti-Mo-Sn | 344 | 3 | [10 empty] | 70 | [16 empty] | 万鑫泉
24 |  | 75.8 | 0 | 0 | 10.8 | 0 | 0 | 0 | 0 | 0 | 13.4 | Ti-Mo-Sn | 344 | 3 | [10 empty] | 70 | [16 empty] | 万鑫泉
55 |  | 92.5 | 5 | 0 | 0 | 0 | 0 | 0 | 0 | 2.5 | 0 | Ti-Al-Fe | 356 | 3 | 1 | 1 | [8 empty] | 112 |  | 1020 | 895 | 15 | [9 empty] | 10.1016/S0921-5093(97)00806-X | Mechanical properties of biomedical titanium alloys | 10 | 石欣逾 | 55
70 |  | 94.688 | 3.79 | 0 | 0 | 0 | 0 | 0 | 0 | 0.036 | 0 | Ti-Al-Fe | 356 | 3 | \ | \ | \ | \ | 945 | 0.5 | 2 | 0 | 0 | 0 | [15 empty] | Effect of annealing temperature on the notch impact toughness of a laser melting deposited titanium alloy Ti–4Al–1.5Mn | 14 | 常海峰 | 70
71 |  | 94.688 | 3.79 | 0 | 0 | 0 | 0 | 0 | 0 | 0.036 | 0 | Ti-Al-Fe | 356 | 3 | \ | \ | \ | \ | 955 | 0.5 | 2 | 0 | 0 | 0 | [15 empty] | Effect of annealing temperature on the notch impact toughness of a laser melting deposited titanium alloy Ti–4Al–1.5Mn | 14 | 常海峰 | 71
72 |  | 94.688 | 3.79 | 0 | 0 | 0 | 0 | 0 | 0 | 0.036 | 0 | Ti-Al-Fe | 356 | 3 | \ | \ | \ | \ | 965 | 0.5 | 2 | 0 | 0 | 0 | [15 empty] | Effect of annealing temperature on the notch impact toughness of a laser melting deposited titanium alloy Ti–4Al–1.5Mn | 14 | 常海峰 | 72
144 | / | 95.115 | 2.92 | 0 | 0 | 0 | 0 | 0 | 0 | 1.84 | 0 | Ti-Al-Fe | 356 | 3 | 1 | 0 | 0 | 0 | 845 | 0.5 | 1 | 520 | 8 | 2 | / | / | 1300 | 1245 | 3.8 | / | / | / | / | / | / | / | / |  | / | 收集于西工大硕博论文，未公开 | 144 | 袁睿豪 | 144
145 | / | 95.115 | 2.92 | 0 | 0 | 0 | 0 | 0 | 0 | 1.84 | 0 | Ti-Al-Fe | 356 | 3 | 1 | 0 | 0 | 0 | 845 | 0.5 | 1 | 300 | 8 | 2 | / | / | 1300 | 1230 | 4 | / | / | / | / | / | / | / | / |  | / | 收集于西工大硕博论文，未公开 | 145 | 袁睿豪 | 145
146 | / | 95.115 | 2.92 | 0 | 0 | 0 | 0 | 0 | 0 | 1.84 | 0 | Ti-Al-Fe | 356 | 3 | 1 | 0 | 0 | 0 | 760 | 2 | 1 | 520 | 8 | 2 | / | / | 1170 | 1150 | 12 | / | / | / | / | / | / | / | / |  | / | 收集于西工大硕博论文，未公开 | 146 | 袁睿豪 | 146
147 | / | 95.115 | 2.92 | 0 | 0 | 0 | 0 | 0 | 0 | 1.84 | 0 | Ti-Al-Fe | 356 | 3 | 1 | 1 | 740 | 40 | 0 | 0 | 0 | 500 | 8 | 2 | / | / | 1104.43 | 1096.01 | 12.8678 | / | / | / | / | / | / | / | / |  | / | 收集于西工大硕博论文，未公开 | 147 | 袁睿豪 | 147
148 | / | 95.115 | 2.92 | 0 | 0 | 0 | 0 | 0 | 0 | 1.84 | 0 | Ti-Al-Fe | 356 | 3 | 1 | 1 | 780 | 40 | 0 | 0 | 0 | 500 | 8 | 2 | / | / | 1149.71 | 1113.93 | 11.5757 | / | / | / | / | / | / | / | / |  | / | 收集于西工大硕博论文，未公开 | 148 | 袁睿豪 | 148
149 | / | 95.115 | 2.92 | 0 | 0 | 0 | 0 | 0 | 0 | 1.84 | 0 | Ti-Al-Fe | 356 | 3 | 1 | 1 | 845 | 40 | 0 | 0 | 0 | 500 | 8 | 2 | / | / | 1327.61 | 1270.1 | 2.55886 | / | / | / | / | / | / | / | / |  | / | 收集于西工大硕博论文，未公开 | 149 | 袁睿豪 | 149
150 | / | 95.115 | 2.92 | 0 | 0 | 0 | 0 | 0 | 0 | 1.84 | 0 | Ti-Al-Fe | 356 | 3 | 1 | 1 | 700 | 35 | 0 | 0 | 0 | 500 | 8 | 2 | / | / | 1124.68 | 1105.03 | 13.8583 | / | / | / | / | / | / | / | / |  | / | 收集于西工大硕博论文，未公开 | 150 | 袁睿豪 | 150
151 | / | 95.115 | 2.92 | 0 | 0 | 0 | 0 | 0 | 0 | 1.84 | 0 | Ti-Al-Fe | 356 | 3 | 1 | 1 | 700 | 45 | 0 | 0 | 0 | 500 | 8 | 2 | / | / | 1145.02 | 1115.05 | 16.063 | / | / | / | / | / | / | / | / |  | / | 收集于西工大硕博论文，未公开 | 151 | 袁睿豪 | 151
153 | / | 95.115 | 2.92 | 0 | 0 | 0 | 0 | 0 | 0 | 1.84 | 0 | Ti-Al-Fe | 356 | 3 | 1 | 1 | 780 | 45 | 0 | 0 | 0 | 500 | 8 | 2 | / | / | 1155 | 1120 | 16.8 | / | / | / | / | / | / | / | / |  | / | 收集于西工大硕博论文，未公开 | 153 | 袁睿豪 | 153
156 | / | 95.115 | 2.92 | 0 | 0 | 0 | 0 | 0 | 0 | 1.84 | 0 | Ti-Al-Fe | 356 | 3 | 1 | 1 | 845 | 45 | 0 | 0 | 0 | 500 | 8 | 2 | / | / | 1330 | 1270 | 7.5 | / | / | / | / | / | / | / | / |  | / | 收集于西工大硕博论文，未公开 | 156 | 袁睿豪 | 156
152 | / | 95.115 | 2.92 | 0 | 0 | 0 | 0 | 0 | 0 | 1.84 | 0 | Ti-Al-Fe | 356 | 3 | 1 | 1 | 700 | 50 | 0 | 0 | 0 | 500 | 8 | 2 | / | / | 1134.85 | 1120.31 | 15.7874 | / | / | / | / | / | / | / | / |  | / | 收集于西工大硕博论文，未公开 | 152 | 袁睿豪 | 152
154 | / | 95.115 | 2.92 | 0 | 0 | 0 | 0 | 0 | 0 | 1.84 | 0 | Ti-Al-Fe | 356 | 3 | 1 | 1 | 780 | 45 | 0 | 0 | 0 | 300 | 8 | 2 | / | / | 1260 | 1233 | 13.2 | / | / | / | / | / | / | / | / |  | / | 收集于西工大硕博论文，未公开 | 154 | 袁睿豪 | 154
155 | / | 95.115 | 2.92 | 0 | 0 | 0 | 0 | 0 | 0 | 1.84 | 0 | Ti-Al-Fe | 356 | 3 | 1 | 1 | 780 | 45 | 0 | 0 | 0 | 300 | 8 | 2 | / | / | 1230 | 1195 | 16 | / | / | / | / | / | / | / | / |  | / | 收集于西工大硕博论文，未公开 | 155 | 袁睿豪 | 155
157 | / | 95.115 | 2.92 | 0 | 0 | 0 | 0 | 0 | 0 | 1.84 | 0 | Ti-Al-Fe | 356 | 3 | 1 | 1 | 845 | 45 | 0 | 0 | 0 | 300 | 8 | 2 | / | / | 1355 | 1265 | 2.8 | / | / | / | / | / | / | / | / |  | / | 收集于西工大硕博论文，未公开 | 157 | 袁睿豪 | 157
158 | / | 95.115 | 2.92 | 0 | 0 | 0 | 0 | 0 | 0 | 1.84 | 0 | Ti-Al-Fe | 356 | 3 | 1 | 1 | 845 | 45 | 780 | 1 | 1 | 520 | 8 | 2 | / | / | 1250 | 1200 | 10.5 | / | / | / | / | / | / | / | / |  | / | 收集于西工大硕博论文，未公开 | 158 | 袁睿豪 | 158
159 | / | 95.115 | 2.92 | 0 | 0 | 0 | 0 | 0 | 0 | 1.84 | 0 | Ti-Al-Fe | 356 | 3 | 1 | 1 | 845 | 45 | 780 | 1 | 1 | 520 | 8 | 2 | / | / | 1263.3 | 1203.3 | 10.2 | / | / | / | / | / | / | / | / |  | / | 收集于西工大硕博论文，未公开 | 159 | 袁睿豪 | 159
160 | / | 95.115 | 2.92 | 0 | 0 | 0 | 0 | 0 | 0 | 1.84 | 0 | Ti-Al-Fe | 356 | 3 | 1 | 0 | 0 | 45 | 780 | 1 | 2 | 520 | 8 | 2 | / | / | 1280 | 1223.3 | 9.5 | / | / | / | / | / | / | / | / |  | / | 收集于西工大硕博论文，未公开 | 160 | 袁睿豪 | 160
161 | / | 95.115 | 2.92 | 0 | 0 | 0 | 0 | 0 | 0 | 1.84 | 0 | Ti-Al-Fe | 356 | 3 | 1 | 0 | 0 | 45 | 760 | 2 | 1 | 520 | 8 | 2 | / | / | 1245 | 1188 | 10.3 | / | / | / | / | / | / | / | / |  | / | 收集于西工大硕博论文，未公开 | 161 | 袁睿豪 | 161
162 | / | 95.115 | 2.92 | 0 | 0 | 0 | 0 | 0 | 0 | 1.84 | 0 | Ti-Al-Fe | 356 | 3 | 1 | 0 | 0 | 45 | 760 | 2 | 1 | 540 | 8 | 2 | / | / | 1222 | 1170 | 11.6 | / | / | / | / | / | / | / | / |  | / | 收集于西工大硕博论文，未公开 | 162 | 袁睿豪 | 162
163 | / | 95.115 | 2.92 | 0 | 0 | 0 | 0 | 0 | 0 | 1.84 | 0 | Ti-Al-Fe | 356 | 3 | 1 | 0 | 0 | 45 | 760 | 2 | 1 | 580 | 8 | 2 | / | / | 1048 | 1018 | 17.3 | / | / | / | / | / | / | / | / |  | / | 收集于西工大硕博论文，未公开 | 163 | 袁睿豪 | 163
164 | / | 95.115 | 2.92 | 0 | 0 | 0 | 0 | 0 | 0 | 1.84 | 0 | Ti-Al-Fe | 356 | 3 | 1 | 0 | 0 | 45 | 760 | 2 | 1 | 620 | 8 | 2 | / | / | 1018 | 986 | 20 | / | / | / | / | / | / | / | / |  | / | 收集于西工大硕博论文，未公开 | 164 | 袁睿豪 | 164
56 |  | 87 | 6 | 0 | 0 | 0 | 0 | 7 | 0 | 0 | 0 | Ti-Al-Nb | 381 | 3 | 1 | 1 | [10 empty] | 933 |  | 7.1 | [9 empty] | 10.1016/S0921-5093(97)00807-X | Mechanical properties of biomedical titanium alloys | 10 | 石欣逾 | 56
54 |  | 90.925 | 5.91 | 0 | 0 | 0 | 0 | 3.03 | 0 | 0 | 0 | Ti-Al-Nb | 381 | 3 | \ | 2 | \ | \ | 830 | 2 | 2 | 0 | 0 | 0 | [11 empty] | 63.3 |  |  |  | Toughening effects of Mo and Nb addition on impact toughness and crack resistance of titanium alloys | 9 | 常海峰 | 54
377 | / | 85.93 | 10.51 | 0 | 0 | 0 | 0 | 3.56 | 0 | 0 | 0 | Ti-Al-Nb | 381 | 3 | 1 | 1 | / | / | / | / | 2 | / | / | / | 110 | / | / | 800 | / | / | / | / | / | / | / | / | / |  | / | A compilation of experimental dataon the mechanical properties and microstructural features of Ti-alloys | 377 | 袁睿豪 | 377
109 |  | 88 | 0 | 0 | 0 | 8 | 0 | 0 | 0 | 0 | 4 | Ti-V-Sn | 384 | 3 | 1 | 1 | 20 | 86 | 950 | 2.5 | 1 | 0 | 0 | 2 |  |  | 1040 |  | 6 | [9 empty] | 10.1016/j.msea.2006.11.022 | α′ Martensite Ti–V–Sn alloys with low Young's modulus and high strength | 24 | 石欣逾 | 109
110 |  | 88 | 0 | 0 | 0 | 8 | 0 | 0 | 0 | 0 | 4 | Ti-V-Sn | 384 | 3 | 1 | 1 | 20 | 86 | 950 | 2.5 | 1 | 250 | 1.5 | 2 |  |  | 1157.51 |  | 4.79 | [9 empty] | 10.1016/j.msea.2006.11.023 | α′ Martensite Ti–V–Sn alloys with low Young's modulus and high strength | 24 | 石欣逾 | 110
111 |  | 75.3 | 0 | 0 | 0 | 20 | 0 | 0 | 0 | 0 | 4.7 | Ti-V-Sn | 384 | 3 | 1 | 1 | 20 | 86 | 950 | 2.5 | 1 | 0 | 0 | 2 |  |  | 867.08 |  | 8.29 | [9 empty] | 10.1016/j.msea.2006.11.024 | α′ Martensite Ti–V–Sn alloys with low Young's modulus and high strength | 24 | 石欣逾 | 111
112 |  | 75.3 | 0 | 0 | 0 | 20 | 0 | 0 | 0 | 0 | 4.7 | Ti-V-Sn | 384 | 3 | 1 | 1 | 20 | 86 | 950 | 2.5 | 1 | 250 | 1.5 | 2 |  |  | 1264.12 |  | 0.5 | [9 empty] | 10.1016/j.msea.2006.11.025 | α′ Martensite Ti–V–Sn alloys with low Young's modulus and high strength | 24 | 石欣逾 | 112
53 |  | 92.155 | 5.73 | 0 | 2 | 0 | 0 | 0 | 0 | 0 | 0 | Ti-Al-Mo | 388 | 3 | \ | 2 | \ | \ | 830 | 2 | 2 | 0 | 0 | 0 | [11 empty] | 62.8 |  |  |  | Toughening effects of Mo and Nb addition on impact toughness and crack resistance of titanium alloys | 9 | 常海峰 | 53
40 | / | 81.85 | 4.4 | 0 | 13.6 | 0 | 0 | 0 | 0 | 0 | 0 | Ti-Al-Mo | 388 | 3 | 1 | 0 | 0 | 0 | 900 | 0.5 | 1 | 500 | 4 | 2 | / | / | 1393.33 | 1290 | 5.67 | / | / | / | / | / | / | / | / |  | / | 收集于西工大硕博论文，未公开 | 40 | 袁睿豪 | 40
41 | / | 81.85 | 4.4 | 0 | 13.6 | 0 | 0 | 0 | 0 | 0 | 0 | Ti-Al-Mo | 388 | 3 | 1 | 0 | 0 | 0 | 900 | 0.5 | 1 | 600 | 4 | 2 | / | / | 1116.67 | 1020 | 12.5 | / | / | / | / | / | / | / | / |  | / | 收集于西工大硕博论文，未公开 | 41 | 袁睿豪 | 41
42 | / | 81.85 | 4.4 | 0 | 13.6 | 0 | 0 | 0 | 0 | 0 | 0 | Ti-Al-Mo | 388 | 3 | 1 | 0 | 0 | 0 | 900 | 0.5 | 1 | 700 | 4 | 2 | / | / | 945 | 898.33 | 18.67 | / | / | / | / | / | / | / | / |  | / | 收集于西工大硕博论文，未公开 | 42 | 袁睿豪 | 42
78 |  | 84 | 0 | 0 | 15 | 0 | 0 | 0 | 0 | 1 | 0 | Ti-Mo-Fe | 392 | 3 | \ | 2 | \ | \ | 900 | 1 | \ | 0 | 0 | 0 |  |  |  | 845 | [8 empty] | 64 |  |  | Enhancement of impact toughness of β-type Ti–Mo alloy by {332}<113> twinning | 16 | 常海峰 | Enhancement of impact toughness of β-type Ti–Mo alloy by {332}<113> twinning | 张闫
366 | / | 93.61 | 0 | 0 | 2.42 | 0 | 0 | 0 | 0 | 3.98 | 0 | Ti-Mo-Fe | 392 | 3 | 1 | 1 | / | / | / | / | 1 | / | / | / | 83 | / | / | 936 | / | / | / | / | / | / | / | / | / |  | / | A compilation of experimental dataon the mechanical properties and microstructural features of Ti-alloys | 366 | 袁睿豪 | 366
459 | / | 93.44 | 0 | 0 | 6.54 | 0 | 0 | 0 | 0 | 0.02 | 0 | Ti-Mo-Fe | 392 | 3 | 1 | 1 | / | / | / | / | 1 | / | / | / | 78 | / | / | 481 | / | / | / | / | / | / | / | / | / |  | / | A compilation of experimental dataon the mechanical properties and microstructural features of Ti-alloys | 459 | 袁睿豪 | 459
501 | / | 93.61 | 0 | 0 | 6.37 | 0 | 0 | 0 | 0 | 0.02 | 0 | Ti-Mo-Fe | 392 | 3 | 1 | 1 | / | / | / | / | 1 | / | / | / | 84 | / | / | 480 | / | / | / | / | / | / | / | / | / |  | / | A compilation of experimental dataon the mechanical properties and microstructural features of Ti-alloys | 501 | 袁睿豪 | 501
38 | / | 85.11 | 5.06 | 0 | 0 | 0 | 0 | 0 | 9.68 | 0 | 0 | Ti-Al-Cr | 396 | 3 | 1 | 0 | 0 | 0 | 900 | 0.5 | 1 | 600 | 4 | 2 | / | / | 1043.33 | / | / | / | / | / | / | / | / | / | / |  | / | 收集于西工大硕博论文，未公开 | 38 | 袁睿豪 | 38
39 | / | 85.11 | 5.06 | 0 | 0 | 0 | 0 | 0 | 9.68 | 0 | 0 | Ti-Al-Cr | 396 | 3 | 1 | 0 | 0 | 0 | 900 | 0.5 | 1 | 700 | 4 | 2 | / | / | 1143.3 | / | / | / | / | / | / | / | / | / | / |  | / | 收集于西工大硕博论文，未公开 | 39 | 袁睿豪 | 39
348 | / | 94.64 | 0 | 0 | 0 | 0 | 2.08 | 0 | 0 | 3.28 | 0 | Ti-Ta-Fe | 398 | 3 | 1 | 1 | / | / | / | / | 1 | / | / | / | 110 | / | / | 1250 | / | / | / | / | / | / | / | / | / |  | / | A compilation of experimental dataon the mechanical properties and microstructural features of Ti-alloys | 348 | 袁睿豪 | 348
349 | / | 93.82 | 0 | 0 | 0 | 0 | 2.75 | 0 | 0 | 3.43 | 0 | Ti-Ta-Fe | 398 | 3 | 1 | 1 | / | / | / | / | 1 | / | / | / | 121 | / | / | 1360 | / | / | / | / | / | / | / | / | / |  | / | A compilation of experimental dataon the mechanical properties and microstructural features of Ti-alloys | 349 | 袁睿豪 | 349
406 | / | 91.41 | 0 | 0 | 0 | 0 | 1.39 | 0 | 0 | 7.2 | 0 | Ti-Ta-Fe | 398 | 3 | 1 | 铸态 | 0 | 0 | 0 | 0 | 0 | 0 | 0 | 0 | 120 | / | / | 1103 | / | / | / | / | / | / | / | / | / |  | / | A compilation of experimental dataon the mechanical properties and microstructural features of Ti-alloys | 406 | 袁睿豪 | 406
407 | / | 90.35 | 0 | 0 | 0 | 0 | 2.28 | 0 | 0 | 7.38 | 0 | Ti-Ta-Fe | 398 | 3 | 1 | 铸态 | 0 | 0 | 0 | 0 | 0 | 0 | 0 | 0 | 106 | / | / | 1050 | / | / | / | / | / | / | / | / | / |  | / | A compilation of experimental dataon the mechanical properties and microstructural features of Ti-alloys | 407 | 袁睿豪 | 407
408 | / | 91.52 | 0 | 0 | 0 | 0 | 0.54 | 0 | 0 | 7.93 | 0 | Ti-Ta-Fe | 398 | 3 | 1 | 铸态 | 0 | 0 | 0 | 0 | 0 | 0 | 0 | 0 | 110 | / | / | 1143 | / | / | / | / | / | / | / | / | / |  | / | A compilation of experimental dataon the mechanical properties and microstructural features of Ti-alloys | 408 | 袁睿豪 | 408
409 | / | 90.49 | 0 | 0 | 0 | 0 | 1.39 | 0 | 0 | 8.12 | 0 | Ti-Ta-Fe | 398 | 3 | 1 | 铸态 | 0 | 0 | 0 | 0 | 0 | 0 | 0 | 0 | 103 | / | / | 1079 | / | / | / | / | / | / | / | / | / |  | / | A compilation of experimental dataon the mechanical properties and microstructural features of Ti-alloys | 409 | 袁睿豪 | 409
410 | / | 89.04 | 0 | 0 | 0 | 0 | 2.59 | 0 | 0 | 8.38 | 0 | Ti-Ta-Fe | 398 | 3 | 1 | 铸态 | 0 | 0 | 0 | 0 | 0 | 0 | 0 | 0 | 99 | / | / | 1016 | / | / | / | / | / | / | / | / | / |  | / | A compilation of experimental dataon the mechanical properties and microstructural features of Ti-alloys | 410 | 袁睿豪 | 410
411 | / | 87.7 | 0 | 0 | 0 | 0 | 2.9 | 0 | 0 | 9.4 | 0 | Ti-Ta-Fe | 398 | 3 | 1 | 铸态 | 0 | 0 | 0 | 0 | 0 | 0 | 0 | 0 | 92 | / | / | 1008 | / | / | / | / | / | / | / | / | / |  | / | A compilation of experimental dataon the mechanical properties and microstructural features of Ti-alloys | 411 | 袁睿豪 | 411
386 | / | 75.94 | 0 | 0 | 0 | 0 | 4.5 | 19.56 | 0 | 0 | 0 | Ti-Ta-Nb | 406 | 3 | 1 | 1 | / | / | / | / | 1 | / | / | / | 66 | / | / | 213 | / | / | / | / | / | / | / | / | / |  | / | A compilation of experimental dataon the mechanical properties and microstructural features of Ti-alloys | 386 | 袁睿豪 | 386
421 | / | 71.95 | 0 | 0 | 0 | 0 | 9.52 | 18.53 | 0 | 0 | 0 | Ti-Ta-Nb | 406 | 3 | 1 | 1 | / | / | / | / | 1 | / | / | / | 55 | / | / | 200 | / | / | / | / | / | / | / | / | / |  | / | A compilation of experimental dataon the mechanical properties and microstructural features of Ti-alloys | 421 | 袁睿豪 | 421
466 | / | 84.26 | 0 | 0 | 0 | 0 | 0.77 | 14.97 | 0 | 0 | 0 | Ti-Ta-Nb | 406 | 3 | 1 | 1 | / | / | / | / | 1 | / | / | / | 71 | / | / | 374 | / | / | / | / | / | / | / | / | / |  | / | A compilation of experimental dataon the mechanical properties and microstructural features of Ti-alloys | 466 | 袁睿豪 | 466
467 | / | 83.13 | 0 | 0 | 0 | 0 | 1.57 | 15.3 | 0 | 0 | 0 | Ti-Ta-Nb | 406 | 3 | 1 | 1 | / | / | / | / | 1 | / | / | / | 78 | / | / | 433 | / | / | / | / | / | / | / | / | / |  | / | A compilation of experimental dataon the mechanical properties and microstructural features of Ti-alloys | 467 | 袁睿豪 | 467
468 | / | 81.95 | 0 | 0 | 0 | 0 | 2.41 | 15.64 | 0 | 0 | 0 | Ti-Ta-Nb | 406 | 3 | 1 | 1 | / | / | / | / | 1 | / | / | / | 78 | / | / | 376 | / | / | / | / | / | / | / | / | / |  | / | A compilation of experimental dataon the mechanical properties and microstructural features of Ti-alloys | 468 | 袁睿豪 | 468
470 | / | 80.72 | 0 | 0 | 0 | 0 | 0.79 | 18.48 | 0 | 0 | 0 | Ti-Ta-Nb | 406 | 3 | 1 | 1 | / | / | / | / | 1 | / | / | / | 81 | / | / | 411 | / | / | / | / | / | / | / | / | / |  | / | A compilation of experimental dataon the mechanical properties and microstructural features of Ti-alloys | 470 | 袁睿豪 | 470
471 | / | 79.48 | 0 | 0 | 0 | 0 | 1.62 | 18.9 | 0 | 0 | 0 | Ti-Ta-Nb | 406 | 3 | 1 | 1 | / | / | / | / | 1 | / | / | / | 80 | / | / | 377 | / | / | / | / | / | / | / | / | / |  | / | A compilation of experimental dataon the mechanical properties and microstructural features of Ti-alloys | 471 | 袁睿豪 | 471
472 | / | 78.18 | 0 | 0 | 0 | 0 | 2.48 | 19.34 | 0 | 0 | 0 | Ti-Ta-Nb | 406 | 3 | 1 | 1 | / | / | / | / | 1 | / | / | / | 81 | / | / | 395 | / | / | / | / | / | / | / | / | / |  | / | A compilation of experimental dataon the mechanical properties and microstructural features of Ti-alloys | 472 | 袁睿豪 | 472
474 | / | 76.98 | 0 | 0 | 0 | 0 | 0.81 | 22.21 | 0 | 0 | 0 | Ti-Ta-Nb | 406 | 3 | 1 | 1 | / | / | / | / | 1 | / | / | / | 85 | / | / | 303 | / | / | / | / | / | / | / | / | / |  | / | A compilation of experimental dataon the mechanical properties and microstructural features of Ti-alloys | 474 | 袁睿豪 | 474
475 | / | 75.61 | 0 | 0 | 0 | 0 | 1.67 | 22.72 | 0 | 0 | 0 | Ti-Ta-Nb | 406 | 3 | 1 | 1 | / | / | / | / | 1 | / | / | / | 84 | / | / | 340 | / | / | / | / | / | / | / | / | / |  | / | A compilation of experimental dataon the mechanical properties and microstructural features of Ti-alloys | 475 | 袁睿豪 | 475
476 | / | 74.18 | 0 | 0 | 0 | 0 | 2.56 | 23.26 | 0 | 0 | 0 | Ti-Ta-Nb | 406 | 3 | 1 | 1 | / | / | / | / | 1 | / | / | / | 90 | / | / | 314 | / | / | / | / | / | / | / | / | / |  | / | A compilation of experimental dataon the mechanical properties and microstructural features of Ti-alloys | 476 | 袁睿豪 | 476
491 | / | 77 | 0 | 0 | 0 | 0 | 1 | 22 | 0 | 0 | 0 | Ti-Ta-Nb | 406 | 3 | 1 | 1 | / | / | / | / | 1 | / | / | / | 72 | / | / | 401 | / | / | / | / | / | / | / | / | / |  | / | A compilation of experimental dataon the mechanical properties and microstructural features of Ti-alloys | 491 | 袁睿豪 | 491
165 |  | 71.95 | 0 | 0 | 0 | 0 | 9.52 | 18.53 | 0 | 0 | 0 | Ti-Ta-Nb | 406 | 3 | [10 empty] | 55 | [16 empty] | 万鑫泉
186 |  | 75.94 | 0 | 0 | 0 | 0 | 4.5 | 19.56 | 0 | 0 | 0 | Ti-Ta-Nb | 406 | 3 | [10 empty] | 63 | [16 empty] | 万鑫泉
412 | / | 58.43 | 10.91 | 30.66 | 0 | 0 | 0 | 0 | 0 | 0 | 0 | Ti-Al-Zr |  | 3 | 1 | 1 | / | / | / | / | 1 | / | / | / | 100 | / | / | 1710 | / | / | / | / | / | / | / | / | / |  | / | A compilation of experimental dataon the mechanical properties and microstructural features of Ti-alloys | 412 | 袁睿豪 | 412
87 |  | 91.91 | 0 | 0 | 6.63 | 0 | 1.46 | 0 | 0 | 0 | 0 | Ti-Mo-Ta |  | 3 | [10 empty] | 74 | [16 empty] | 万鑫泉
37 |  | 53.4 | 0 | 4.6 | 0 | 0 | 13 | 29 | 0 | 0 | 0 | Ti-Zr-Ta-Nb | 422 | 4 | 2 | 0 | 0 | 0 | 800 | 1 | 1 | 0 | 0 | 0 | 42 |  | 421 | 88 | 80.34 | [9 empty] | 10.1016/j.jallcom.2019.06.049 | Tailoring the microstructure and mechanical properties of metastable Ti–29Nb–13Ta-4.6Zr alloy for self-expansible stent applications | 3 | 刘雨佳 | 37
38 |  | 53.4 | 0 | 4.6 | 0 | 0 | 13 | 29 | 0 | 0 | 0 | Ti-Zr-Ta-Nb | 422 | 4 | 2 | 1 | 20 | 88.75 | 800 | 1 | 1 | 0 | 0 | 0 | 46 |  | 686 | 356 | 4.73 | [9 empty] | 10.1016/j.jallcom.2019.06.049 | Tailoring the microstructure and mechanical properties of metastable Ti–29Nb–13Ta-4.6Zr alloy for self-expansible stent applications | 3 | 刘雨佳 | 38
39 |  | 53.4 | 0 | 4.6 | 0 | 0 | 13 | 29 | 0 | 0 | 0 | Ti-Zr-Ta-Nb | 422 | 4 | 2 | 1 | 20 | 88.75 | 800 | 1 | 1 | 400 | 0.33 | 1 | 48 |  | 967 | 920 | 2.91 | [9 empty] | 10.1016/j.jallcom.2019.06.049 | Tailoring the microstructure and mechanical properties of metastable Ti–29Nb–13Ta-4.6Zr alloy for self-expansible stent applications | 3 | 刘雨佳 | 39
40 |  | 53.4 | 0 | 4.6 | 0 | 0 | 13 | 29 | 0 | 0 | 0 | Ti-Zr-Ta-Nb | 422 | 4 | 2 | 1 | 20 | 88.75 | 800 | 1 | 1 | 400 | 1.67 | 1 | 83 |  | 1192 | 1180 | 1.66 | [9 empty] | 10.1016/j.jallcom.2019.06.049 | Tailoring the microstructure and mechanical properties of metastable Ti–29Nb–13Ta-4.6Zr alloy for self-expansible stent applications | 3 | 刘雨佳 | 40
47 |  | 53 | 0 | 7 | 0 | 0 | 5 | 35 | 0 | 0 | 0 | Ti-Zr-Ta-Nb | 422 | 4 | 1 | 0 | 0 | 0 | 850 | 0.5 | 1 | 0 | 0 | 0 |  |  | 480 |  | 22.13 | [9 empty] | 10.13289/j.issn.1009-6264.2023-0603 | 时效温度对Ti-35Nb-5Ta-7Zr合金α相特征及力学性能和腐蚀行为的影响 | 5 | 刘雨佳 | 47
48 |  | 53 | 0 | 7 | 0 | 0 | 5 | 35 | 0 | 0 | 0 | Ti-Zr-Ta-Nb | 422 | 4 | 1 | 0 | 0 | 0 | 850 | 0.5 | 1 | 400 | 12 | 1 |  |  | 492 |  | 6.17 | [9 empty] | 10.13289/j.issn.1009-6264.2023-0603 | 时效温度对Ti-35Nb-5Ta-7Zr合金α相特征及力学性能和腐蚀行为的影响 | 5 | 刘雨佳 | 48
49 |  | 53 | 0 | 7 | 0 | 0 | 5 | 35 | 0 | 0 | 0 | Ti-Zr-Ta-Nb | 422 | 4 | 1 | 0 | 0 | 0 | 850 | 0.5 | 1 | 450 | 12 | 1 |  |  | 854 |  | 6.66 | [9 empty] | 10.13289/j.issn.1009-6264.2023-0603 | 时效温度对Ti-35Nb-5Ta-7Zr合金α相特征及力学性能和腐蚀行为的影响 | 5 | 刘雨佳 | 49
50 |  | 53 | 0 | 7 | 0 | 0 | 5 | 35 | 0 | 0 | 0 | Ti-Zr-Ta-Nb | 422 | 4 | 1 | 0 | 0 | 0 | 850 | 0.5 | 1 | 500 | 12 | 1 |  |  | 613 |  | 11.31 | [9 empty] | 10.13289/j.issn.1009-6264.2023-0603 | 时效温度对Ti-35Nb-5Ta-7Zr合金α相特征及力学性能和腐蚀行为的影响 | 5 | 刘雨佳 | 50
51 |  | 53 | 0 | 7 | 0 | 0 | 5 | 35 | 0 | 0 | 0 | Ti-Zr-Ta-Nb | 422 | 4 | 1 | 0 | 0 | 0 | 850 | 0.5 | 1 | 550 | 12 | 1 |  |  | 529 |  | 17.44 | [9 empty] | 10.13289/j.issn.1009-6264.2023-0603 | 时效温度对Ti-35Nb-5Ta-7Zr合金α相特征及力学性能和腐蚀行为的影响 | 5 | 刘雨佳 | 51
187 |  | 52.5 | 0 | 7.1 | 0 | 0 | 5.1 | 35.3 | 0 | 0 | 0 | Ti-Zr-Ta-Nb | 422 | 4 | 1 | 2 | 20 | 89 | 1000 | 2 | 1 | 1000 | 2 | 1 |  |  | 550 |  | 21 | [9 empty] | 10.1016/j.msea.2006.06.013 | Microstructural and mechanical characterization of biomedical Ti–Nb–Zr(–Ta) alloys | 35 | 刘雨佳 | 187
189 |  | 60 | 0 | 3 | 0 | 0 | 2 | 35 | 0 | 0 | 0 | Ti-Zr-Ta-Nb | 422 | 4 | 1 | 1 | 20 | 90 | 450 | 0.167 | 2 | 0 | 0 | 0 |  |  | 864 |  | 1.55 | [9 empty] | 10.3389/fmats.2020.00077 | Effect of Various Annealing Temperature on Microstructure and Properties of Metastable β-Type Ti-35Nb-2Ta-3Zr Alloy for Biomedical Applications | 36 | 刘雨佳 | 189
190 |  | 60 | 0 | 3 | 0 | 0 | 2 | 35 | 0 | 0 | 0 | Ti-Zr-Ta-Nb | 422 | 4 | 1 | 1 | 20 | 90 | 550 | 0.167 | 2 | 0 | 0 | 0 |  |  | 780 |  | 17.4 | [9 empty] | 10.3389/fmats.2020.00077 | Effect of Various Annealing Temperature on Microstructure and Properties of Metastable β-Type Ti-35Nb-2Ta-3Zr Alloy for Biomedical Applications | 36 | 刘雨佳 | 190
191 |  | 60 | 0 | 3 | 0 | 0 | 2 | 35 | 0 | 0 | 0 | Ti-Zr-Ta-Nb | 422 | 4 | 1 | 1 | 20 | 90 | 650 | 0.167 | 2 | 0 | 0 | 0 |  |  | 456 |  | 25.44 | [9 empty] | 10.3389/fmats.2020.00077 | Effect of Various Annealing Temperature on Microstructure and Properties of Metastable β-Type Ti-35Nb-2Ta-3Zr Alloy for Biomedical Applications | 36 | 刘雨佳 | 191
192 |  | 60 | 0 | 3 | 0 | 0 | 2 | 35 | 0 | 0 | 0 | Ti-Zr-Ta-Nb | 422 | 4 | 1 | 1 | 20 | 90 | 750 | 0.167 | 2 | 0 | 0 | 0 |  |  | 589 |  | 18.58 | [9 empty] | 10.3389/fmats.2020.00077 | Effect of Various Annealing Temperature on Microstructure and Properties of Metastable β-Type Ti-35Nb-2Ta-3Zr Alloy for Biomedical Applications | 36 | 刘雨佳 | 192
363 | / | 55.01 | 0 | 20.09 | 0 | 0 | 17.64 | 7.26 | 0 | 0 | 0 | Ti-Zr-Ta-Nb | 422 | 4 | 1 | 1 | / | / | / | / | 1 | / | / | / | 73 | / | / | 1107 | / | / | / | / | / | / | / | / | / |  | / | A compilation of experimental dataon the mechanical properties and microstructural features of Ti-alloys | 363 | 袁睿豪 | 363
364 | / | 54.48 | 0 | 22.98 | 0 | 0 | 18.03 | 4.51 | 0 | 0 | 0 | Ti-Zr-Ta-Nb | 422 | 4 | 1 | 1 | / | / | / | / | 1 | / | / | / | 75 | / | / | 932 | / | / | / | / | / | / | / | / | / |  | / | A compilation of experimental dataon the mechanical properties and microstructural features of Ti-alloys | 364 | 袁睿豪 | 364
365 | / | 53.16 | 0 | 26.04 | 0 | 0 | 18.52 | 2.28 | 0 | 0 | 0 | Ti-Zr-Ta-Nb | 422 | 4 | 1 | 1 | / | / | / | / | 1 | / | / | / | 77 | / | / | 953 | / | / | / | / | / | / | / | / | / |  | / | A compilation of experimental dataon the mechanical properties and microstructural features of Ti-alloys | 365 | 袁睿豪 | 365
369 | / | 71.97 | 0 | 3.25 | 0 | 0 | 4.64 | 20.14 | 0 | 0 | 0 | Ti-Zr-Ta-Nb | 422 | 4 | 1 | 1 | / | / | / | / | 1 | / | / | / | 65 | / | / | 600 | / | / | / | / | / | / | / | / | / |  | / | A compilation of experimental dataon the mechanical properties and microstructural features of Ti-alloys | 369 | 袁睿豪 | 369
384 | / | 71.97 | 0 | 3.25 | 0 | 0 | 4.64 | 20.14 | 0 | 0 | 0 | Ti-Zr-Ta-Nb | 422 | 4 | 1 | 1 | / | / | / | / | 1 | / | / | / | 55 | / | / | 257 | / | / | / | / | / | / | / | / | / |  | / | A compilation of experimental dataon the mechanical properties and microstructural features of Ti-alloys | 384 | 袁睿豪 | 384
452 | / | 74.74 | 0 | 2.03 | 0 | 0 | 0.69 | 22.54 | 0 | 0 | 0 | Ti-Zr-Ta-Nb | 422 | 4 | 1 | 1 | / | / | / | / | 1 | / | / | / | 64.5 | / | / | 700 | / | / | / | / | / | / | / | / | / |  | / | A compilation of experimental dataon the mechanical properties and microstructural features of Ti-alloys | 452 | 袁睿豪 | 452
482 | / | 72.74 | 0 | 3.46 | 0 | 0 | 3.53 | 20.27 | 0 | 0 | 0 | Ti-Zr-Ta-Nb | 422 | 4 | 1 | 1 | / | / | / | / | 2 | / | / | / | 57.1 | / | / | 400 | / | / | / | / | / | / | / | / | / |  | / | A compilation of experimental dataon the mechanical properties and microstructural features of Ti-alloys | 482 | 袁睿豪 | 482
483 | / | 74.13 | 0 | 3.23 | 0 | 0 | 2.78 | 19.86 | 0 | 0 | 0 | Ti-Zr-Ta-Nb | 422 | 4 | 1 | 1 | / | / | / | / | 2 | / | / | / | 53.7 | / | / | 435 | / | / | / | / | / | / | / | / | / |  | / | A compilation of experimental dataon the mechanical properties and microstructural features of Ti-alloys | 483 | 袁睿豪 | 483
498 | / | 74.3 | 0 | 2 | 0 | 0 | 0.7 | 23 | 0 | 0 | 0 | Ti-Zr-Ta-Nb | 422 | 4 | 1 | 1 | / | / | / | / | 1 | / | / | / | 55 | / | / | 280 | / | / | / | / | / | / | / | / | / |  | / | A compilation of experimental dataon the mechanical properties and microstructural features of Ti-alloys | 498 | 袁睿豪 | 498
502 | / | 70.45 | 0 | 3.44 | 0 | 0 | 4.69 | 21.42 | 0 | 0 | 0 | Ti-Zr-Ta-Nb | 422 | 4 | 1 | 1 | / | / | / | / | 1 | / | / | / | 61 | / | / | 521 | / | / | / | / | / | / | / | / | / |  | / | A compilation of experimental dataon the mechanical properties and microstructural features of Ti-alloys | 502 | 袁睿豪 | 502
17 |  | 72.06 | 0 | 3.18 | 0 | 0 | 4.63 | 20.13 | 0 | 0 | 0 | Ti-Zr-Ta-Nb | 422 | 4 | [10 empty] | 65 | [16 empty] | 万鑫泉
18 |  | 69.3 | 0 | 4.9 | 0 | 0 | 1.8 | 24 | 0 | 0 | 0 | Ti-Zr-Ta-Nb | 422 | 4 | [10 empty] | 55 | [16 empty] | 万鑫泉
19 |  | 74.3 | 0 | 2 | 0 | 0 | 0.7 | 23 | 0 | 0 | 0 | Ti-Zr-Ta-Nb | 422 | 4 | [10 empty] | 56 | [16 empty] | 万鑫泉
75 |  | 83.67 | 0 | 7.93 | 0 | 0 | 0.62 | 7.78 | 0 | 0 | 0 | Ti-Zr-Ta-Nb | 422 | 4 | [10 empty] | 90 | [16 empty] | 万鑫泉
76 |  | 82.76 | 0 | 8.07 | 0 | 0 | 1.25 | 7.92 | 0 | 0 | 0 | Ti-Zr-Ta-Nb | 422 | 4 | [10 empty] | 92.54 | [16 empty] | 万鑫泉
77 |  | 81.82 | 0 | 8.21 | 0 | 0 | 1.91 | 8.06 | 0 | 0 | 0 | Ti-Zr-Ta-Nb | 422 | 4 | [10 empty] | 93.66 | [16 empty] | 万鑫泉
78 |  | 80.85 | 0 | 8.36 | 0 | 0 | 2.59 | 8.2 | 0 | 0 | 0 | Ti-Zr-Ta-Nb | 422 | 4 | [10 empty] | 83.52 | [16 empty] | 万鑫泉
89 |  | 69.29 | 0 | 4.92 | 0 | 0 | 1.78 | 24.01 | 0 | 0 | 0 | Ti-Zr-Ta-Nb | 422 | 4 | [10 empty] | 55 | [16 empty] | 万鑫泉
130 |  | 34.6 | 0 | 8.71 | 0 | 0 | 12.34 | 44.35 | 0 | 0 | 0 | Ti-Zr-Ta-Nb | 422 | 4 | [10 empty] | 64 | [16 empty] | 万鑫泉
147 |  | 55.01 | 0 | 20.09 | 0 | 0 | 17.64 | 7.26 | 0 | 0 | 0 | Ti-Zr-Ta-Nb | 422 | 4 | [10 empty] | 73.12 | [16 empty] | 万鑫泉
148 |  | 54.48 | 0 | 22.98 | 0 | 0 | 18.03 | 4.51 | 0 | 0 | 0 | Ti-Zr-Ta-Nb | 422 | 4 | [10 empty] | 74.98 | [16 empty] | 万鑫泉
149 |  | 53.16 | 0 | 26.04 | 0 | 0 | 18.52 | 2.28 | 0 | 0 | 0 | Ti-Zr-Ta-Nb | 422 | 4 | [10 empty] | 76.62 | [16 empty] | 万鑫泉
154 |  | 67.8 | 0 | 3.6 | 0 | 0 | 3.8 | 24.8 | 0 | 0 | 0 | Ti-Zr-Ta-Nb | 422 | 4 | [10 empty] | 65.8 | [16 empty] | 万鑫泉
155 |  | 69.7 | 0 | 3.2 | 0 | 0 | 4.2 | 22.9 | 0 | 0 | 0 | Ti-Zr-Ta-Nb | 422 | 4 | [10 empty] | 64.2 | [16 empty] | 万鑫泉
156 |  | 70.6 | 0 | 3.4 | 0 | 0 | 5.1 | 20.9 | 0 | 0 | 0 | Ti-Zr-Ta-Nb | 422 | 4 | [10 empty] | 63 | [16 empty] | 万鑫泉
157 |  | 74.8 | 0 | 2 | 0 | 0 | 0.7 | 22.5 | 0 | 0 | 0 | Ti-Zr-Ta-Nb | 422 | 4 | [10 empty] | 59.5 | [16 empty] | 万鑫泉
159 |  | 69.71 | 0 | 4.83 | 0 | 0 | 1.74 | 23.72 | 0 | 0 | 0 | Ti-Zr-Ta-Nb | 422 | 4 | [10 empty] | 62.2 | [16 empty] | 万鑫泉
181 |  | 74.27 | 0 | 1.96 | 0 | 0 | 0.66 | 23.11 | 0 | 0 | 0 | Ti-Zr-Ta-Nb | 422 | 4 | [10 empty] | 60.2 | [16 empty] | 万鑫泉
199 |  | 72.63 | 0 | 3.47 | 0 | 0 | 3.49 | 20.41 | 0 | 0 | 0 | Ti-Zr-Ta-Nb | 422 | 4 | [10 empty] | 56 | [16 empty] | 万鑫泉
200 |  | 68.21 | 0 | 3.58 | 0 | 0 | 3.61 | 24.6 | 0 | 0 | 0 | Ti-Zr-Ta-Nb | 422 | 4 | [10 empty] | 62 | [16 empty] | 万鑫泉
210 |  | 69.2 | 0 | 5 | 0 | 0 | 1.7 | 24.1 | 0 | 0 | 0 | Ti-Zr-Ta-Nb | 422 | 4 | [10 empty] | 56 | [16 empty] | 万鑫泉
211 |  | 69.9 | 0 | 5.1 | 0 | 0 | 4.5 | 20.5 | 0 | 0 | 0 | Ti-Zr-Ta-Nb | 422 | 4 | [10 empty] | 50 | [16 empty] | 万鑫泉
219 |  | 63.3 | 0 | 17.6 | 0 | 0 | 0.4 | 18.7 | 0 | 0 | 0 | Ti-Zr-Ta-Nb | 422 | 4 | [10 empty] | 48.3 | [16 empty] | 万鑫泉
72 |  | 86 | 6 | 0 | 4 | 4 | 0 | 0 | 0 | 0 | 0 | Ti-Al-Mo-V | 469 | 4 | 2 | 0 | 0 | 0 | 800 | 1 | 1 | 550 | 6 | 2 |  |  | 1032 |  | 18.44 | [9 empty] | 10.14158/j.cnki.1001-3814.20211806 | 固溶温度对Ti-6Al-4V-4Mo合金组织与力学性能的影响 | 9 | 刘雨佳 | 72
73 |  | 86 | 6 | 0 | 4 | 4 | 0 | 0 | 0 | 0 | 0 | Ti-Al-Mo-V | 469 | 4 | 2 | 0 | 0 | 0 | 830 | 1 | 1 | 550 | 6 | 2 |  |  | 1084 |  | 15.76 | [9 empty] | 10.14158/j.cnki.1001-3814.20211806 | 固溶温度对Ti-6Al-4V-4Mo合金组织与力学性能的影响 | 9 | 刘雨佳 | 73
74 |  | 86 | 6 | 0 | 4 | 4 | 0 | 0 | 0 | 0 | 0 | Ti-Al-Mo-V | 469 | 4 | 2 | 0 | 0 | 0 | 860 | 1 | 1 | 550 | 6 | 2 |  |  | 1124 |  | 14.54 | [9 empty] | 10.14158/j.cnki.1001-3814.20211806 | 固溶温度对Ti-6Al-4V-4Mo合金组织与力学性能的影响 | 9 | 刘雨佳 | 74
75 |  | 86 | 6 | 0 | 4 | 4 | 0 | 0 | 0 | 0 | 0 | Ti-Al-Mo-V | 469 | 4 | 2 | 0 | 0 | 0 | 890 | 1 | 1 | 550 | 6 | 2 |  |  | 1225 |  | 5.12 | [9 empty] | 10.14158/j.cnki.1001-3814.20211806 | 固溶温度对Ti-6Al-4V-4Mo合金组织与力学性能的影响 | 9 | 刘雨佳 | 75
76 |  | 86 | 6 | 0 | 4 | 4 | 0 | 0 | 0 | 0 | 0 | Ti-Al-Mo-V | 469 | 4 | 2 | 0 | 0 | 0 | 920 | 1 | 1 | 550 | 6 | 2 |  |  | 1285 |  | 3.12 | [9 empty] | 10.14158/j.cnki.1001-3814.20211806 | 固溶温度对Ti-6Al-4V-4Mo合金组织与力学性能的影响 | 9 | 刘雨佳 | 76
80 | / | 89.86 | 8.1 | 0 | 1.05 | 0.99 | 0 | 0 | 0 | 0 | 0 | Ti-Al-Mo-V | 469 | 4 | 1 | 0 | 0 | 0 | 915 | 1 | OC | 580 | 8 | 2 | / | / | 969 | 953.5 | 18 | / | / | / | / | / | / | / | / |  | / | 收集于西工大硕博论文，未公开 | 80 | 袁睿豪 | 80
81 | / | 89.86 | 8.1 | 0 | 1.05 | 0.99 | 0 | 0 | 0 | 0 | 0 | Ti-Al-Mo-V | 469 | 4 | 1 | 0 | 0 | 0 | 915 | 1 | 1 | 580 | 8 | 2 | / | / | 971 | 926.5 | 16.8 | / | / | / | / | / | / | / | / |  | / | 收集于西工大硕博论文，未公开 | 81 | 袁睿豪 | 81
82 | / | 89.86 | 8.1 | 0 | 1.05 | 0.99 | 0 | 0 | 0 | 0 | 0 | Ti-Al-Mo-V | 469 | 4 | 1 | 0 | 0 | 0 | 960 | 1 | 2 | 580 | 8 | 2 | / | / | 928.5 | 908.5 | 16.8 | / | / | / | / | / | / | / | / |  | / | 收集于西工大硕博论文，未公开 | 82 | 袁睿豪 | 82
83 | / | 89.86 | 8.1 | 0 | 1.05 | 0.99 | 0 | 0 | 0 | 0 | 0 | Ti-Al-Mo-V | 469 | 4 | 1 | 0 | 0 | 0 | 960 | 1 | OC | 580 | 8 | 2 | / | / | 964 | 931.5 | 15 | / | / | / | / | / | / | / | / |  | / | 收集于西工大硕博论文，未公开 | 83 | 袁睿豪 | 83
84 | / | 89.86 | 8.1 | 0 | 1.05 | 0.99 | 0 | 0 | 0 | 0 | 0 | Ti-Al-Mo-V | 469 | 4 | 1 | 0 | 0 | 0 | 1010 | 1 | OC | 580 | 8 | 2 | / | / | 989.5 | 937.5 | 15.3 | / | / | / | / | / | / | / | / |  | / | 收集于西工大硕博论文，未公开 | 84 | 袁睿豪 | 84
85 | / | 89.86 | 8.1 | 0 | 1.05 | 0.99 | 0 | 0 | 0 | 0 | 0 | Ti-Al-Mo-V | 469 | 4 | 1 | 0 | 0 | 0 | 915 | 1 | 2 | 550 | 8 | 2 | / | / | 938.5 | 907.5 | 16.5 | / | / | / | / | / | / | / | / |  | / | 收集于西工大硕博论文，未公开 | 85 | 袁睿豪 | 85
86 | / | 89.86 | 8.1 | 0 | 1.05 | 0.99 | 0 | 0 | 0 | 0 | 0 | Ti-Al-Mo-V | 469 | 4 | 1 | 0 | 0 | 0 | 960 | 1 | 1 | 580 | 8 | 2 | / | / | 1017.5 | 966 | 15.3 | / | / | / | / | / | / | / | / |  | / | 收集于西工大硕博论文，未公开 | 86 | 袁睿豪 | 86
87 | / | 89.86 | 8.1 | 0 | 1.05 | 0.99 | 0 | 0 | 0 | 0 | 0 | Ti-Al-Mo-V | 469 | 4 | 1 | 0 | 0 | 0 | 960 | 1 | 2 | 550 | 8 | 2 | / | / | 919.5 | 893.5 | 16.5 | / | / | / | / | / | / | / | / |  | / | 收集于西工大硕博论文，未公开 | 87 | 袁睿豪 | 87
88 | / | 89.86 | 8.1 | 0 | 1.05 | 0.99 | 0 | 0 | 0 | 0 | 0 | Ti-Al-Mo-V | 469 | 4 | 1 | 0 | 0 | 0 | 960 | 1 | 2 | 620 | 8 | 2 | / | / | 929 | 914 | 16.3 | / | / | / | / | / | / | / | / |  | / | 收集于西工大硕博论文，未公开 | 88 | 袁睿豪 | 88
89 | / | 89.86 | 8.1 | 0 | 1.05 | 0.99 | 0 | 0 | 0 | 0 | 0 | Ti-Al-Mo-V | 469 | 4 | 1 | 0 | 0 | 0 | 1010 | 1 | 1 | 580 | 8 | 2 | / | / | 1028.5 | 968.5 | 16.8 | / | / | / | / | / | / | / | / |  | / | 收集于西工大硕博论文，未公开 | 89 | 袁睿豪 | 89
90 | / | 89.86 | 8.1 | 0 | 1.05 | 0.99 | 0 | 0 | 0 | 0 | 0 | Ti-Al-Mo-V | 469 | 4 | 1 | 0 | 0 | 0 | 1010 | 1 | 2 | 550 | 8 | 2 | / | / | 919.5 | 879 | 16.3 | / | / | / | / | / | / | / | / |  | / | 收集于西工大硕博论文，未公开 | 90 | 袁睿豪 | 90
91 | / | 89.86 | 8.1 | 0 | 1.05 | 0.99 | 0 | 0 | 0 | 0 | 0 | Ti-Al-Mo-V | 469 | 4 | 1 | 0 | 0 | 0 | 1010 | 1 | 2 | 620 | 8 | 2 | / | / | 938.5 | 912 | 17.8 | / | / | / | / | / | / | / | / |  | / | 收集于西工大硕博论文，未公开 | 91 | 袁睿豪 | 91
174 | / | 89.86 | 8.1 | 0 | 1.05 | 0.99 | 0 | 0 | 0 | 0 | 0 | Ti-Al-Mo-V | 469 | 4 | 1 | 0 | 0 | 0 | 910 | 1 | 2 | 0 | 0 | 0 | / | / | 936 | 827 | 16.7 | / | / | / | / | / | / | / | / |  | / | 收集于西工大硕博论文，未公开 | 174 | 袁睿豪 | 174
175 | / | 89.86 | 8.1 | 0 | 1.05 | 0.99 | 0 | 0 | 0 | 0 | 0 | Ti-Al-Mo-V | 469 | 4 | 1 | 0 | 0 | 0 | 910 | 2 | 2 | 0 | 0 | 0 | / | / | 921 | 810 | 16.9 | / | / | / | / | / | / | / | / |  | / | 收集于西工大硕博论文，未公开 | 175 | 袁睿豪 | 175
176 | / | 89.86 | 8.1 | 0 | 1.05 | 0.99 | 0 | 0 | 0 | 0 | 0 | Ti-Al-Mo-V | 469 | 4 | 1 | 0 | 0 | 0 | 910 | 3 | 2 | 0 | 0 | 0 | / | / | 910 | 823 | 16.4 | / | / | / | / | / | / | / | / |  | / | 收集于西工大硕博论文，未公开 | 176 | 袁睿豪 | 176
177 | / | 89.86 | 8.1 | 0 | 1.05 | 0.99 | 0 | 0 | 0 | 0 | 0 | Ti-Al-Mo-V | 469 | 4 | 1 | 0 | 0 | 0 | 910 | 4 | 2 | 0 | 0 | 0 | / | / | 913 | 826 | 19.1 | / | / | / | / | / | / | / | / |  | / | 收集于西工大硕博论文，未公开 | 177 | 袁睿豪 | 177
178 | / | 89.86 | 8.1 | 0 | 1.05 | 0.99 | 0 | 0 | 0 | 0 | 0 | Ti-Al-Mo-V | 469 | 4 | 1 | 0 | 0 | 0 | 910 | 5 | 2 | 0 | 0 | 0 | / | / | 890 | 806 | 17.4 | / | / | / | / | / | / | / | / |  | / | 收集于西工大硕博论文，未公开 | 178 | 袁睿豪 | 178
179 | / | 89.86 | 8.1 | 0 | 1.05 | 0.99 | 0 | 0 | 0 | 0 | 0 | Ti-Al-Mo-V | 469 | 4 | 1 | 0 | 0 | 0 | 910 | 6 | 2 | 0 | 0 | 0 | / | / | 906 | 833 | 21.1 | / | / | / | / | / | / | / | / |  | / | 收集于西工大硕博论文，未公开 | 179 | 袁睿豪 | 179
181 | / | 87.37 | 3.3 | 0 | 4.8 | 4.4 | 0 | 0 | 0 | 0 | 0 | Ti-Al-Mo-V | 469 | 4 | 1 | 0 | 0 | 0 | 820 | 2 | 2 | 560 | 6 | 2 | / | / | 961.72 | 924.68 | 21.72 | / | / | / | / | / | / | / | / |  | / | 收集于西工大硕博论文，未公开 | 181 | 袁睿豪 | 181
182 | / | 87.37 | 3.3 | 0 | 4.8 | 4.4 | 0 | 0 | 0 | 0 | 0 | Ti-Al-Mo-V | 469 | 4 | 1 | 0 | 0 | 0 | 820 | 3 | 2 | 560 | 7 | 2 | / | / | 961.51 | 914.02 | 23.11 | / | / | / | / | / | / | / | / |  | / | 收集于西工大硕博论文，未公开 | 182 | 袁睿豪 | 182
183 | / | 87.37 | 3.3 | 0 | 4.8 | 4.4 | 0 | 0 | 0 | 0 | 0 | Ti-Al-Mo-V | 469 | 4 | 1 | 0 | 0 | 0 | 820 | 4 | 2 | 560 | 8 | 2 | / | / | 998.15 | 958.99 | 23.45 | / | / | / | / | / | / | / | / |  | / | 收集于西工大硕博论文，未公开 | 183 | 袁睿豪 | 183
184 | / | 87.37 | 3.3 | 0 | 4.8 | 4.4 | 0 | 0 | 0 | 0 | 0 | Ti-Al-Mo-V | 469 | 4 | 1 | 0 | 0 | 0 | 820 | 5 | 2 | 560 | 9 | 2 | / | / | 987.01 | 952.78 | 23.35 | / | / | / | / | / | / | / | / |  | / | 收集于西工大硕博论文，未公开 | 184 | 袁睿豪 | 184
185 | / | 87.37 | 3.3 | 0 | 4.8 | 4.4 | 0 | 0 | 0 | 0 | 0 | Ti-Al-Mo-V | 469 | 4 | 1 | 0 | 0 | 0 | 820 | 6 | 2 | 560 | 10 | 2 | / | / | 980.21 | 950.16 | 23.3 | / | / | / | / | / | / | / | / |  | / | 收集于西工大硕博论文，未公开 | 185 | 袁睿豪 | 185
186 | / | 87.37 | 3.3 | 0 | 4.8 | 4.4 | 0 | 0 | 0 | 0 | 0 | Ti-Al-Mo-V | 469 | 4 | 1 | 0 | 0 | 0 | 820 | 7 | 2 | 580 | 6 | 2 | / | / | 930.25 | 891.24 | 22.59 | / | / | / | / | / | / | / | / |  | / | 收集于西工大硕博论文，未公开 | 186 | 袁睿豪 | 186
187 | / | 87.37 | 3.3 | 0 | 4.8 | 4.4 | 0 | 0 | 0 | 0 | 0 | Ti-Al-Mo-V | 469 | 4 | 1 | 0 | 0 | 0 | 820 | 8 | 2 | 580 | 7 | 2 | / | / | 931.47 | 889.85 | 22.88 | / | / | / | / | / | / | / | / |  | / | 收集于西工大硕博论文，未公开 | 187 | 袁睿豪 | 187
188 | / | 87.37 | 3.3 | 0 | 4.8 | 4.4 | 0 | 0 | 0 | 0 | 0 | Ti-Al-Mo-V | 469 | 4 | 1 | 0 | 0 | 0 | 820 | 9 | 2 | 580 | 8 | 2 | / | / | 1007.3 | 972.03 | 24.25 | / | / | / | / | / | / | / | / |  | / | 收集于西工大硕博论文，未公开 | 188 | 袁睿豪 | 188
189 | / | 87.37 | 3.3 | 0 | 4.8 | 4.4 | 0 | 0 | 0 | 0 | 0 | Ti-Al-Mo-V | 469 | 4 | 1 | 0 | 0 | 0 | 820 | 10 | 2 | 580 | 9 | 2 | / | / | 977.95 | 944.57 | 24.05 | / | / | / | / | / | / | / | / |  | / | 收集于西工大硕博论文，未公开 | 189 | 袁睿豪 | 189
190 | / | 87.37 | 3.3 | 0 | 4.8 | 4.4 | 0 | 0 | 0 | 0 | 0 | Ti-Al-Mo-V | 469 | 4 | 1 | 0 | 0 | 0 | 820 | 11 | 2 | 580 | 10 | 2 | / | / | 974.97 | 943.38 | 24.01 | / | / | / | / | / | / | / | / |  | / | 收集于西工大硕博论文，未公开 | 190 | 袁睿豪 | 190
191 | / | 87.37 | 3.3 | 0 | 4.8 | 4.4 | 0 | 0 | 0 | 0 | 0 | Ti-Al-Mo-V | 469 | 4 | 1 | 0 | 0 | 0 | 820 | 12 | 2 | 600 | 6 | 2 | / | / | 913.02 | 873.54 | 25.34 | / | / | / | / | / | / | / | / |  | / | 收集于西工大硕博论文，未公开 | 191 | 袁睿豪 | 191
192 | / | 87.37 | 3.3 | 0 | 4.8 | 4.4 | 0 | 0 | 0 | 0 | 0 | Ti-Al-Mo-V | 469 | 4 | 1 | 0 | 0 | 0 | 820 | 13 | 2 | 600 | 7 | 2 | / | / | 917.65 | 882.35 | 25.51 | / | / | / | / | / | / | / | / |  | / | 收集于西工大硕博论文，未公开 | 192 | 袁睿豪 | 192
193 | / | 87.37 | 3.3 | 0 | 4.8 | 4.4 | 0 | 0 | 0 | 0 | 0 | Ti-Al-Mo-V | 469 | 4 | 1 | 0 | 0 | 0 | 820 | 14 | 2 | 600 | 8 | 2 | / | / | 970.81 | 934.69 | 25 | / | / | / | / | / | / | / | / |  | / | 收集于西工大硕博论文，未公开 | 193 | 袁睿豪 | 193
194 | / | 87.37 | 3.3 | 0 | 4.8 | 4.4 | 0 | 0 | 0 | 0 | 0 | Ti-Al-Mo-V | 469 | 4 | 1 | 0 | 0 | 0 | 820 | 15 | 2 | 600 | 9 | 2 | / | / | 958.4 | 928.66 | 24.95 | / | / | / | / | / | / | / | / |  | / | 收集于西工大硕博论文，未公开 | 194 | 袁睿豪 | 194
195 | / | 87.37 | 3.3 | 0 | 4.8 | 4.4 | 0 | 0 | 0 | 0 | 0 | Ti-Al-Mo-V | 469 | 4 | 1 | 0 | 0 | 0 | 820 | 16 | 2 | 600 | 10 | 2 | / | / | 951 | 923.96 | 24.7 | / | / | / | / | / | / | / | / |  | / | 收集于西工大硕博论文，未公开 | 195 | 袁睿豪 | 195
180 | / | 87.37 | 3.3 | 0 | 4.8 | 4.4 | 0 | 0 | 0 | 0 | 0 | Ti-Al-Mo-V | 469 | 4 | 1 | 0 | 0 | 0 | 0 | 0 | 0 | 0 | 0 | 0 | / | / | 886.97 | 860.43 | 18.76 | / | / | / | / | / | / | / | / |  | / | 收集于西工大硕博论文，未公开 | 180 | 袁睿豪 | 180
196 | / | 87.37 | 3.3 | 0 | 4.8 | 4.4 | 0 | 0 | 0 | 0 | 0 | Ti-Al-Mo-V | 469 | 4 | 1 | 0 | 0 | 0 | 780 | 3 | 3 | 0 | 0 | 0 | / | / | 847.12 | 837.43 | 26.2 | / | / | / | / | / | / | / | / |  | / | 收集于西工大硕博论文，未公开 | 196 | 袁睿豪 | 196
197 | / | 87.37 | 3.3 | 0 | 4.8 | 4.4 | 0 | 0 | 0 | 0 | 0 | Ti-Al-Mo-V | 469 | 4 | 1 | 0 | 0 | 0 | 800 | 3 | 3 | 0 | 0 | 0 | / | / | 842.85 | 831.94 | 25.04 | / | / | / | / | / | / | / | / |  | / | 收集于西工大硕博论文，未公开 | 197 | 袁睿豪 | 197
198 | / | 87.37 | 3.3 | 0 | 4.8 | 4.4 | 0 | 0 | 0 | 0 | 0 | Ti-Al-Mo-V | 469 | 4 | 1 | 0 | 0 | 0 | 820 | 3 | 3 | 0 | 0 | 0 | / | / | 844.02 | 827.81 | 23.74 | / | / | / | / | / | / | / | / |  | / | 收集于西工大硕博论文，未公开 | 198 | 袁睿豪 | 198
199 | / | 87.37 | 3.3 | 0 | 4.8 | 4.4 | 0 | 0 | 0 | 0 | 0 | Ti-Al-Mo-V | 469 | 4 | 1 | 0 | 0 | 0 | 840 | 3 | 3 | 0 | 0 | 0 | / | / | 857.7 | 823.06 | 23.6 | / | / | / | / | / | / | / | / |  | / | 收集于西工大硕博论文，未公开 | 199 | 袁睿豪 | 199
200 | / | 87.37 | 3.3 | 0 | 4.8 | 4.4 | 0 | 0 | 0 | 0 | 0 | Ti-Al-Mo-V | 469 | 4 | 1 | 0 | 0 | 0 | 860 | 3 | 3 | 0 | 0 | 0 | / | / | 880.98 | 819.11 | 22.54 | / | / | / | / | / | / | / | / |  | / | 收集于西工大硕博论文，未公开 | 200 | 袁睿豪 | 200
201 | / | 87.37 | 3.3 | 0 | 4.8 | 4.4 | 0 | 0 | 0 | 0 | 0 | Ti-Al-Mo-V | 469 | 4 | 1 | 0 | 0 | 0 | 880 | 3 | 3 | 0 | 0 | 0 | / | / | 878.6 | 791.11 | 18.92 | / | / | / | / | / | / | / | / |  | / | 收集于西工大硕博论文，未公开 | 201 | 袁睿豪 | 201
77 | TB6 | 85 | 3 | 0 | 0 | 10 | 0 | 0 | 0 | 2 | 0 | Ti-Al-V-Fe | 514 | 4 | 2 | 0 | 0 | 0 | 760 | 2 | 1 | 520 | 8.5 | 2 |  |  | 1265 |  | 12.18 | [9 empty] | 10.14158/j.cnki.1001-3814.20220293 | 热处理工艺对TB6钛合金棒材微观组织和力学性能的影响 | 10 | 刘雨佳 | 77
78 | TB6 | 85 | 3 | 0 | 0 | 10 | 0 | 0 | 0 | 2 | 0 | Ti-Al-V-Fe | 514 | 4 | 2 | 0 | 0 | 0 | 760 | 2 | 1 | 530 | 8.5 | 2 |  |  | 1186 |  | 13.18 | [9 empty] | 10.14158/j.cnki.1001-3814.20220293 | 热处理工艺对TB6钛合金棒材微观组织和力学性能的影响 | 10 | 刘雨佳 | 78
79 | TB6 | 85 | 3 | 0 | 0 | 10 | 0 | 0 | 0 | 2 | 0 | Ti-Al-V-Fe | 514 | 4 | 2 | 0 | 0 | 0 | 760 | 2 | 1 | 540 | 8.5 | 2 |  |  | 1172 |  | 14.19 | [9 empty] | 10.14158/j.cnki.1001-3814.20220293 | 热处理工艺对TB6钛合金棒材微观组织和力学性能的影响 | 10 | 刘雨佳 | 79
80 | TB6 | 85 | 3 | 0 | 0 | 10 | 0 | 0 | 0 | 2 | 0 | Ti-Al-V-Fe | 514 | 4 | 2 | 0 | 0 | 0 | 775 | 2 | 1 | 530 | 8.5 | 2 |  |  | 1204 |  | 13.18 | [9 empty] | 10.14158/j.cnki.1001-3814.20220293 | 热处理工艺对TB6钛合金棒材微观组织和力学性能的影响 | 10 | 刘雨佳 | 80
7 |  | 89.5669 | 6.12 | 0 | 0 | 4.1 | 0 | 0 | 0 | 0.06 | 0 | Ti-Al-V-Fe | 514 | 4 | \ | 2 | 930 | 20 | 600 | 1 | 3 | 0 | 0 | 0 | [10 empty] | 51.5 |  |  |  |  | Study on the Hot Processing Parameters-Impact Toughness Correlation of Ti-6Al-4V Alloy | 3 | 常海峰 | 7
8 |  | 89.5669 | 6.12 | 0 | 0 | 4.1 | 0 | 0 | 0 | 0.06 | 0 | Ti-Al-V-Fe | 514 | 4 | \ | 2 | 950 | 20 | 700 | 1 | 3 | 0 | 0 | 0 | [10 empty] | 38.5 |  |  |  |  | Study on the Hot Processing Parameters-Impact Toughness Correlation of Ti-6Al-4V Alloy | 3 | 常海峰 | 8
9 |  | 89.5669 | 6.12 | 0 | 0 | 4.1 | 0 | 0 | 0 | 0.06 | 0 | Ti-Al-V-Fe | 514 | 4 | \ | 2 | 970 | 20 | 800 | 1 | 3 | 0 | 0 | 0 | [10 empty] | 45 |  |  |  |  | Study on the Hot Processing Parameters-Impact Toughness Correlation of Ti-6Al-4V Alloy | 3 | 常海峰 | 9
10 |  | 89.5669 | 6.12 | 0 | 0 | 4.1 | 0 | 0 | 0 | 0.06 | 0 | Ti-Al-V-Fe | 514 | 4 | \ | 2 | 930 | 50 | 600 | 1 | 3 | 0 | 0 | 0 | [10 empty] | 53 |  |  |  |  | Study on the Hot Processing Parameters-Impact Toughness Correlation of Ti-6Al-4V Alloy | 3 | 常海峰 | 10
11 |  | 89.5669 | 6.12 | 0 | 0 | 4.1 | 0 | 0 | 0 | 0.06 | 0 | Ti-Al-V-Fe | 514 | 4 | \ | 2 | 950 | 50 | 700 | 1 | 3 | 0 | 0 | 0 | [10 empty] | 43 |  |  |  |  | Study on the Hot Processing Parameters-Impact Toughness Correlation of Ti-6Al-4V Alloy | 3 | 常海峰 | 11
12 |  | 89.5669 | 6.12 | 0 | 0 | 4.1 | 0 | 0 | 0 | 0.06 | 0 | Ti-Al-V-Fe | 514 | 4 | \ | 2 | 970 | 50 | 800 | 1 | 3 | 0 | 0 | 0 |  |  | 900 | 798 | 15.8 | [5 empty] | 48.5 |  |  |  |  | Study on the Hot Processing Parameters-Impact Toughness Correlation of Ti-6Al-4V Alloy | 3 | 常海峰 | 12
13 |  | 89.5669 | 6.12 | 0 | 0 | 4.1 | 0 | 0 | 0 | 0.06 | 0 | Ti-Al-V-Fe | 514 | 4 | \ | 2 | 950 | 80 | 600 | 1 | 3 | 0 | 0 | 0 | [10 empty] | 60 |  |  |  |  | Study on the Hot Processing Parameters-Impact Toughness Correlation of Ti-6Al-4V Alloy | 3 | 常海峰 | 13
14 |  | 89.5669 | 6.12 | 0 | 0 | 4.1 | 0 | 0 | 0 | 0.06 | 0 | Ti-Al-V-Fe | 514 | 4 | \ | 2 | 970 | 80 | 700 | 1 | 3 | 0 | 0 | 0 | [10 empty] | 46 |  |  |  |  | Study on the Hot Processing Parameters-Impact Toughness Correlation of Ti-6Al-4V Alloy | 3 | 常海峰 | 14
15 |  | 89.5669 | 6.12 | 0 | 0 | 4.1 | 0 | 0 | 0 | 0.06 | 0 | Ti-Al-V-Fe | 514 | 4 | \ | 2 | 930 | 80 | 800 | 1 | 3 | 0 | 0 | 0 | [10 empty] | 45.5 |  |  |  |  | Study on the Hot Processing Parameters-Impact Toughness Correlation of Ti-6Al-4V Alloy | 3 | 常海峰 | 15
16 |  | 89.5669 | 6.12 | 0 | 0 | 4.1 | 0 | 0 | 0 | 0.06 | 0 | Ti-Al-V-Fe | 514 | 4 | \ | 2 | 970 | 20 | 600 | 2 | 3 | 0 | 0 | 0 | [10 empty] | 49.5 |  |  |  |  | Study on the Hot Processing Parameters-Impact Toughness Correlation of Ti-6Al-4V Alloy | 3 | 常海峰 | 16
17 |  | 89.5669 | 6.12 | 0 | 0 | 4.1 | 0 | 0 | 0 | 0.06 | 0 | Ti-Al-V-Fe | 514 | 4 | \ | 2 | 930 | 20 | 700 | 2 | 3 | 0 | 0 | 0 | [10 empty] | 36.5 |  |  |  |  | Study on the Hot Processing Parameters-Impact Toughness Correlation of Ti-6Al-4V Alloy | 3 | 常海峰 | 17
18 |  | 89.5669 | 6.12 | 0 | 0 | 4.1 | 0 | 0 | 0 | 0.06 | 0 | Ti-Al-V-Fe | 514 | 4 | \ | 2 | 950 | 20 | 800 | 2 | 3 | 0 | 0 | 0 | [10 empty] | 37.5 |  |  |  |  | Study on the Hot Processing Parameters-Impact Toughness Correlation of Ti-6Al-4V Alloy | 3 | 常海峰 | 18
19 |  | 89.5669 | 6.12 | 0 | 0 | 4.1 | 0 | 0 | 0 | 0.06 | 0 | Ti-Al-V-Fe | 514 | 4 | \ | 2 | 950 | 50 | 600 | 2 | 3 | 0 | 0 | 0 | [10 empty] | 51 |  |  |  |  | Study on the Hot Processing Parameters-Impact Toughness Correlation of Ti-6Al-4V Alloy | 3 | 常海峰 | 19
20 |  | 89.5669 | 6.12 | 0 | 0 | 4.1 | 0 | 0 | 0 | 0.06 | 0 | Ti-Al-V-Fe | 514 | 4 | \ | 2 | 970 | 50 | 700 | 2 | 3 | 0 | 0 | 0 | [10 empty] | 43 |  |  |  |  | Study on the Hot Processing Parameters-Impact Toughness Correlation of Ti-6Al-4V Alloy | 3 | 常海峰 | 20
21 |  | 89.5669 | 6.12 | 0 | 0 | 4.1 | 0 | 0 | 0 | 0.06 | 0 | Ti-Al-V-Fe | 514 | 4 | \ | 2 | 930 | 50 | 800 | 2 | 3 | 0 | 0 | 0 | [10 empty] | 41 |  |  |  |  | Study on the Hot Processing Parameters-Impact Toughness Correlation of Ti-6Al-4V Alloy | 3 | 常海峰 | 21
22 |  | 89.5669 | 6.12 | 0 | 0 | 4.1 | 0 | 0 | 0 | 0.06 | 0 | Ti-Al-V-Fe | 514 | 4 | \ | 2 | 970 | 80 | 600 | 2 | 3 | 0 | 0 | 0 | [10 empty] | 55.5 |  |  |  |  | Study on the Hot Processing Parameters-Impact Toughness Correlation of Ti-6Al-4V Alloy | 3 | 常海峰 | 22
23 |  | 89.5669 | 6.12 | 0 | 0 | 4.1 | 0 | 0 | 0 | 0.06 | 0 | Ti-Al-V-Fe | 514 | 4 | \ | 2 | 930 | 80 | 700 | 2 | 3 | 0 | 0 | 0 | [10 empty] | 41.5 |  |  |  |  | Study on the Hot Processing Parameters-Impact Toughness Correlation of Ti-6Al-4V Alloy | 3 | 常海峰 | 23
24 |  | 89.5669 | 6.12 | 0 | 0 | 4.1 | 0 | 0 | 0 | 0.06 | 0 | Ti-Al-V-Fe | 514 | 4 | \ | 2 | 950 | 80 | 800 | 2 | 3 | 0 | 0 | 0 | [10 empty] | 36.5 |  |  |  |  | Study on the Hot Processing Parameters-Impact Toughness Correlation of Ti-6Al-4V Alloy | 3 | 常海峰 | 24
66 |  | 89.498 | 6.2 | 0 | 0 | 4.2 | 0 | 0 | 0 | 0.018 | 0 | Ti-Al-V-Fe | 514 | 4 | 2 | 2 | \ | \ | 800 | 1 | 2 | 0 | 0 | 0 |  |  | 924 | 813 | 14.5 | 50 | [6 empty] | 50 |  |  | Impact toughness and deformation modes of Ti–6Al–4V alloy with different microstructures | 13 | 常海峰 | Impact toughness and deformation modes of Ti–6Al–4V alloy with different microstructures | 张闫
67 |  | 89.498 | 6.2 | 0 | 0 | 4.2 | 0 | 0 | 0 | 0.018 | 0 | Ti-Al-V-Fe | 514 | 4 | 2 | 2 | \ | \ | 900 | 1 | 2 | 0 | 0 | 0 |  |  | 930 | 826 | 16 | 53 | [6 empty] | 85 |  |  | Impact toughness and deformation modes of Ti–6Al–4V alloy with different microstructures | 13 | 常海峰 | Impact toughness and deformation modes of Ti–6Al–4V alloy with different microstructures | 张闫
68 |  | 89.498 | 6.2 | 0 | 0 | 4.2 | 0 | 0 | 0 | 0.018 | 0 | Ti-Al-V-Fe | 514 | 4 | 2 | 2 | \ | \ | 1000 | 1 | 2 | 0 | 0 | 0 |  |  | 975 | 798 | 12 | 34 | [6 empty] | 60 |  |  | Impact toughness and deformation modes of Ti–6Al–4V alloy with different microstructures | 13 | 常海峰 | Impact toughness and deformation modes of Ti–6Al–4V alloy with different microstructures | 张闫
69 |  | 89.498 | 6.2 | 0 | 0 | 4.2 | 0 | 0 | 0 | 0.018 | 0 | Ti-Al-V-Fe | 514 | 4 | 2 | 2 | \ | \ | 1000 | 1 | FC to 700 ◦C and then AC to RT | 0 | 0 | 0 |  |  | 881 | 743 | 14 | 38 | [6 empty] | 63 |  |  | Impact toughness and deformation modes of Ti–6Al–4V alloy with different microstructures | 13 | 常海峰 | Impact toughness and deformation modes of Ti–6Al–4V alloy with different microstructures | 张闫
107 |  | 86.36 | 5.25 | 0 | 0 | 7.5 | 0 | 0 | 0 | 0.25 | 0 | Ti-Al-V-Fe | 514 | 4 | 2 | 1 | \ | \ | 850 | 1 | FC to 700 ◦C and then AC to RT | 500 | 8 | 2 |  |  | 1189 | 1131 | 15.5 | 40 | [9 empty] | Effect of microstructure on impact fracture mechanism of a high-strength Ti-5Al-7.5V-0.5Si-0.25Fe-0.2O alloy | 26 | 常海峰 | Effect of microstructure on impact fracture mechanism of a high-strength Ti-5Al-7.5V-0.5Si-0.25Fe-0.2O alloy | 张闫
108 |  | 86.36 | 5.25 | 0 | 0 | 7.5 | 0 | 0 | 0 | 0.25 | 0 | Ti-Al-V-Fe | 514 | 4 | 2 | 1 | \ | \ | 940 | 1 | 3 | 0 | 0 | 0 |  |  | 970 | 912 | 13.2 | 20 | [9 empty] | Effect of microstructure on impact fracture mechanism of a high-strength Ti-5Al-7.5V-0.5Si-0.25Fe-0.2O alloy | 26 | 常海峰 | Effect of microstructure on impact fracture mechanism of a high-strength Ti-5Al-7.5V-0.5Si-0.25Fe-0.2O alloy | 张闫
138 |  | 89.658 | 6.05 | 0 | 0 | 4.04 | 0 | 0 | 0 | 0.05 | 0 | Ti-Al-V-Fe | 514 | 4 | \ | \ | \ | \ | \ | \ | \ | \ | \ | \ |  |  | 932 | 851 | 16.2 | 29.7 |  |  |  |  | 55 |  |  |  |  | Microstructural evolution and mechanical properties of powder metallurgy Ti–6Al–4V alloy based on heat response | 35 | 常海峰 | 138
139 |  | 89.658 | 6.05 | 0 | 0 | 4.04 | 0 | 0 | 0 | 0.05 | 0 | Ti-Al-V-Fe | 514 | 4 | \ | \ | \ | \ | 930 | 1 | 2 | 0 | 0 | 0 |  |  | 978 | 903 | 15.5 | 59.8 |  |  |  |  | 50 |  |  |  |  | Microstructural evolution and mechanical properties of powder metallurgy Ti–6Al–4V alloy based on heat response | 35 | 常海峰 | 139
315 | / | 86 | 1 | 0 | 0 | 8 | 0 | 0 | 0 | 5 | 0 | Ti-Al-V-Fe | 514 | 4 | 1 | 0 | 0 | 0 | 700 | 6 | 3 | 0 | 0 | 0 | / | / | 1000 | 946 | 13.4 | / | / | / | / | / | / | / | / |  | / | 收集于西工大硕博论文，未公开 | 315 | 袁睿豪 | 315
316 | / | 86 | 1 | 0 | 0 | 8 | 0 | 0 | 0 | 5 | 0 | Ti-Al-V-Fe | 514 | 4 | 1 | 0 | 0 | 0 | 780 | 1 | 1 | 0 | 0 | 0 | / | / | 1287 | 1262 | 3.9 | / | / | / | / | / | / | / | / |  | / | 收集于西工大硕博论文，未公开 | 316 | 袁睿豪 | 316
126 |  | 90.57 | 5.58 | 0 | 0 | 3.55 | 0 | 0 | 0 | 0.3 | 0 | Ti-Al-V-Fe | 514 | 4 | \ | \ | \ | \ | \ | \ | \ | \ | \ | \ |  |  | 1009 | 952.7 | 9.3 | [6 empty] | 130 |  |  |  | Effect of heat treatment on microstructures and properties of vacuum laser welding Ti–6Al–4V titanium alloy | 32 | 常海峰 | 126
127 |  | 90.57 | 5.58 | 0 | 0 | 3.55 | 0 | 0 | 0 | 0.3 | 0 | Ti-Al-V-Fe | 514 | 4 | \ | \ | \ | \ | 850 | 2 | 3 | 0 | 0 | 0 |  |  | 988.3 | 966 | 14.8 | [6 empty] | 170 |  |  |  | Effect of heat treatment on microstructures and properties of vacuum laser welding Ti–6Al–4V titanium alloy | 32 | 常海峰 | 127
128 |  | 90.57 | 5.58 | 0 | 0 | 3.55 | 0 | 0 | 0 | 0.3 | 0 | Ti-Al-V-Fe | 514 | 4 | \ | \ | \ | \ | 980 | 0.1666667 | 3 | 0 | 0 | 0 |  |  | 586 | 490.7 | 1.6 | [6 empty] | 1.4 |  |  |  | Effect of heat treatment on microstructures and properties of vacuum laser welding Ti–6Al–4V titanium alloy | 32 | 常海峰 | 128
102 |  | 89 | 0 | 0 | 7 | 0 | 0 | 0 | 3 | 1 | 0 | Ti-Mo-Cr-Fe | 549 | 4 | 1 | 1 | 20 | 60 | 850 | 0.33 | 2 | 0 | 0 | 0 |  |  | 1246 |  | 14.54 | [9 empty] | 10.1016/j.scriptamat.2018.10.043 | ω phase strengthened 1.2GPa metastable β titanium alloy with high ductility | 16 | 刘雨佳 | 102
103 |  | 89 | 0 | 0 | 7 | 0 | 0 | 0 | 3 | 1 | 0 | Ti-Mo-Cr-Fe | 549 | 4 | 1 | 1 | 20 | 60 | 850 | 0.33 | 1 | 0 | 0 | 0 |  |  | 929.6 |  | 24.79 | [9 empty] | 10.1016/j.scriptamat.2018.10.043 | ω phase strengthened 1.2GPa metastable β titanium alloy with high ductility | 16 | 刘雨佳 | 103
110 |  | 58 | 0 | 6.8 | 0 | 0 | 0 | 32.5 | 0 | 0 | 2.7 | Ti-Zr-Nb-Sn | 551 | 4 | 2 | 0 | 0 | 0 | 1000 | 1 | 1 | 0 | 0 | 0 |  |  | 562 |  | 20.1 | [9 empty] | 10.1016/j.jmst.2017.04.017 | Microstructure, texture evolution and mechanical properties of cold rolled Ti-32.5Nb-6.8Zr-2.7Sn biomedical beta titanium alloy | 18 | 刘雨佳 | 110
111 |  | 58 | 0 | 6.8 | 0 | 0 | 0 | 32.5 | 0 | 0 | 2.7 | Ti-Zr-Nb-Sn | 551 | 4 | 2 | 1 | 20 | 50 | 1000 | 1 | 1 | 0 | 0 | 0 |  |  | 719 |  | 16.8 | [9 empty] | 10.1016/j.jmst.2017.04.017 | Microstructure, texture evolution and mechanical properties of cold rolled Ti-32.5Nb-6.8Zr-2.7Sn biomedical beta titanium alloy | 18 | 刘雨佳 | 111
112 |  | 58 | 0 | 6.8 | 0 | 0 | 0 | 32.5 | 0 | 0 | 2.7 | Ti-Zr-Nb-Sn | 551 | 4 | 2 | 1 | 20 | 90 | 1000 | 1 | 1 | 0 | 0 | 0 |  |  | 883 |  | 14.9 | [9 empty] | 10.1016/j.jmst.2017.04.017 | Microstructure, texture evolution and mechanical properties of cold rolled Ti-32.5Nb-6.8Zr-2.7Sn biomedical beta titanium alloy | 18 | 刘雨佳 | 112
113 |  | 64 | 0 | 4 | 0 | 0 | 0 | 24 | 0 | 0 | 8 | Ti-Zr-Nb-Sn | 551 | 4 | 2 | 2 | 20 | 94 | 900 | 0.5 | 1 | 0 | 0 | 0 |  |  | 870 |  | 10 | [9 empty] | 10.1016/j.actamat.2015.01.039 | Characterization of the martensitic transformation in the superelastic Ti–24Nb–4Zr–8Sn alloy by in situ synchrotron X-ray diffraction and dynamic mechanical analysis | 19 | 刘雨佳 | 113
114 |  | 64 | 0 | 4 | 0 | 0 | 0 | 24 | 0 | 0 | 8 | Ti-Zr-Nb-Sn | 551 | 4 | 2 | 2 | 20 | 94 | 700 | 0.05 | 2 | 0 | 0 | 0 |  |  | 990 |  | 9 | [9 empty] | 10.1016/j.actamat.2015.01.039 | Characterization of the martensitic transformation in the superelastic Ti–24Nb–4Zr–8Sn alloy by in situ synchrotron X-ray diffraction and dynamic mechanical analysis | 19 | 刘雨佳 | 114
45 |  | 72 | 0 | 4 | 0 | 0 | 0 | 16 | 0 | 0 | 8 | Ti-Zr-Nb-Sn | 551 | 4 | 1 | 1 | 850 | 90 | 850 | 1.5 | 1 |  |  |  | 68? |  | 752? | 500 | 19.6 | [9 empty] | 10.1016/j.msea.2021.141742 | Effect of Nb on microstructure and mechanical properties of Ti-xNb-4Zr<a8>C9Sn alloys | 7 | 石欣逾 | 45
46 |  | 68 | 0 | 4 | 0 | 0 | 0 | 20 | 0 | 0 | 8 | Ti-Zr-Nb-Sn | 551 | 4 | 1 | 1 | 850 | 90 | 850 | 1.5 | 1 |  |  |  | 63? |  | 735? | 410? | 13.6 | [9 empty] | 10.1016/j.msea.2021.141743 | Effect of Nb on microstructure and mechanical properties of Ti-xNb-4Zr<a8>C10Sn alloys | 7 | 石欣逾 | 46
47 |  | 64 | 0 | 4 | 0 | 0 | 0 | 24 | 0 | 0 | 8 | Ti-Zr-Nb-Sn | 551 | 4 | 1 | 1 | 850 | 90 | 850 | 1.5 | 1 |  |  |  | 45? |  | 674? | 200? | 12.9? | [9 empty] | 10.1016/j.msea.2021.141744 | Effect of Nb on microstructure and mechanical properties of Ti-xNb-4Zr<a8>C11Sn alloys | 7 | 石欣逾 | 47
48 |  | 60 | 0 | 4 | 0 | 0 | 0 | 28 | 0 | 0 | 8 | Ti-Zr-Nb-Sn | 551 | 4 | 1 | 1 | 850 | 90 | 850 | 1.5 | 1 |  |  |  | 60? |  | 570? | 570? | 22.3 | [9 empty] | 10.1016/j.msea.2021.141745 | Effect of Nb on microstructure and mechanical properties of Ti-xNb-4Zr<a8>C12Sn alloys | 7 | 石欣逾 | 48
49 |  | 52 | 0 | 4 | 0 | 0 | 0 | 36 | 0 | 0 | 8 | Ti-Zr-Nb-Sn | 551 | 4 | 1 | 1 | 850 | 90 | 850 | 1.5 | 1 |  |  |  | 69? |  | 557? | 557? | 21.3 | [9 empty] | 10.1016/j.msea.2021.141746 | Effect of Nb on microstructure and mechanical properties of Ti-xNb-4Zr<a8>C13Sn alloys | 7 | 石欣逾 | 49
65 | TNZS | 55.5 | 0 | 6.8 | 0 | 0 | 0 | 35 | 0 | 0 | 2.7 | Ti-Zr-Nb-Sn | 551 | 4 | 1 | 1 | 20 | 0 | 1000 | 1 | 1 |  |  |  |  | 20.1 | 54.2 |  | 1.04 | [9 empty] | 10.1016/j.jmst.2017.04.017 | Microstructure, texture evolution and mechanical properties of cold rolled Ti-32.5Nb-6.8Zr-2.7Sn biomedical beta titanium alloy | 13 | 石欣逾 | 65
66 | TNZS | 55.5 | 0 | 6.8 | 0 | 0 | 0 | 35 | 0 | 0 | 2.7 | Ti-Zr-Nb-Sn | 551 | 4 | 1 | 1 | 20 | 50 | 1000 | 1 | 1 |  |  |  |  | 51.3 | 719 |  | 16.8 | [9 empty] | 10.1016/j.jmst.2017.04.018 | Microstructure, texture evolution and mechanical properties of cold rolled Ti-32.5Nb-6.8Zr-2.8Sn biomedical beta titanium alloy | 13 | 石欣逾 | 66
67 | TNZS | 55.5 | 0 | 6.8 | 0 | 0 | 0 | 35 | 0 | 0 | 2.7 | Ti-Zr-Nb-Sn | 551 | 4 | 1 | 1 | 20 | 90 | 1000 | 1 | 1 |  |  |  |  | 47.1 | 883 |  | 14.9 | [9 empty] | 10.1016/j.jmst.2017.04.019 | Microstructure, texture evolution and mechanical properties of cold rolled Ti-32.5Nb-6.8Zr-2.9Sn biomedical beta titanium alloy | 13 | 石欣逾 | 67
250 | / | 63.96 | 0 | 3.76 | 0 | 0 | 0 | 24.2 | 0 | 0 | 8.08 | Ti-Zr-Nb-Sn | 551 | 4 | 1 | 0 | 0 | 0 | 0 | 0 | 0 | 450 | 0.5 | 2 | / | / | 1091 | 1033 | 12.4 | / | / | / | / | / | / | / | / |  | / | 收集于西工大硕博论文，未公开 | 250 | 袁睿豪 | 250
251 | / | 63.96 | 0 | 3.76 | 0 | 0 | 0 | 24.2 | 0 | 0 | 8.08 | Ti-Zr-Nb-Sn | 551 | 4 | 1 | 0 | 0 | 0 | 0 | 0 | 0 | 450 | 1 | 2 | / | / | 1175 | 1120 | 12.2 | / | / | / | / | / | / | / | / |  | / | 收集于西工大硕博论文，未公开 | 251 | 袁睿豪 | 251
252 | / | 63.96 | 0 | 3.76 | 0 | 0 | 0 | 24.2 | 0 | 0 | 8.08 | Ti-Zr-Nb-Sn | 551 | 4 | 1 | 0 | 0 | 0 | 0 | 0 | 0 | 450 | 2 | 2 | / | / | 1213 | 1180 | 12.4 | / | / | / | / | / | / | / | / |  | / | 收集于西工大硕博论文，未公开 | 252 | 袁睿豪 | 252
253 | / | 63.96 | 0 | 3.76 | 0 | 0 | 0 | 24.2 | 0 | 0 | 8.08 | Ti-Zr-Nb-Sn | 551 | 4 | 1 | 0 | 0 | 0 | 0 | 0 | 0 | 450 | 4 | 2 | / | / | 1243 | 1192 | 12.8 | / | / | / | / | / | / | / | / |  | / | 收集于西工大硕博论文，未公开 | 253 | 袁睿豪 | 253
254 | / | 63.96 | 0 | 3.76 | 0 | 0 | 0 | 24.2 | 0 | 0 | 8.08 | Ti-Zr-Nb-Sn | 551 | 4 | 1 | 0 | 0 | 0 | 0 | 0 | 0 | 475 | 0.5 | 2 | / | / | 1123 | 1028 | 16.1 | / | / | / | / | / | / | / | / |  | / | 收集于西工大硕博论文，未公开 | 254 | 袁睿豪 | 254
255 | / | 63.96 | 0 | 3.76 | 0 | 0 | 0 | 24.2 | 0 | 0 | 8.08 | Ti-Zr-Nb-Sn | 551 | 4 | 1 | 0 | 0 | 0 | 0 | 0 | 0 | 475 | 1 | 2 | / | / | 1144 | 1108 | 12.3 | / | / | / | / | / | / | / | / |  | / | 收集于西工大硕博论文，未公开 | 255 | 袁睿豪 | 255
256 | / | 63.96 | 0 | 3.76 | 0 | 0 | 0 | 24.2 | 0 | 0 | 8.08 | Ti-Zr-Nb-Sn | 551 | 4 | 1 | 0 | 0 | 0 | 0 | 0 | 0 | 475 | 2 | 2 | / | / | 1212 | 1174 | 10.5 | / | / | / | / | / | / | / | / |  | / | 收集于西工大硕博论文，未公开 | 256 | 袁睿豪 | 256
257 | / | 63.96 | 0 | 3.76 | 0 | 0 | 0 | 24.2 | 0 | 0 | 8.08 | Ti-Zr-Nb-Sn | 551 | 4 | 1 | 0 | 0 | 0 | 0 | 0 | 0 | 475 | 4 | 2 | / | / | 1169 | 1109 | 14.1 | / | / | / | / | / | / | / | / |  | / | 收集于西工大硕博论文，未公开 | 257 | 袁睿豪 | 257
258 | / | 63.96 | 0 | 3.76 | 0 | 0 | 0 | 24.2 | 0 | 0 | 8.08 | Ti-Zr-Nb-Sn | 551 | 4 | 1 | 0 | 0 | 0 | 0 | 0 | 0 | 500 | 0.5 | 2 | / | / | 1105 | 1048 | 13.4 | / | / | / | / | / | / | / | / |  | / | 收集于西工大硕博论文，未公开 | 258 | 袁睿豪 | 258
259 | / | 63.96 | 0 | 3.76 | 0 | 0 | 0 | 24.2 | 0 | 0 | 8.08 | Ti-Zr-Nb-Sn | 551 | 4 | 1 | 0 | 0 | 0 | 0 | 0 | 0 | 500 | 1 | 2 | / | / | 1085 | 1039 | 15.1 | / | / | / | / | / | / | / | / |  | / | 收集于西工大硕博论文，未公开 | 259 | 袁睿豪 | 259
260 | / | 63.96 | 0 | 3.76 | 0 | 0 | 0 | 24.2 | 0 | 0 | 8.08 | Ti-Zr-Nb-Sn | 551 | 4 | 1 | 0 | 0 | 0 | 0 | 0 | 0 | 500 | 2 | 2 | / | / | 1104 | 1069 | 14.7 | / | / | / | / | / | / | / | / |  | / | 收集于西工大硕博论文，未公开 | 260 | 袁睿豪 | 260
261 | / | 63.96 | 0 | 3.76 | 0 | 0 | 0 | 24.2 | 0 | 0 | 8.08 | Ti-Zr-Nb-Sn | 551 | 4 | 1 | 0 | 0 | 0 | 0 | 0 | 0 | 500 | 4 | 2 | / | / | 1148 | 1111 | 15.5 | / | / | / | / | / | / | / | / |  | / | 收集于西工大硕博论文，未公开 | 261 | 袁睿豪 | 261
262 | / | 63.96 | 0 | 3.76 | 0 | 0 | 0 | 24.2 | 0 | 0 | 8.08 | Ti-Zr-Nb-Sn | 551 | 4 | 1 | 0 | 0 | 0 | 0 | 0 | 0 | 525 | 0.5 | 2 | / | / | 1043 | 996 | 15.4 | / | / | / | / | / | / | / | / |  | / | 收集于西工大硕博论文，未公开 | 262 | 袁睿豪 | 262
263 | / | 63.96 | 0 | 3.76 | 0 | 0 | 0 | 24.2 | 0 | 0 | 8.08 | Ti-Zr-Nb-Sn | 551 | 4 | 1 | 0 | 0 | 0 | 0 | 0 | 0 | 525 | 1 | 2 | / | / | 1017 | 969 | 15.6 | / | / | / | / | / | / | / | / |  | / | 收集于西工大硕博论文，未公开 | 263 | 袁睿豪 | 263
264 | / | 63.96 | 0 | 3.76 | 0 | 0 | 0 | 24.2 | 0 | 0 | 8.08 | Ti-Zr-Nb-Sn | 551 | 4 | 1 | 0 | 0 | 0 | 0 | 0 | 0 | 525 | 2 | 2 | / | / | 1024 | 976 | 16.4 | / | / | / | / | / | / | / | / |  | / | 收集于西工大硕博论文，未公开 | 264 | 袁睿豪 | 264
265 | / | 63.96 | 0 | 3.76 | 0 | 0 | 0 | 24.2 | 0 | 0 | 8.08 | Ti-Zr-Nb-Sn | 551 | 4 | 1 | 0 | 0 | 0 | 0 | 0 | 0 | 525 | 4 | 2 | / | / | 1059 | 1026 | 15.9 | / | / | / | / | / | / | / | / |  | / | 收集于西工大硕博论文，未公开 | 265 | 袁睿豪 | 265
373 | / | 73.05 | 0 | 4.49 | 0 | 0 | 0 | 21.09 | 0 | 0 | 1.37 | Ti-Zr-Nb-Sn | 551 | 4 | 1 | 1 | / | / | / | / | 1 | / | / | / | 66.9 | / | / | 806 | / | / | / | / | / | / | / | / | / |  | / | A compilation of experimental dataon the mechanical properties and microstructural features of Ti-alloys | 373 | 袁睿豪 | 373
453 | / | 73.05 | 0 | 4.49 | 0 | 0 | 0 | 21.09 | 0 | 0 | 1.37 | Ti-Zr-Nb-Sn | 551 | 4 | 1 | 1 | / | / | / | / | 1 | / | / | / | 54.2 | / | / | 380 | / | / | / | / | / | / | / | / | / |  | / | A compilation of experimental dataon the mechanical properties and microstructural features of Ti-alloys | 453 | 袁睿豪 | 453
460 | / | 78.43 | 0 | 2.52 | 0 | 0 | 0 | 15.19 | 0 | 0 | 3.87 | Ti-Zr-Nb-Sn | 551 | 4 | 1 | 1 | / | / | / | / | 2 | / | / | / | 50 | / | / | 350 | / | / | / | / | / | / | / | / | / |  | / | A compilation of experimental dataon the mechanical properties and microstructural features of Ti-alloys | 460 | 袁睿豪 | 460
461 | / | 78.83 | 0 | 2.43 | 0 | 0 | 0 | 15 | 0 | 0 | 3.74 | Ti-Zr-Nb-Sn | 551 | 4 | 1 | 1 | / | / | / | / | 2 | / | / | / | 59.2 | / | / | 282 | / | / | / | / | / | / | / | / | / |  | / | A compilation of experimental dataon the mechanical properties and microstructural features of Ti-alloys | 461 | 袁睿豪 | 461
462 | / | 78.23 | 0 | 2.57 | 0 | 0 | 0 | 15.22 | 0 | 0 | 3.98 | Ti-Zr-Nb-Sn | 551 | 4 | 1 | 1 | / | / | / | / | 2 | / | / | / | 61.6 | / | / | 380 | / | / | / | / | / | / | / | / | / |  | / | A compilation of experimental dataon the mechanical properties and microstructural features of Ti-alloys | 462 | 袁睿豪 | 462
463 | / | 78.18 | 0 | 2.59 | 0 | 0 | 0 | 15.28 | 0 | 0 | 3.94 | Ti-Zr-Nb-Sn | 551 | 4 | 1 | 1 | / | / | / | / | 2 | / | / | / | 47.8 | / | / | 515 | / | / | / | / | / | / | / | / | / |  | / | A compilation of experimental dataon the mechanical properties and microstructural features of Ti-alloys | 463 | 袁睿豪 | 463
464 | / | 78.61 | 0 | 2.4 | 0 | 0 | 0 | 15.04 | 0 | 0 | 3.95 | Ti-Zr-Nb-Sn | 551 | 4 | 1 | 1 | / | / | / | / | 2 | / | / | / | 53.2 | / | / | 649 | / | / | / | / | / | / | / | / | / |  | / | A compilation of experimental dataon the mechanical properties and microstructural features of Ti-alloys | 464 | 袁睿豪 | 464
503 | / | 83.84 | 0 | 1.51 | 0 | 0 | 0 | 14.04 | 0 | 0 | 0.61 | Ti-Zr-Nb-Sn | 551 | 4 | 1 | 1 | / | / | / | / | 1 | / | / | / | 75 | / | / | 499 | / | / | / | / | / | / | / | / | / |  | / | A compilation of experimental dataon the mechanical properties and microstructural features of Ti-alloys | 503 | 袁睿豪 | 503
34 |  | 61 | 0 | 9 | 0 | 0 | 0 | 18.3 | 0 | 0 | 11.7 | Ti-Zr-Nb-Sn | 551 | 4 | [10 empty] | 56 | [16 empty] | 万鑫泉
35 |  | 54 | 0 | 17.2 | 0 | 0 | 0 | 17.6 | 0 | 0 | 11.2 | Ti-Zr-Nb-Sn | 551 | 4 | [10 empty] | 63 | [16 empty] | 万鑫泉
42 |  | 56.1 | 0 | 8.1 | 0 | 0 | 0 | 25.2 | 0 | 0 | 10.6 | Ti-Zr-Nb-Sn | 551 | 4 | [10 empty] | 59 | [16 empty] | 万鑫泉
43 |  | 49.8 | 0 | 15.8 | 0 | 0 | 0 | 24.2 | 0 | 0 | 10.2 | Ti-Zr-Nb-Sn | 551 | 4 | [10 empty] | 64 | [16 empty] | 万鑫泉
73 |  | 78.16 | 0 | 15.38 | 0 | 0 | 0 | 2.52 | 0 | 0 | 3.94 | Ti-Zr-Nb-Sn | 551 | 4 | [10 empty] | 53 | [16 empty] | 万鑫泉
140 |  | 73.05 | 0 | 4.49 | 0 | 0 | 0 | 21.09 | 0 | 0 | 1.37 | Ti-Zr-Nb-Sn | 551 | 4 | [10 empty] | 54.2 | [16 empty] | 万鑫泉
161 |  | 76.47 | 0 | 5.88 | 0 | 0 | 0 | 11.78 | 0 | 0 | 5.87 | Ti-Zr-Nb-Sn | 551 | 4 | [10 empty] | 56 | [16 empty] | 万鑫泉
163 |  | 72.22 | 0 | 5.56 | 0 | 0 | 0 | 16.66 | 0 | 0 | 5.56 | Ti-Zr-Nb-Sn | 551 | 4 | [10 empty] | 59 | [16 empty] | 万鑫泉
164 |  | 66.67 | 0 | 11.11 | 0 | 0 | 0 | 16.66 | 0 | 0 | 5.56 | Ti-Zr-Nb-Sn | 551 | 4 | [10 empty] | 64 | [16 empty] | 万鑫泉
167 |  | 72.22 | 0 | 5.56 | 0 | 0 | 0 | 16.66 | 0 | 0 | 5.56 | Ti-Zr-Nb-Sn | 551 | 4 | [10 empty] | 59 | [16 empty] | 万鑫泉
168 |  | 66.67 | 0 | 11.11 | 0 | 0 | 0 | 16.66 | 0 | 0 | 5.56 | Ti-Zr-Nb-Sn | 551 | 4 | [10 empty] | 64 | [16 empty] | 万鑫泉
169 |  | 72.22 | 0 | 5.56 | 0 | 0 | 0 | 16.66 | 0 | 0 | 5.56 | Ti-Zr-Nb-Sn | 551 | 4 | [10 empty] | 59 | [16 empty] | 万鑫泉
177 |  | 66.67 | 0 | 11.11 | 0 | 0 | 0 | 16.66 | 0 | 0 | 5.56 | Ti-Zr-Nb-Sn | 551 | 4 | [10 empty] | 64 | [16 empty] | 万鑫泉
190 |  | 76 | 0 | 2.64 | 0 | 0 | 0 | 15.53 | 0 | 0 | 5.83 | Ti-Zr-Nb-Sn | 551 | 4 | [10 empty] | 88 | [16 empty] | 万鑫泉
191 |  | 75.54 | 0 | 5.24 | 0 | 0 | 0 | 15.44 | 0 | 0 | 3.78 | Ti-Zr-Nb-Sn | 551 | 4 | [10 empty] | 79 | [16 empty] | 万鑫泉
192 |  | 77.14 | 0 | 2.59 | 0 | 0 | 0 | 16.53 | 0 | 0 | 3.74 | Ti-Zr-Nb-Sn | 551 | 4 | [10 empty] | 61 | [16 empty] | 万鑫泉
193 |  | 74.4 | 0 | 2.66 | 0 | 0 | 0 | 17.04 | 0 | 0 | 5.9 | Ti-Zr-Nb-Sn | 551 | 4 | [10 empty] | 54 | [16 empty] | 万鑫泉
194 |  | 79.1 | 0 | 2.57 | 0 | 0 | 0 | 12.64 | 0 | 0 | 5.69 | Ti-Zr-Nb-Sn | 551 | 4 | [10 empty] | 77 | [16 empty] | 万鑫泉
195 |  | 80.16 | 0 | 2.53 | 0 | 0 | 0 | 13.66 | 0 | 0 | 3.65 | Ti-Zr-Nb-Sn | 551 | 4 | [10 empty] | 61 | [16 empty] | 万鑫泉
196 |  | 79.73 | 0 | 2.52 | 0 | 0 | 0 | 16.06 | 0 | 0 | 1.69 | Ti-Zr-Nb-Sn | 551 | 4 | [10 empty] | 69 | [16 empty] | 万鑫泉
197 |  | 81.62 | 0 | 2.5 | 0 | 0 | 0 | 12.28 | 0 | 0 | 3.6 | Ti-Zr-Nb-Sn | 551 | 4 | [10 empty] | 73 | [16 empty] | 万鑫泉
138 |  | 58 | 0 | 6 | 5 | 0 | 0 | 31 | 0 | 0 | 0 | Ti-Zr-Mo-Nb | 609 | 4 | 1 | 1 | 600 | 75 | 0 | 0 | 0 | 0 | 0 | 0 |  |  | 672 |  | 26.7 | [9 empty] | 10.1016/j.msec.2015.12.076 | Development of a new β Ti alloy with low modulus and favorable plasticity for implant material | 23 | 刘雨佳 | 138
139 |  | 58 | 0 | 6 | 5 | 0 | 0 | 31 | 0 | 0 | 0 | Ti-Zr-Mo-Nb | 609 | 4 | 1 | 1 | 600 | 75 | 800 | 0.5 | 1 | 300 | 2 | 1 |  |  | 747 |  | 20.6 | [9 empty] | 10.1016/j.msec.2015.12.076 | Development of a new β Ti alloy with low modulus and favorable plasticity for implant material | 23 | 刘雨佳 | 139
63 |  | 60 | 0 | 4 | 5 | 0 | 0 | 31 | 0 | 0 | 0 | Ti-Zr-Mo-Nb | 609 | 4 | 1 | 1 | 600 | 75 | 0 | 0 |  | 0 | 0 |  |  |  | 672 |  | 26.7 | [9 empty] | 10.1016/j.msec.2015.12.076 | Development of a new <a6><c2> Ti alloy with low modulus and favorable plasticity for implant material | 12 | 石欣逾 | 63
64 |  | 60 | 0 | 4 | 5 | 0 | 0 | 31 | 0 | 0 | 0 | Ti-Zr-Mo-Nb | 609 | 4 | 1 | 1 | 600 | 75 | 800 | 0.5 | 1 | 300 | 2 | 2 |  |  | 747 |  | 20.6 | [9 empty] | 10.1016/j.msec.2015.12.077 | Development of a new <a6><c3> Ti alloy with low modulus and favorable plasticity for implant material | 12 | 石欣逾 | 64
367 | / | 69.51 | 0 | 8.11 | 5.14 | 0 | 0 | 17.24 | 0 | 0 | 0 | Ti-Zr-Mo-Nb | 609 | 4 | 1 | 1 | / | / | / | / | 1 | / | / | / | 66.6 | / | / | 754.7 | / | / | / | / | / | / | / | / | / |  | / | A compilation of experimental dataon the mechanical properties and microstructural features of Ti-alloys | 367 | 袁睿豪 | 367
477 | / | 51.71 | 0 | 29.08 | 1.46 | 0 | 0 | 17.76 | 0 | 0 | 0 | Ti-Zr-Mo-Nb | 609 | 4 | 1 | 1 | / | / | / | / | 1 | / | / | / | 64.2 | / | / | 714 | / | / | / | / | / | / | / | / | / |  | / | A compilation of experimental dataon the mechanical properties and microstructural features of Ti-alloys | 477 | 袁睿豪 | 477
485 | / | 82.13 | 0 | 3.96 | 7.98 | 0 | 0 | 5.93 | 0 | 0 | 0 | Ti-Zr-Mo-Nb | 609 | 4 | 1 | 1 | / | / | / | / | 1 | / | / | / | 72 | / | / | 899 | / | / | / | / | / | / | / | / | / |  | / | A compilation of experimental dataon the mechanical properties and microstructural features of Ti-alloys | 485 | 袁睿豪 | 485
486 | / | 84.11 | 0 | 2.97 | 7.98 | 0 | 0 | 4.94 | 0 | 0 | 0 | Ti-Zr-Mo-Nb | 609 | 4 | 1 | 1 | / | / | / | / | 1 | / | / | / | 69 | / | / | 947 | / | / | / | / | / | / | / | / | / |  | / | A compilation of experimental dataon the mechanical properties and microstructural features of Ti-alloys | 486 | 袁睿豪 | 486
487 | / | 84.04 | 0 | 5.02 | 7.98 | 0 | 0 | 2.96 | 0 | 0 | 0 | Ti-Zr-Mo-Nb | 609 | 4 | 1 | 1 | / | / | / | / | 1 | / | / | / | 52 | / | / | 483 | / | / | / | / | / | / | / | / | / |  | / | A compilation of experimental dataon the mechanical properties and microstructural features of Ti-alloys | 487 | 袁睿豪 | 487
6 |  | 81.1 | 0 | 6.3 | 6.3 | 0 | 0 | 6.3 | 0 | 0 | 0 | Ti-Zr-Mo-Nb | 609 | 4 | [10 empty] | 75 | [16 empty] | 万鑫泉
7 |  | 74.9 | 0 | 12.5 | 6.3 | 0 | 0 | 6.3 | 0 | 0 | 0 | Ti-Zr-Mo-Nb | 609 | 4 | [10 empty] | 68 | [16 empty] | 万鑫泉
8 |  | 68.7 | 0 | 18.7 | 6.3 | 0 | 0 | 6.3 | 0 | 0 | 0 | Ti-Zr-Mo-Nb | 609 | 4 | [10 empty] | 79 | [16 empty] | 万鑫泉
25 |  | 69 | 0 | 10.1 | 10.6 | 0 | 0 | 10.3 | 0 | 0 | 0 | Ti-Zr-Mo-Nb | 609 | 4 | [10 empty] | 75 | [16 empty] | 万鑫泉
26 |  | 60.8 | 0 | 19.3 | 10.1 | 0 | 0 | 9.8 | 0 | 0 | 0 | Ti-Zr-Mo-Nb | 609 | 4 | [10 empty] | 68 | [16 empty] | 万鑫泉
27 |  | 63.3 | 0 | 17.7 | 9.6 | 0 | 0 | 9.4 | 0 | 0 | 0 | Ti-Zr-Mo-Nb | 609 | 4 | [10 empty] | 79 | [16 empty] | 万鑫泉
32 |  | 62.5 | 0 | 9.2 | 9.6 | 0 | 0 | 18.7 | 0 | 0 | 0 | Ti-Zr-Mo-Nb | 609 | 4 | [10 empty] | 72 | [16 empty] | 万鑫泉
33 |  | 55.3 | 0 | 17.6 | 9.2 | 0 | 0 | 17.9 | 0 | 0 | 0 | Ti-Zr-Mo-Nb | 609 | 4 | [10 empty] | 70 | [16 empty] | 万鑫泉
40 |  | 57.2 | 0 | 8.4 | 8.8 | 0 | 0 | 25.6 | 0 | 0 | 0 | Ti-Zr-Mo-Nb | 609 | 4 | [10 empty] | 70 | [16 empty] | 万鑫泉
41 |  | 50.8 | 0 | 16.1 | 8.5 | 0 | 0 | 24.6 | 0 | 0 | 0 | Ti-Zr-Mo-Nb | 609 | 4 | [10 empty] | 69 | [16 empty] | 万鑫泉
131 |  | 38.5 | 0 | 38.5 | 8 | 0 | 0 | 15 | 0 | 0 | 0 | Ti-Zr-Mo-Nb | 609 | 4 | [10 empty] | 96 | [16 empty] | 万鑫泉
132 |  | 37.5 | 0 | 37.5 | 10 | 0 | 0 | 15 | 0 | 0 | 0 | Ti-Zr-Mo-Nb | 609 | 4 | [10 empty] | 97 | [16 empty] | 万鑫泉
133 |  | 36 | 0 | 36 | 13 | 0 | 0 | 15 | 0 | 0 | 0 | Ti-Zr-Mo-Nb | 609 | 4 | [10 empty] | 104 | [16 empty] | 万鑫泉
134 |  | 35 | 0 | 35 | 15 | 0 | 0 | 15 | 0 | 0 | 0 | Ti-Zr-Mo-Nb | 609 | 4 | [10 empty] | 105 | [16 empty] | 万鑫泉
203 |  | 71.93 | 0 | 9.93 | 1.89 | 0 | 0 | 16.25 | 0 | 0 | 0 | Ti-Zr-Mo-Nb | 609 | 4 | [10 empty] | 75 | [16 empty] | 万鑫泉
206 |  | 84.72 | 0 | 3 | 3.43 | 0 | 0 | 8.85 | 0 | 0 | 0 | Ti-Zr-Mo-Nb | 609 | 4 | [10 empty] | 84 | [16 empty] | 万鑫泉
207 |  | 79.76 | 0 | 3.13 | 1.78 | 0 | 0 | 15.33 | 0 | 0 | 0 | Ti-Zr-Mo-Nb | 609 | 4 | [10 empty] | 67 | [16 empty] | 万鑫泉
140 |  | 69 | 0 | 0 | 2 | 0 | 0 | 25 | 0 | 0 | 4 | Ti-Mo-Nb-Sn | 635 | 4 | 1 | 1 | 20 | 70 | 0 | 0 | 0 | 0 | 0 | 0 |  |  | 813 |  | 5.22 | [9 empty] | 10.1007/s11661-012-1324-0 | A Novel Metastable Ti-25Nb-2Mo-4Sn Alloy with High Strength and Low Young’s Modulus | 24 | 刘雨佳 | 140
141 |  | 69 | 0 | 0 | 2 | 0 | 0 | 25 | 0 | 0 | 4 | Ti-Mo-Nb-Sn | 635 | 4 | 1 | 1 | 20 | 70 | 475 | 0.25 | 1 | 0 | 0 | 0 |  |  | 1113 |  | 3.62 | [9 empty] | 10.1007/s11661-012-1324-0 | A Novel Metastable Ti-25Nb-2Mo-4Sn Alloy with High Strength and Low Young’s Modulus | 24 | 刘雨佳 | 141
368 | / | 78.72 | 0 | 0 | 0.6 | 0 | 0 | 18.72 | 0 | 0 | 1.95 | Ti-Mo-Nb-Sn | 635 | 4 | 1 | 1 | / | / | / | / | 1 | / | / | / | 46 | / | / | 130 | / | / | / | / | / | / | / | / | / |  | / | A compilation of experimental dataon the mechanical properties and microstructural features of Ti-alloys | 368 | 袁睿豪 | 368
478 | / | 78.72 | 0 | 0 | 0.6 | 0 | 0 | 18.72 | 0 | 0 | 1.95 | Ti-Mo-Nb-Sn | 635 | 4 | 1 | 1 | / | / | / | / | 1 | / | / | / | 45 | / | / | 220 | / | / | / | / | / | / | / | / | / |  | / | A compilation of experimental dataon the mechanical properties and microstructural features of Ti-alloys | 478 | 袁睿豪 | 478
374 | / | 81.67 | 0 | 0 | 1.18 | 0 | 0 | 15.24 | 0 | 0 | 1.91 | Ti-Mo-Nb-Sn | 635 | 4 | 1 | 1 | / | / | / | / | 1 | / | / | / | 53.1 | / | / | 361 | / | / | / | / | / | / | / | / | / |  | / | A compilation of experimental dataon the mechanical properties and microstructural features of Ti-alloys | 374 | 袁睿豪 | 374
31 |  | 69.6 | 0 | 0 | 4.9 | 0 | 0 | 19.4 | 0 | 0 | 6.1 | Ti-Mo-Nb-Sn | 635 | 4 | [10 empty] | 51 | [16 empty] | 万鑫泉
162 |  | 82.35 | 0 | 0 | 2.94 | 0 | 0 | 11.78 | 0 | 0 | 2.93 | Ti-Mo-Nb-Sn | 635 | 4 | [10 empty] | 51 | [16 empty] | 万鑫泉
166 |  | 82.35 | 0 | 0 | 2.94 | 0 | 0 | 11.76 | 0 | 0 | 2.95 | Ti-Mo-Nb-Sn | 635 | 4 | [10 empty] | 51 | [16 empty] | 万鑫泉
188 |  | 85.5 | 0 | 0 | 4 | 0 | 0 | 7.5 | 0 | 0 | 3 | Ti-Mo-Nb-Sn | 635 | 4 | [10 empty] | 46 | [16 empty] | 万鑫泉
189 |  | 84.5 | 0 | 0 | 4 | 0 | 0 | 7.5 | 0 | 0 | 4 | Ti-Mo-Nb-Sn | 635 | 4 | [10 empty] | 87 | [16 empty] | 万鑫泉
169 |  | 70 | 0 | 0 | 0 | 0 | 0 | 26 | 0 | 2 | 2 | Ti-Nb-Fe-Sn | 645 | 4 | 1 | 1 | 20 | 84 | 800 | 1 | 1 | 0 | 0 | 0 |  |  | 679 |  | 25.04 | [9 empty] | 10.1007/s10853-022-06984-5 | Microstructure, mechanical properties, and cytotoxicity of low Young’s modulus Ti–Nb–Fe–Sn alloys | 30 | 刘雨佳 | 169
170 |  | 68 | 0 | 0 | 0 | 0 | 0 | 26 | 0 | 2 | 4 | Ti-Nb-Fe-Sn | 645 | 4 | 1 | 1 | 20 | 84 | 800 | 1 | 1 | 0 | 0 | 0 |  |  | 622 |  | 19.16 | [9 empty] | 10.1007/s10853-022-06984-5 | Microstructure, mechanical properties, and cytotoxicity of low Young’s modulus Ti–Nb–Fe–Sn alloys | 30 | 刘雨佳 | 170
171 |  | 66 | 0 | 0 | 0 | 0 | 0 | 26 | 0 | 2 | 6 | Ti-Nb-Fe-Sn | 645 | 4 | 1 | 1 | 20 | 84 | 800 | 1 | 1 | 0 | 0 | 0 |  |  | 577 |  | 28.81 | [9 empty] | 10.1007/s10853-022-06984-5 | Microstructure, mechanical properties, and cytotoxicity of low Young’s modulus Ti–Nb–Fe–Sn alloys | 30 | 刘雨佳 | 171
172 |  | 64 | 0 | 0 | 0 | 0 | 0 | 26 | 0 | 2 | 8 | Ti-Nb-Fe-Sn | 645 | 4 | 1 | 1 | 20 | 84 | 800 | 1 | 1 | 0 | 0 | 0 |  |  | 582 |  | 23.83 | [9 empty] | 10.1007/s10853-022-06984-5 | Microstructure, mechanical properties, and cytotoxicity of low Young’s modulus Ti–Nb–Fe–Sn alloys | 30 | 刘雨佳 | 172
91 |  | 70 | 0 | 0 | 0 | 0 | 0 | 26 | 0 | 2 | 2 | Ti-Nb-Fe-Sn | 645 | 4 | 1 | 1 | 20 | 84 | 800 | 1 | 1 | [5 empty] | 679 |  | 25.15 | [9 empty] | 10.1007/s10853-022-06984-6 | Relationship between various deformation-induced products and mechanical properties in metastable Ti<a8>C30Zr<a12>CMo alloys for biomedical applications | 20 | 石欣逾 | 91
92 |  | 68 | 0 | 0 | 0 | 0 | 0 | 26 | 0 | 2 | 4 | Ti-Nb-Fe-Sn | 645 | 4 | 1 | 1 | 20 | 84 | 800 | 1 | 1 | [5 empty] | 622 |  | 19.04 | [9 empty] | 10.1007/s10853-022-06984-7 | Relationship between various deformation-induced products and mechanical properties in metastable Ti<a8>C30Zr<a13>CMo alloys for biomedical applications | 20 | 石欣逾 | 92
93 |  | 66 | 0 | 0 | 0 | 0 | 0 | 26 | 0 | 2 | 6 | Ti-Nb-Fe-Sn | 645 | 4 | 1 | 1 | 20 | 84 | 800 | 1 | 1 | [5 empty] | 577 |  | 28.77 | [9 empty] | 10.1007/s10853-022-06984-8 | Relationship between various deformation-induced products and mechanical properties in metastable Ti<a8>C30Zr<a14>CMo alloys for biomedical applications | 20 | 石欣逾 | 93
94 |  | 64 | 0 | 0 | 0 | 0 | 0 | 26 | 0 | 2 | 8 | Ti-Nb-Fe-Sn | 645 | 4 | 1 | 1 | 20 | 84 | 800 | 1 | 1 | [5 empty] | 582 |  | 23.78 | [9 empty] | 10.1007/s10853-022-06984-9 | Relationship between various deformation-induced products and mechanical properties in metastable Ti<a8>C30Zr<a15>CMo alloys for biomedical applications | 20 | 石欣逾 | 94
335 | / | 83.76 | 0 | 0 | 0 | 0 | 0 | 11 | 0 | 2.56 | 2.68 | Ti-Nb-Fe-Sn | 645 | 4 | 1 | 1 | / | / | / | / | 1 | / | / | / | 71 | / | / | 765 | / | / | / | / | / | / | / | / | / |  | / | A compilation of experimental dataon the mechanical properties and microstructural features of Ti-alloys | 335 | 袁睿豪 | 335
174 |  | 87.5 | 5 | 0 | 5 | 0 | 0 | 0 | 0 | 0 | 2.5 | Ti-Al-Mo-Sn | 654 | 4 | 1 | 0 | 0 | 0 | 1000 | 1 | 3 | 0 | 0 | 0 |  |  | 1016 |  | 5.8 | [9 empty] | 10.1016/j.jallcom.2024.175752 | Mechanical properties and corrosion resistance improvement of TiAlSnMo alloys via Mo addition | 31 | 刘雨佳 | 174
175 |  | 82.5 | 5 | 0 | 10 | 0 | 0 | 0 | 0 | 0 | 2.5 | Ti-Al-Mo-Sn | 654 | 4 | 1 | 0 | 0 | 0 | 1000 | 1 | 3 | 0 | 0 | 0 |  |  | 1260 |  | 8.4 | [9 empty] | 10.1016/j.jallcom.2024.175752 | Mechanical properties and corrosion resistance improvement of TiAlSnMo alloys via Mo addition | 31 | 刘雨佳 | 175
176 |  | 77.5 | 5 | 0 | 15 | 0 | 0 | 0 | 0 | 0 | 2.5 | Ti-Al-Mo-Sn | 654 | 4 | 1 | 0 | 0 | 0 | 1000 | 1 | 3 | 0 | 0 | 0 |  |  | 724 |  | 9.3 | [9 empty] | 10.1016/j.jallcom.2024.175752 | Mechanical properties and corrosion resistance improvement of TiAlSnMo alloys via Mo addition | 31 | 刘雨佳 | 176
99 |  | 87.5 | 5 | 0 | 5 | 0 | 0 | 0 | 0 | 0 | 2.5 | Ti-Al-Mo-Sn | 654 | 4 | 1 | 1 | [9 empty] | 342 | 1016 | 966 | 5.8 | [9 empty] | 10.1016/j.jallcom.2024.175753 | Mechanical properties and corrosion resistance improvement of TiAlSnMo alloys via Mo addition - ScienceDirect | 22 | 石欣逾 | 99
100 |  | 82.5 | 5 | 0 | 10 | 0 | 0 | 0 | 0 | 0 | 2.5 | Ti-Al-Mo-Sn | 654 | 4 | 1 | 1 | [9 empty] | 388 | 1260 | 1198 | 8.4 | [9 empty] | 10.1016/j.jallcom.2024.175754 | Mechanical properties and corrosion resistance improvement of TiAlSnMo alloys via Mo addition - ScienceDirect | 22 | 石欣逾 | 100
101 |  | 77.5 | 5 | 0 | 15 | 0 | 0 | 0 | 0 | 0 | 2.5 | Ti-Al-Mo-Sn | 654 | 4 | 1 | 1 | [9 empty] | 275 | 724 | 711 | 9.3 | [9 empty] | 10.1016/j.jallcom.2024.175755 | Mechanical properties and corrosion resistance improvement of TiAlSnMo alloys via Mo addition - ScienceDirect | 22 | 石欣逾 | 101
177 |  | 90.1 | 7.1 | 1.6 | 0 | 1.2 | 0 | 0 | 0 | 0 | 0 | Ti-Al-Zr-V | 660 | 4 | 1 | 0 | 0 | 0 | 0 | 0 | 0 | 0 | 0 | 0 |  |  | 787.75 |  | 13.42 | [9 empty] | 10.1007/s41230-023-2071-0 | High-strength Ti-Al-V-Zr cast alloys designed using α and β cluster formulas | 32 | 刘雨佳 | 177
178 |  | 87.9 | 6.8 | 2.9 | 0 | 2.4 | 0 | 0 | 0 | 0 | 0 | Ti-Al-Zr-V | 660 | 4 | 1 | 0 | 0 | 0 | 0 | 0 | 0 | 0 | 0 | 0 |  |  | 840.86 |  | 10.41 | [9 empty] | 10.1007/s41230-023-2071-0 | High-strength Ti-Al-V-Zr cast alloys designed using α and β cluster formulas | 32 | 刘雨佳 | 178
179 |  | 85.8 | 6.5 | 4.2 | 0 | 3.5 | 0 | 0 | 0 | 0 | 0 | Ti-Al-Zr-V | 660 | 4 | 1 | 0 | 0 | 0 | 0 | 0 | 0 | 0 | 0 | 0 |  |  | 963.77 |  | 7.18 | [9 empty] | 10.1007/s41230-023-2071-0 | High-strength Ti-Al-V-Zr cast alloys designed using α and β cluster formulas | 32 | 刘雨佳 | 179
180 |  | 83.6 | 6.2 | 5.6 | 0 | 4.6 | 0 | 0 | 0 | 0 | 0 | Ti-Al-Zr-V | 660 | 4 | 1 | 0 | 0 | 0 | 0 | 0 | 0 | 0 | 0 | 0 |  |  | 1070.49 |  | 5.13 | [9 empty] | 10.1007/s41230-023-2071-0 | High-strength Ti-Al-V-Zr cast alloys designed using α and β cluster formulas | 32 | 刘雨佳 | 180
181 |  | 81.6 | 5.9 | 6.8 | 0 | 5.7 | 0 | 0 | 0 | 0 | 0 | Ti-Al-Zr-V | 660 | 4 | 1 | 0 | 0 | 0 | 0 | 0 | 0 | 0 | 0 | 0 |  |  | 1193.4 |  | 1.79 | [9 empty] | 10.1007/s41230-023-2071-0 | High-strength Ti-Al-V-Zr cast alloys designed using α and β cluster formulas | 32 | 刘雨佳 | 181
182 |  | 79.5 | 5.6 | 8.1 | 0 | 6.8 | 0 | 0 | 0 | 0 | 0 | Ti-Al-Zr-V | 660 | 4 | 1 | 0 | 0 | 0 | 0 | 0 | 0 | 0 | 0 | 0 |  |  | 1293 |  | 2.01 | [9 empty] | 10.1007/s41230-023-2071-0 | High-strength Ti-Al-V-Zr cast alloys designed using α and β cluster formulas | 32 | 刘雨佳 | 182
183 |  | 77.6 | 5.3 | 9.3 | 0 | 7.8 | 0 | 0 | 0 | 0 | 0 | Ti-Al-Zr-V | 660 | 4 | 1 | 0 | 0 | 0 | 0 | 0 | 0 | 0 | 0 | 0 |  |  | 1253.07 |  | 4.79 | [9 empty] | 10.1007/s41230-023-2071-0 | High-strength Ti-Al-V-Zr cast alloys designed using α and β cluster formulas | 32 | 刘雨佳 | 183
102 |  | 90.1 | 7.1 | 1.6 | 0 | 1.2 | 0 | 0 | 0 | 0 | 0 | Ti-Al-Zr-V | 660 | 4 | 1 | 1 | [10 empty] | 787.75 |  | 14 | [9 empty] | 10.1007/s41230-023-2071-0 | High-strength Ti-Al-V-Zr cast alloys designed using α and β cluster formulas ¦ China Foundry (springer.com) | 23 | 石欣逾 | 102
103 |  | 87.9 | 6.8 | 2.9 | 0 | 2.4 | 0 | 0 | 0 | 0 | 0 | Ti-Al-Zr-V | 660 | 4 | 1 | 1 | [10 empty] | 840.86 |  | 10.44 | [9 empty] | 10.1007/s41230-023-2071-1 | High-strength Ti-Al-V-Zr cast alloys designed using α and β cluster formulas ¦ China Foundry (springer.com) | 23 | 石欣逾 | 103
104 |  | 85.8 | 6.5 | 4.2 | 0 | 3.5 | 0 | 0 | 0 | 0 | 0 | Ti-Al-Zr-V | 660 | 4 | 1 | 1 | [10 empty] | 963.77 |  | 7.2 | [9 empty] | 10.1007/s41230-023-2071-2 | High-strength Ti-Al-V-Zr cast alloys designed using α and β cluster formulas ¦ China Foundry (springer.com) | 23 | 石欣逾 | 104
105 |  | 83.6 | 6.2 | 5.6 | 0 | 4.6 | 0 | 0 | 0 | 0 | 0 | Ti-Al-Zr-V | 660 | 4 | 1 | 1 | [10 empty] | 1070.49 |  | 5.24 | [9 empty] | 10.1007/s41230-023-2071-3 | High-strength Ti-Al-V-Zr cast alloys designed using α and β cluster formulas ¦ China Foundry (springer.com) | 23 | 石欣逾 | 105
106 |  | 81.6 | 5.9 | 6.8 | 0 | 5.7 | 0 | 0 | 0 | 0 | 0 | Ti-Al-Zr-V | 660 | 4 | 1 | 1 | [10 empty] | 1193.4 |  | 1.81 | [9 empty] | 10.1007/s41230-023-2071-4 | High-strength Ti-Al-V-Zr cast alloys designed using α and β cluster formulas ¦ China Foundry (springer.com) | 23 | 石欣逾 | 106
107 |  | 79.5 | 5.6 | 8.1 | 0 | 6.8 | 0 | 0 | 0 | 0 | 0 | Ti-Al-Zr-V | 660 | 4 | 1 | 1 | [10 empty] | 1293 |  | 2 | [9 empty] | 10.1007/s41230-023-2071-5 | High-strength Ti-Al-V-Zr cast alloys designed using α and β cluster formulas ¦ China Foundry (springer.com) | 23 | 石欣逾 | 107
108 |  | 77.6 | 5.3 | 9.3 | 0 | 7.8 | 0 | 0 | 0 | 0 | 0 | Ti-Al-Zr-V | 660 | 4 | 1 | 1 | [10 empty] | 1253.07 |  | 4.63 | [9 empty] | 10.1007/s41230-023-2071-6 | High-strength Ti-Al-V-Zr cast alloys designed using α and β cluster formulas ¦ China Foundry (springer.com) | 23 | 石欣逾 | 108
397 | / | 69.33 | 9.92 | 17.6 | 0 | 3.15 | 0 | 0 | 0 | 0 | 0 | Ti-Al-Zr-V | 660 | 4 | 1 | 1 | / | / | / | / | 2 | / | / | / | 97 | / | / | 1181 | / | / | / | / | / | / | / | / | / |  | / | A compilation of experimental dataon the mechanical properties and microstructural features of Ti-alloys | 397 | 袁睿豪 | 397
413 | / | 57.69 | 10.89 | 30.27 | 0 | 1.15 | 0 | 0 | 0 | 0 | 0 | Ti-Al-Zr-V | 660 | 4 | 1 | 1 | / | / | / | / | 1 | / | / | / | 72 | / | / | 740 | / | / | / | / | / | / | / | / | / |  | / | A compilation of experimental dataon the mechanical properties and microstructural features of Ti-alloys | 413 | 袁睿豪 | 413
414 | / | 56.22 | 10.84 | 29.5 | 0 | 3.45 | 0 | 0 | 0 | 0 | 0 | Ti-Al-Zr-V | 660 | 4 | 1 | 1 | / | / | / | / | 1 | / | / | / | 68 | / | / | 690 | / | / | / | / | / | / | / | / | / |  | / | A compilation of experimental dataon the mechanical properties and microstructural features of Ti-alloys | 414 | 袁睿豪 | 414
415 | / | 54.76 | 10.79 | 28.73 | 0 | 5.72 | 0 | 0 | 0 | 0 | 0 | Ti-Al-Zr-V | 660 | 4 | 1 | 1 | / | / | / | / | 1 | / | / | / | 73 | / | / | 955 | / | / | / | / | / | / | / | / | / |  | / | A compilation of experimental dataon the mechanical properties and microstructural features of Ti-alloys | 415 | 袁睿豪 | 415
416 | / | 53.31 | 10.75 | 27.97 | 0 | 7.97 | 0 | 0 | 0 | 0 | 0 | Ti-Al-Zr-V | 660 | 4 | 1 | 1 | / | / | / | / | 1 | / | / | / | 81 | / | / | 1065 | / | / | / | / | / | / | / | / | / |  | / | A compilation of experimental dataon the mechanical properties and microstructural features of Ti-alloys | 416 | 袁睿豪 | 416
13 | / | 89.02 | 5.07 | 2.95 | 0 | 2.96 | 0 | 0 | 0 | 0 | 0 | Ti-Al-Zr-V | 660 | 4 | 1 | 0 | 0 | 0 | 700 | 1 | 2 | 0 | 0 | 0 | / | / | 904.977 | 832.579 | 17.3749 | / | / | / | / | / | / | / | / |  | / | 收集于西工大硕博论文，未公开 | 13 | 袁睿豪 | 13
14 | / | 89.02 | 5.07 | 2.95 | 0 | 2.96 | 0 | 0 | 0 | 0 | 0 | Ti-Al-Zr-V | 660 | 4 | 1 | 0 | 0 | 0 | 750 | 1 | 2 | 0 | 0 | 0 | / | / | 839.367 | 744.344 | 18.2795 | / | / | / | / | / | / | / | / |  | / | 收集于西工大硕博论文，未公开 | 14 | 袁睿豪 | 14
15 | / | 89.02 | 5.07 | 2.95 | 0 | 2.96 | 0 | 0 | 0 | 0 | 0 | Ti-Al-Zr-V | 660 | 4 | 1 | 0 | 0 | 0 | 800 | 1 | 2 | 0 | 0 | 0 | / | / | 823.529 | 721.719 | 18.3412 | / | / | / | / | / | / | / | / |  | / | 收集于西工大硕博论文，未公开 | 15 | 袁睿豪 | 15
16 | / | 89.02 | 5.07 | 2.95 | 0 | 2.96 | 0 | 0 | 0 | 0 | 0 | Ti-Al-Zr-V | 660 | 4 | 1 | 0 | 0 | 0 | 900 | 1 | 2 | 0 | 0 | 0 | / | / | 841.629 | 721.719 | 18.2246 | / | / | / | / | / | / | / | / |  | / | 收集于西工大硕博论文，未公开 | 16 | 袁睿豪 | 16
17 | / | 89.02 | 5.07 | 2.95 | 0 | 2.96 | 0 | 0 | 0 | 0 | 0 | Ti-Al-Zr-V | 660 | 4 | 1 | 0 | 0 | 0 | 950 | 1 | 2 | 0 | 0 | 0 | / | / | 837.104 | 676.471 | 14.2483 | / | / | / | / | / | / | / | / |  | / | 收集于西工大硕博论文，未公开 | 17 | 袁睿豪 | 17
87 |  | 64 | 1 | 30 | 5 | 0 | 0 | 0 | 0 | 0 | 0 | Ti-Al-Zr-Mo | 684 | 4 | 1 | 1 | 1000 | 70 | 850 | 1 | 1 | [5 empty] | 762 |  | 18.32 | [9 empty] | 10.1016/j.jmbbm.2011.06.020 | Relationship between various deformation-induced products and mechanical properties in metastable Ti<a8>C30Zr<a8>CMo alloys for biomedical applications | 19 | 石欣逾 | 87
88 |  | 62 | 2 | 30 | 6 | 0 | 0 | 0 | 0 | 0 | 0 | Ti-Al-Zr-Mo | 684 | 4 | 1 | 1 | 1000 | 70 | 850 | 1 | 1 | [5 empty] | 723 |  | 33.32 | [9 empty] | 10.1016/j.jmbbm.2011.06.021 | Relationship between various deformation-induced products and mechanical properties in metastable Ti<a8>C30Zr<a9>CMo alloys for biomedical applications | 19 | 石欣逾 | 88
89 |  | 60 | 3 | 30 | 7 | 0 | 0 | 0 | 0 | 0 | 0 | Ti-Al-Zr-Mo | 684 | 4 | 1 | 1 | 1000 | 70 | 850 | 1 | 1 | [5 empty] | 782 |  | 18.85 | [9 empty] | 10.1016/j.jmbbm.2011.06.022 | Relationship between various deformation-induced products and mechanical properties in metastable Ti<a8>C30Zr<a10>CMo alloys for biomedical applications | 19 | 石欣逾 | 89
113 |  | 93 | 3 | 3 | 1 | 0 | 0 | 0 | 0 | 0 | 0 | Ti-Al-Zr-Mo | 684 | 4 | 2 | 2 | \ | \ | 960 | 1 | 3 | 0 | 0 | 0 |  |  | 604 | 501 | 12 | 22 | [6 empty] | 100 |  |  | High impact toughness of CT20 alloy induced by multi-factor coupling | 28 | 常海峰 | High impact toughness of CT20 alloy induced by multi-factor coupling | 张闫 | ct20
114 |  | 93 | 3 | 3 | 1 | 0 | 0 | 0 | 0 | 0 | 0 | Ti-Al-Zr-Mo | 684 | 4 | 2 | 2 | \ | \ | 920 | 1 | 3 | 0 | 0 | 0 |  |  | 652 | 572 | 15 | 44 | [6 empty] | 88 |  |  | High impact toughness of CT20 alloy induced by multi-factor coupling | 28 | 常海峰 | High impact toughness of CT20 alloy induced by multi-factor coupling | 张闫 | ct20
115 |  | 93 | 3 | 3 | 1 | 0 | 0 | 0 | 0 | 0 | 0 | Ti-Al-Zr-Mo | 684 | 4 | 2 | 2 | \ | \ | 920 | 1 | 2 | 0 | 0 | 0 |  |  | 659 | 587 | 20 | 55 | [6 empty] | 118 |  |  | High impact toughness of CT20 alloy induced by multi-factor coupling | 28 | 常海峰 | High impact toughness of CT20 alloy induced by multi-factor coupling | 张闫 | ct20
132 |  | 88.05 | 6.5 | 1.9 | 3.3 | 0 | 0 | 0 | 0 | 0 | 0 | Ti-Al-Zr-Mo | 684 | 4 | \ | \ | \ | \ | \ | \ | \ | \ | \ | \ | [11 empty] | 26.5 |  |  |  | Microstructure and mechanical properties of friction welds of an α+β titanium alloy | 34 | 常海峰 | 132
133 |  | 88.05 | 6.5 | 1.9 | 3.3 | 0 | 0 | 0 | 0 | 0 | 0 | Ti-Al-Zr-Mo | 684 | 4 | \ | \ | \ | \ | 530 | 6 | 2 | 0 | 0 | 0 | [11 empty] | 19 |  |  |  | Microstructure and mechanical properties of friction welds of an α+β titanium alloy | 34 | 常海峰 | 133
134 |  | 88.05 | 6.5 | 1.9 | 3.3 | 0 | 0 | 0 | 0 | 0 | 0 | Ti-Al-Zr-Mo | 684 | 4 | \ | \ | \ | \ | 700 | 6 | 2 | 0 | 0 | 0 | [11 empty] | 7 |  |  |  | Microstructure and mechanical properties of friction welds of an α+β titanium alloy | 34 | 常海峰 | 134
135 |  | 88.05 | 6.5 | 1.9 | 3.3 | 0 | 0 | 0 | 0 | 0 | 0 | Ti-Al-Zr-Mo | 684 | 4 | \ | \ | \ | \ | 960 | 1 | 2 | 0 | 0 | 0 | [11 empty] | 24.5 |  |  |  | Microstructure and mechanical properties of friction welds of an α+β titanium alloy | 34 | 常海峰 | 135
136 |  | 88.05 | 6.5 | 1.9 | 3.3 | 0 | 0 | 0 | 0 | 0 | 0 | Ti-Al-Zr-Mo | 684 | 4 | \ | \ | \ | \ | 960 | 1 | 1 | 0 | 0 | 0 | [11 empty] | 9.5 |  |  |  | Microstructure and mechanical properties of friction welds of an α+β titanium alloy | 34 | 常海峰 | 136
137 |  | 88.05 | 6.5 | 1.9 | 3.3 | 0 | 0 | 0 | 0 | 0 | 0 | Ti-Al-Zr-Mo | 684 | 4 | \ | \ | \ | \ | 960 | 24 | 2 | 0 | 0 | 0 | [11 empty] | 17.5 |  |  |  | Microstructure and mechanical properties of friction welds of an α+β titanium alloy | 34 | 常海峰 | 137
266 | / | 88.2 | 6.5 | 1.5 | 3.5 | 0 | 0 | 0 | 0 | 0 | 0 | Ti-Al-Zr-Mo | 684 | 4 | 1 | 0 | 0 | 0 | 940 | 1 | 2 | 530 | 6 | 2 | / | / | / | / | 17.6733 | / | / | / | / | / | / | / | / |  | / | 收集于西工大硕博论文，未公开 | 266 | 袁睿豪 | 266
267 | / | 88.2 | 6.5 | 1.5 | 3.5 | 0 | 0 | 0 | 0 | 0 | 0 | Ti-Al-Zr-Mo | 684 | 4 | 1 | 0 | 0 | 0 | 940 | 1 | 1 | 530 | 6 | 2 | / | / | / | / | 7.18183 | / | / | / | / | / | / | / | / |  | / | 收集于西工大硕博论文，未公开 | 267 | 袁睿豪 | 267
268 | / | 88.2 | 6.5 | 1.5 | 3.5 | 0 | 0 | 0 | 0 | 0 | 0 | Ti-Al-Zr-Mo | 684 | 4 | 1 | 0 | 0 | 0 | 960 | 1 | 2 | 530 | 6 | 2 | / | / | / | / | 15.3503 | / | / | / | / | / | / | / | / |  | / | 收集于西工大硕博论文，未公开 | 268 | 袁睿豪 | 268
275 | / | 88.2 | 6.5 | 1.5 | 3.5 | 0 | 0 | 0 | 0 | 0 | 0 | Ti-Al-Zr-Mo | 684 | 4 | 1 | 0 | 0 | 0 | 960 | 1 | 2 | 530 | 6 | 2 | / | / | / | / | 15.9556 | / | / | / | / | / | / | / | / |  | / | 收集于西工大硕博论文，未公开 | 275 | 袁睿豪 | 275
269 | / | 88.2 | 6.5 | 1.5 | 3.5 | 0 | 0 | 0 | 0 | 0 | 0 | Ti-Al-Zr-Mo | 684 | 4 | 1 | 0 | 0 | 0 | 960 | 1 | 1 | 530 | 6 | 2 | / | / | / | / | 6.68804 | / | / | / | / | / | / | / | / |  | / | 收集于西工大硕博论文，未公开 | 269 | 袁睿豪 | 269
270 | / | 88.2 | 6.5 | 1.5 | 3.5 | 0 | 0 | 0 | 0 | 0 | 0 | Ti-Al-Zr-Mo | 684 | 4 | 1 | 0 | 0 | 0 | 980 | 1 | 2 | 530 | 6 | 2 | / | / | / | / | 15.8582 | / | / | / | / | / | / | / | / |  | / | 收集于西工大硕博论文，未公开 | 270 | 袁睿豪 | 270
272 | / | 88.2 | 6.5 | 1.5 | 3.5 | 0 | 0 | 0 | 0 | 0 | 0 | Ti-Al-Zr-Mo | 684 | 4 | 1 | 0 | 0 | 0 | 960 | 1 | 2 | 530 | 1 | 2 | / | / | / | / | 16.3396 | / | / | / | / | / | / | / | / |  | / | 收集于西工大硕博论文，未公开 | 272 | 袁睿豪 | 272
273 | / | 88.2 | 6.5 | 1.5 | 3.5 | 0 | 0 | 0 | 0 | 0 | 0 | Ti-Al-Zr-Mo | 684 | 4 | 1 | 0 | 0 | 0 | 960 | 1 | 2 | 530 | 2 | 2 | / | / | / | / | 18.302 | / | / | / | / | / | / | / | / |  | / | 收集于西工大硕博论文，未公开 | 273 | 袁睿豪 | 273
274 | / | 88.2 | 6.5 | 1.5 | 3.5 | 0 | 0 | 0 | 0 | 0 | 0 | Ti-Al-Zr-Mo | 684 | 4 | 1 | 0 | 0 | 0 | 960 | 1 | 2 | 530 | 4 | 2 | / | / | / | / | 16.6809 | / | / | / | / | / | / | / | / |  | / | 收集于西工大硕博论文，未公开 | 274 | 袁睿豪 | 274
276 | / | 88.2 | 6.5 | 1.5 | 3.5 | 0 | 0 | 0 | 0 | 0 | 0 | Ti-Al-Zr-Mo | 684 | 4 | 1 | 0 | 0 | 0 | 960 | 1 | 2 | 530 | 12 | 2 | / | / | / | / | 15.4863 | / | / | / | / | / | / | / | / |  | / | 收集于西工大硕博论文，未公开 | 276 | 袁睿豪 | 276
277 | / | 88.2 | 6.5 | 1.5 | 3.5 | 0 | 0 | 0 | 0 | 0 | 0 | Ti-Al-Zr-Mo | 684 | 4 | 1 | 0 | 0 | 0 | 960 | 1 | 2 | 530 | 24 | 2 | / | / | / | / | 16.3823 | / | / | / | / | / | / | / | / |  | / | 收集于西工大硕博论文，未公开 | 277 | 袁睿豪 | 277
279 | / | 88.2 | 6.5 | 1.5 | 3.5 | 0 | 0 | 0 | 0 | 0 | 0 | Ti-Al-Zr-Mo | 684 | 4 | 1 | 0 | 0 | 0 | 980 | 1 | 1 | 700 | 6 | 2 | / | / | 1217 | 1046 | 10.6565 | / | / | / | / | / | / | / | / |  | / | 收集于西工大硕博论文，未公开 | 279 | 袁睿豪 | 279
280 | / | 88.2 | 6.5 | 1.5 | 3.5 | 0 | 0 | 0 | 0 | 0 | 0 | Ti-Al-Zr-Mo | 684 | 4 | 1 | 0 | 0 | 0 | 980 | 1 | 1 | 750 | 6 | 2 | / | / | 1095 | 1034 | 13.5304 | / | / | / | / | / | / | / | / |  | / | 收集于西工大硕博论文，未公开 | 280 | 袁睿豪 | 280
281 | / | 88.2 | 6.5 | 1.5 | 3.5 | 0 | 0 | 0 | 0 | 0 | 0 | Ti-Al-Zr-Mo | 684 | 4 | 1 | 0 | 0 | 0 | 980 | 1 | 1 | 800 | 6 | 2 | / | / | 1008 | 937 | 15.6422 | / | / | / | / | / | / | / | / |  | / | 收集于西工大硕博论文，未公开 | 281 | 袁睿豪 | 281
282 | / | 88.2 | 6.5 | 1.5 | 3.5 | 0 | 0 | 0 | 0 | 0 | 0 | Ti-Al-Zr-Mo | 684 | 4 | 1 | 0 | 0 | 0 | 990 | 1 | 1 | 0 | 0 | 0 | / | / | / | / | 14.7473 | / | / | / | / | / | / | / | / |  | / | 收集于西工大硕博论文，未公开 | 282 | 袁睿豪 | 282
283 | / | 88.2 | 6.5 | 1.5 | 3.5 | 0 | 0 | 0 | 0 | 0 | 0 | Ti-Al-Zr-Mo | 684 | 4 | 1 | 0 | 0 | 0 | 990 | 1 | 1 | 0 | 0 | 0 | / | / | / | / | 16.3624 | / | / | / | / | / | / | / | / |  | / | 收集于西工大硕博论文，未公开 | 283 | 袁睿豪 | 283
284 | / | 88.2 | 6.5 | 1.5 | 3.5 | 0 | 0 | 0 | 0 | 0 | 0 | Ti-Al-Zr-Mo | 684 | 4 | 1 | 0 | 0 | 0 | 990 | 1 | 1 | 0 | 0 | 0 | / | / | / | / | 17.0229 | / | / | / | / | / | / | / | / |  | / | 收集于西工大硕博论文，未公开 | 284 | 袁睿豪 | 284
285 | / | 88.2 | 6.5 | 1.5 | 3.5 | 0 | 0 | 0 | 0 | 0 | 0 | Ti-Al-Zr-Mo | 684 | 4 | 1 | 0 | 0 | 0 | 970 | 1 | 1 | 0 | 0 | 0 | / | / | / | / | 15.6948 | / | / | / | / | / | / | / | / |  | / | 收集于西工大硕博论文，未公开 | 285 | 袁睿豪 | 285
286 | / | 88.2 | 6.5 | 1.5 | 3.5 | 0 | 0 | 0 | 0 | 0 | 0 | Ti-Al-Zr-Mo | 684 | 4 | 1 | 0 | 0 | 0 | 970 | 1 | 1 | 0 | 0 | 0 | / | / | / | / | 16.7644 | / | / | / | / | / | / | / | / |  | / | 收集于西工大硕博论文，未公开 | 286 | 袁睿豪 | 286
287 | / | 88.2 | 6.5 | 1.5 | 3.5 | 0 | 0 | 0 | 0 | 0 | 0 | Ti-Al-Zr-Mo | 684 | 4 | 1 | 0 | 0 | 0 | 970 | 1 | 1 | 0 | 0 | 0 | / | / | / | / | 17.3554 | / | / | / | / | / | / | / | / |  | / | 收集于西工大硕博论文，未公开 | 287 | 袁睿豪 | 287
73 |  | 88.055 | 5.87 | 0 | 0 | 4.77 | 0 | 0.56 | 0 | 0 | 0 | Ti-Al-V-Nb | 716 | 4 | \ | \ | \ | \ | 700 | 1 | 2 | 0 | 0 | 0 | [15 empty] | Effect of annealing temperature on the microstructures and impact toughness of Ti-6Al-4V-0.5Ni-0.5Nb titanium alloy plates | 15 | 常海峰 | 73
74 |  | 88.055 | 5.87 | 0 | 0 | 4.77 | 0 | 0.56 | 0 | 0 | 0 | Ti-Al-V-Nb | 716 | 4 | \ | \ | \ | \ | 800 | 1 | 2 | 0 | 0 | 0 | [15 empty] | Effect of annealing temperature on the microstructures and impact toughness of Ti-6Al-4V-0.5Ni-0.5Nb titanium alloy plates | 15 | 常海峰 | 74
75 |  | 88.055 | 5.87 | 0 | 0 | 4.77 | 0 | 0.56 | 0 | 0 | 0 | Ti-Al-V-Nb | 716 | 4 | \ | \ | \ | \ | 900 | 1 | 2 | 0 | 0 | 0 | [15 empty] | Effect of annealing temperature on the microstructures and impact toughness of Ti-6Al-4V-0.5Ni-0.5Nb titanium alloy plates | 15 | 常海峰 | 75
76 |  | 88.055 | 5.87 | 0 | 0 | 4.77 | 0 | 0.56 | 0 | 0 | 0 | Ti-Al-V-Nb | 716 | 4 | \ | \ | \ | \ | 1000 | 1 | 2 | 0 | 0 | 0 | [15 empty] | Effect of annealing temperature on the microstructures and impact toughness of Ti-6Al-4V-0.5Ni-0.5Nb titanium alloy plates | 15 | 常海峰 | 76
153 |  | 89 | 6 | 0 | 0 | 4 | 0 | 0.5 | 0 | 0 | 0 | Ti-Al-V-Nb | 716 | 4 | \ | 2 | 1 | 920 | 0 | 0 | 0 | 0 | 0 | 0 |  |  | 975 | 955 | 17 | [7 empty] | 72 |  |  | Effect of annealing temperature on microstructures and mechanical properties of a hot-rolled Ti-6Al-4V-0.5Ni-0.5Nb alloy for offshore applications | 40 | 常海峰 | 153 | 张闫
154 |  | 89 | 6 | 0 | 0 | 4 | 0 | 0.5 | 0 | 0 | 0 | Ti-Al-V-Nb | 716 | 4 | \ | 2 | 1 | 920 | 750 | 1 | 2 | 0 | 0 | 0 |  |  | 932 | 905 | 17.5 | [10 empty] | Effect of annealing temperature on microstructures and mechanical properties of a hot-rolled Ti-6Al-4V-0.5Ni-0.5Nb alloy for offshore applications | 40 | 常海峰 | 154 | 张闫
155 |  | 89 | 6 | 0 | 0 | 4 | 0 | 0.5 | 0 | 0 | 0 | Ti-Al-V-Nb | 716 | 4 | \ | 2 | 1 | 920 | 800 | 1 | 2 | 0 | 0 | 0 |  |  | 960 | 913 | 18.3 | [10 empty] | Effect of annealing temperature on microstructures and mechanical properties of a hot-rolled Ti-6Al-4V-0.5Ni-0.5Nb alloy for offshore applications | 40 | 常海峰 | 155 | 张闫
156 |  | 89 | 6 | 0 | 0 | 4 | 0 | 0.5 | 0 | 0 | 0 | Ti-Al-V-Nb | 716 | 4 | \ | 2 | 1 | 920 | 850 | 1 | 2 | 0 | 0 | 0 |  |  | 948 | 900 | 17 | [10 empty] | Effect of annealing temperature on microstructures and mechanical properties of a hot-rolled Ti-6Al-4V-0.5Ni-0.5Nb alloy for offshore applications | 40 | 常海峰 | 156 | 张闫
157 |  | 89 | 6 | 0 | 0 | 4 | 0 | 0.5 | 0 | 0 | 0 | Ti-Al-V-Nb | 716 | 4 | \ | 2 | 1 | 920 | 900 | 1 | 2 | 0 | 0 | 0 |  |  | 950 | 900 | 18 | [7 empty] | 140 |  |  | Effect of annealing temperature on microstructures and mechanical properties of a hot-rolled Ti-6Al-4V-0.5Ni-0.5Nb alloy for offshore applications | 40 | 常海峰 | 157 | 张闫
158 |  | 89 | 6 | 0 | 0 | 4 | 0 | 0.5 | 0 | 0 | 0 | Ti-Al-V-Nb | 716 | 4 | \ | 2 | 1 | 1020 | 0 | 0 | 0 | 0 | 0 | 0 |  |  | 1027 | 995 | 18 | [7 empty] | 55 |  |  | Effect of annealing temperature on microstructures and mechanical properties of a hot-rolled Ti-6Al-4V-0.5Ni-0.5Nb alloy for offshore applications | 40 | 常海峰 | 158 | 张闫
159 |  | 89 | 6 | 0 | 0 | 4 | 0 | 0.5 | 0 | 0 | 0 | Ti-Al-V-Nb | 716 | 4 | \ | 2 | 1 | 1020 | 750 | 1 | 2 | 0 | 0 | 0 |  |  | 1005 | 964 | 15.8 | [10 empty] | Effect of annealing temperature on microstructures and mechanical properties of a hot-rolled Ti-6Al-4V-0.5Ni-0.5Nb alloy for offshore applications | 40 | 常海峰 | 159 | 张闫
160 |  | 89 | 6 | 0 | 0 | 4 | 0 | 0.5 | 0 | 0 | 0 | Ti-Al-V-Nb | 716 | 4 | \ | 2 | 1 | 1020 | 800 | 1 | 2 | 0 | 0 | 0 |  |  | 987 | 950 | 16.7 | [10 empty] | Effect of annealing temperature on microstructures and mechanical properties of a hot-rolled Ti-6Al-4V-0.5Ni-0.5Nb alloy for offshore applications | 40 | 常海峰 | 160 | 张闫
161 |  | 89 | 6 | 0 | 0 | 4 | 0 | 0.5 | 0 | 0 | 0 | Ti-Al-V-Nb | 716 | 4 | \ | 2 | 1 | 1020 | 850 | 1 | 2 | 0 | 0 | 0 |  |  | 983 | 940 | 17 | [10 empty] | Effect of annealing temperature on microstructures and mechanical properties of a hot-rolled Ti-6Al-4V-0.5Ni-0.5Nb alloy for offshore applications | 40 | 常海峰 | 161 | 张闫
162 |  | 89 | 6 | 0 | 0 | 4 | 0 | 0.5 | 0 | 0 | 0 | Ti-Al-V-Nb | 716 | 4 | \ | 2 | 1 | 1020 | 900 | 1 | 2 | 0 | 0 | 0 |  |  | 967 | 927 | 17 | [7 empty] | 100 |  |  | Effect of annealing temperature on microstructures and mechanical properties of a hot-rolled Ti-6Al-4V-0.5Ni-0.5Nb alloy for offshore applications | 40 | 常海峰 | 162 | 张闫
79 |  | 86.19 | 4.7 | 0 | 6.26 | 0 | 0 | 0 | 2.85 | 0 | 0 | Ti-Al-Mo-Cr | 730 | 4 | 2 | 1 | \ | \ | 890 | 0.5 | 1 | 760 | 0.5 | 1 |  |  | 993.4 | 370.3 | 21.8 | [6 empty] | 8.7 |  |  |  | Charpy impact behaviors of metastable β-Ti alloys: Transformation induce plasticity versus twining induce plasticity | 17 | 常海峰 | Charpy impact behaviors of metastable β-Ti alloys: Transformation induce plasticity versus twining induce plasticity | 张闫
83 |  | 86.19 | 4.7 | 0 | 6.26 | 0 | 0 | 0 | 2.85 | 0 | 0 | Ti-Al-Mo-Cr | 730 | 4 | 2 | 1 | \ | \ | 890 | 0.5 | 1 | 0 | 0 | 0 |  |  | 1145.4 | 343 | 20.5 | [6 empty] | 10.3 |  |  |  | Comparative research on Charpy impact behaviors of a novel TRIP Ti alloy with single β and α + β dual phase | 19 | 常海峰 | Comparative research on Charpy impact behaviors of a novel TRIP Ti alloy with single β and α + β dual phase | 张闫
84 |  | 86.19 | 4.7 | 0 | 6.26 | 0 | 0 | 0 | 2.85 | 0 | 0 | Ti-Al-Mo-Cr | 730 | 4 | 2 | 1 | \ | \ | 780 | 0.5 | 1 | 0 | 0 | 0 |  |  | 1085.7 | 937 | 19.5 | [6 empty] | 17.6 |  |  |  | Comparative research on Charpy impact behaviors of a novel TRIP Ti alloy with single β and α + β dual phase | 19 | 常海峰 | Comparative research on Charpy impact behaviors of a novel TRIP Ti alloy with single β and α + β dual phase | 张闫
447 | / | 74.63 | 0 | 0 | 0 | 0 | 0 | 16.22 | 2.15 | 7 | 0 | Ti-Nb-Cr-Fe | 733 | 4 | 1 | 铸态 | 0 | 0 | 0 | 0 | 0 | 0 | 0 | 0 | 99 | / | / | 1097 | / | / | / | / | / | / | / | / | / |  | / | A compilation of experimental dataon the mechanical properties and microstructural features of Ti-alloys | 447 | 袁睿豪 | 447
448 | / | 72.44 | 0 | 0 | 0 | 0 | 0 | 16.25 | 4.3 | 7.01 | 0 | Ti-Nb-Cr-Fe | 733 | 4 | 1 | 铸态 | 0 | 0 | 0 | 0 | 0 | 0 | 0 | 0 | 81 | / | / | 947 | / | / | / | / | / | / | / | / | / |  | / | A compilation of experimental dataon the mechanical properties and microstructural features of Ti-alloys | 448 | 袁睿豪 | 448
449 | / | 70.23 | 0 | 0 | 0 | 0 | 0 | 16.28 | 6.47 | 7.02 | 0 | Ti-Nb-Cr-Fe | 733 | 4 | 1 | 铸态 | 0 | 0 | 0 | 0 | 0 | 0 | 0 | 0 | 77 | / | / | 922 | / | / | / | / | / | / | / | / | / |  | / | A compilation of experimental dataon the mechanical properties and microstructural features of Ti-alloys | 449 | 袁睿豪 | 449
450 | / | 68.01 | 0 | 0 | 0 | 0 | 0 | 16.31 | 8.64 | 7.04 | 0 | Ti-Nb-Cr-Fe | 733 | 4 | 1 | 铸态 | 0 | 0 | 0 | 0 | 0 | 0 | 0 | 0 | 72 | / | / | 941 | / | / | / | / | / | / | / | / | / |  | / | A compilation of experimental dataon the mechanical properties and microstructural features of Ti-alloys | 450 | 袁睿豪 | 450
67 | / | 79.1 | 3 | 0 | 15 | 0 | 0 | 2.7 | 0 | 0 | 0 | Ti-Al-Mo-Nb | 737 | 4 | 1 | 0 | 0 | 0 | 850 | 0.583333333 | 1 | 520 | 8 | 2 | / | / | 1307.35 | 1183.64 | 6.54141 | / | / | / | / | / | / | / | / |  | / | 收集于西工大硕博论文，未公开 | 67 | 袁睿豪 | 67
68 | / | 79.1 | 3 | 0 | 15 | 0 | 0 | 2.7 | 0 | 0 | 0 | Ti-Al-Mo-Nb | 737 | 4 | 1 | 0 | 0 | 0 | 900 | 0.583333333 | 1 | 520 | 8 | 2 | / | / | 1309.09 | 1216.29 | 6.0193 | / | / | / | / | / | / | / | / |  | / | 收集于西工大硕博论文，未公开 | 68 | 袁睿豪 | 68
69 | / | 79.1 | 3 | 0 | 15 | 0 | 0 | 2.7 | 0 | 0 | 0 | Ti-Al-Mo-Nb | 737 | 4 | 1 | 0 | 0 | 0 | 950 | 0.583333333 | 1 | 520 | 8 | 2 | / | / | 1303.39 | 1210.61 | 6.51291 | / | / | / | / | / | / | / | / |  | / | 收集于西工大硕博论文，未公开 | 69 | 袁睿豪 | 69
70 | / | 79.1 | 3 | 0 | 15 | 0 | 0 | 2.7 | 0 | 0 | 0 | Ti-Al-Mo-Nb | 737 | 4 | 1 | 0 | 0 | 0 | 750 | 0.583333333 | 1 | 420 | 8 | 2 | / | / | 1078.21 | 957.377 | 10.9091 | / | / | / | / | / | / | / | / |  | / | 收集于西工大硕博论文，未公开 | 70 | 袁睿豪 | 70
71 | / | 79.1 | 3 | 0 | 15 | 0 | 0 | 2.7 | 0 | 0 | 0 | Ti-Al-Mo-Nb | 737 | 4 | 1 | 0 | 0 | 0 | 750 | 0.583333333 | 1 | 470 | 8 | 2 | / | / | 1143 | 987.794 | 7.31405 | / | / | / | / | / | / | / | / |  | / | 收集于西工大硕博论文，未公开 | 71 | 袁睿豪 | 71
73 | / | 79.1 | 3 | 0 | 15 | 0 | 0 | 2.7 | 0 | 0 | 0 | Ti-Al-Mo-Nb | 737 | 4 | 1 | 0 | 0 | 0 | 750 | 0.583333333 | 1 | 570 | 8 | 2 | / | / | 1174.67 | 1054.88 | 6.69421 | / | / | / | / | / | / | / | / |  | / | 收集于西工大硕博论文，未公开 | 73 | 袁睿豪 | 73
74 | / | 79.1 | 3 | 0 | 15 | 0 | 0 | 2.7 | 0 | 0 | 0 | Ti-Al-Mo-Nb | 737 | 4 | 1 | 0 | 0 | 0 | 750 | 0.583333333 | 1 | 620 | 8 | 2 | / | / | 901.964 | 885.294 | 14.5041 | / | / | / | / | / | / | / | / |  | / | 收集于西工大硕博论文，未公开 | 74 | 袁睿豪 | 74
75 | / | 79.1 | 3 | 0 | 15 | 0 | 0 | 2.7 | 0 | 0 | 0 | Ti-Al-Mo-Nb | 737 | 4 | 1 | 0 | 0 | 0 | 855 | 0.583333333 | 1 | 520 | 4 | 2 | / | / | 1218.86 | 1137.6 | 6.19792 | / | / | / | / | / | / | / | / |  | / | 收集于西工大硕博论文，未公开 | 75 | 袁睿豪 | 75
76 | / | 79.1 | 3 | 0 | 15 | 0 | 0 | 2.7 | 0 | 0 | 0 | Ti-Al-Mo-Nb | 737 | 4 | 1 | 0 | 0 | 0 | 855 | 0.583333333 | 1 | 520 | 6 | 2 | / | / | 1258.64 | 1172.19 | 6.48958 | / | / | / | / | / | / | / | / |  | / | 收集于西工大硕博论文，未公开 | 76 | 袁睿豪 | 76
77 | / | 79.1 | 3 | 0 | 15 | 0 | 0 | 2.7 | 0 | 0 | 0 | Ti-Al-Mo-Nb | 737 | 4 | 1 | 0 | 0 | 0 | 855 | 0.583333333 | 1 | 520 | 8 | 2 | / | / | 1311.98 | 1185.94 | 6.19792 | / | / | / | / | / | / | / | / |  | / | 收集于西工大硕博论文，未公开 | 77 | 袁睿豪 | 77
78 | / | 79.1 | 3 | 0 | 15 | 0 | 0 | 2.7 | 0 | 0 | 0 | Ti-Al-Mo-Nb | 737 | 4 | 1 | 0 | 0 | 0 | 855 | 0.583333333 | 1 | 520 | 10 | 2 | / | / | 1263.23 | 1181.98 | 6.78125 | / | / | / | / | / | / | / | / |  | / | 收集于西工大硕博论文，未公开 | 78 | 袁睿豪 | 78
79 | / | 79.1 | 3 | 0 | 15 | 0 | 0 | 2.7 | 0 | 0 | 0 | Ti-Al-Mo-Nb | 737 | 4 | 1 | 0 | 0 | 0 | 855 | 0.583333333 | 1 | 520 | 12 | 2 | / | / | 1275.94 | 1193.65 | 5.25 | / | / | / | / | / | / | / | / |  | / | 收集于西工大硕博论文，未公开 | 79 | 袁睿豪 | 79
92 | / | 86.63 | 5 | 0 | 6.65 | 0 | 0 | 0 | 0 | 1.62 | 0 | Ti-Al-Mo-Fe | 749 | 4 | 1 | 2 | 800 | 0 | 780 | 1 | 2 | 560 | 6 | 2 | / | / | 1126.59 | 1070.49 | 18.5685 | / | / | / | / | / | / | / | / |  | / | 收集于西工大硕博论文，未公开 | 92 | 袁睿豪 | 92
93 | / | 86.63 | 5 | 0 | 6.65 | 0 | 0 | 0 | 0 | 1.62 | 0 | Ti-Al-Mo-Fe | 749 | 4 | 1 | 2 | 800 | 0 | 780 | 1 | 2 | 560 | 6 | 2 | / | / | 1160.2 | 1131.97 | 17.6045 | / | / | / | / | / | / | / | / |  | / | 收集于西工大硕博论文，未公开 | 93 | 袁睿豪 | 93
94 | / | 86.63 | 5 | 0 | 6.65 | 0 | 0 | 0 | 0 | 1.62 | 0 | Ti-Al-Mo-Fe | 749 | 4 | 1 | 2 | 800 | 0 | 780 | 1 | 2 | 560 | 6 | 2 | / | / | 1098.76 | 1066.39 | 18.0625 | / | / | / | / | / | / | / | / |  | / | 收集于西工大硕博论文，未公开 | 94 | 袁睿豪 | 94
95 | / | 86.63 | 5 | 0 | 6.65 | 0 | 0 | 0 | 0 | 1.62 | 0 | Ti-Al-Mo-Fe | 749 | 4 | 1 | 2 | 830 | 0 | 780 | 1 | 2 | 560 | 6 | 2 | / | / | 1180.3 | 1110.11 | 15.9626 | / | / | / | / | / | / | / | / |  | / | 收集于西工大硕博论文，未公开 | 95 | 袁睿豪 | 95
96 | / | 86.63 | 5 | 0 | 6.65 | 0 | 0 | 0 | 0 | 1.62 | 0 | Ti-Al-Mo-Fe | 749 | 4 | 1 | 2 | 830 | 0 | 780 | 1 | 2 | 560 | 6 | 2 | / | / | 1178.1 | 1145.63 | 13.6577 | / | / | / | / | / | / | / | / |  | / | 收集于西工大硕博论文，未公开 | 96 | 袁睿豪 | 96
97 | / | 86.63 | 5 | 0 | 6.65 | 0 | 0 | 0 | 0 | 1.62 | 0 | Ti-Al-Mo-Fe | 749 | 4 | 1 | 2 | 830 | 0 | 780 | 1 | 2 | 560 | 6 | 2 | / | / | 1188.3 | 1144.26 | 11.9832 | / | / | / | / | / | / | / | / |  | / | 收集于西工大硕博论文，未公开 | 97 | 袁睿豪 | 97
98 | / | 86.63 | 5 | 0 | 6.65 | 0 | 0 | 0 | 0 | 1.62 | 0 | Ti-Al-Mo-Fe | 749 | 4 | 1 | 2 | 860 | 0 | 780 | 1 | 2 | 560 | 6 | 2 | / | / | 1172.04 | 1122.4 | 17.9375 | / | / | / | / | / | / | / | / |  | / | 收集于西工大硕博论文，未公开 | 98 | 袁睿豪 | 98
99 | / | 86.63 | 5 | 0 | 6.65 | 0 | 0 | 0 | 0 | 1.62 | 0 | Ti-Al-Mo-Fe | 749 | 4 | 1 | 2 | 860 | 0 | 780 | 1 | 2 | 560 | 6 | 2 | / | / | 1173.96 | 1136.07 | 15.3943 | / | / | / | / | / | / | / | / |  | / | 收集于西工大硕博论文，未公开 | 99 | 袁睿豪 | 99
100 | / | 86.63 | 5 | 0 | 6.65 | 0 | 0 | 0 | 0 | 1.62 | 0 | Ti-Al-Mo-Fe | 749 | 4 | 1 | 2 | 860 | 0 | 780 | 1 | 2 | 560 | 6 | 2 | / | / | 1173.14 | 1133.33 | 12.5359 | / | / | / | / | / | / | / | / |  | / | 收集于西工大硕博论文，未公开 | 100 | 袁睿豪 | 100
101 | / | 86.63 | 5 | 0 | 6.65 | 0 | 0 | 0 | 0 | 1.62 | 0 | Ti-Al-Mo-Fe | 749 | 4 | 1 | 2 | 890 | 0 | 780 | 1 | 2 | 560 | 6 | 2 | / | / | 1161.02 | 1114.21 | 17.0685 | / | / | / | / | / | / | / | / |  | / | 收集于西工大硕博论文，未公开 | 101 | 袁睿豪 | 101
102 | / | 86.63 | 5 | 0 | 6.65 | 0 | 0 | 0 | 0 | 1.62 | 0 | Ti-Al-Mo-Fe | 749 | 4 | 1 | 2 | 890 | 0 | 780 | 1 | 2 | 560 | 6 | 2 | / | / | 1162.64 | 1125.14 | 10.4205 | / | / | / | / | / | / | / | / |  | / | 收集于西工大硕博论文，未公开 | 102 | 袁睿豪 | 102
103 | / | 86.63 | 5 | 0 | 6.65 | 0 | 0 | 0 | 0 | 1.62 | 0 | Ti-Al-Mo-Fe | 749 | 4 | 1 | 2 | 890 | 0 | 780 | 1 | 2 | 560 | 6 | 2 | / | / | 1153.3 | 1108.74 | 14.7467 | / | / | / | / | / | / | / | / |  | / | 收集于西工大硕博论文，未公开 | 103 | 袁睿豪 | 103
104 | / | 86.63 | 5 | 0 | 6.65 | 0 | 0 | 0 | 0 | 1.62 | 0 | Ti-Al-Mo-Fe | 749 | 4 | 1 | 2 | 920 | 0 | 780 | 1 | 2 | 560 | 6 | 2 | / | / | 1130.72 | 1062.3 | 13.8316 | / | / | / | / | / | / | / | / |  | / | 收集于西工大硕博论文，未公开 | 104 | 袁睿豪 | 104
105 | / | 86.63 | 5 | 0 | 6.65 | 0 | 0 | 0 | 0 | 1.62 | 0 | Ti-Al-Mo-Fe | 749 | 4 | 1 | 2 | 920 | 0 | 780 | 1 | 2 | 560 | 6 | 2 | / | / | 1172.59 | 1103.16 | 9.55273 | / | / | / | / | / | / | / | / |  | / | 收集于西工大硕博论文，未公开 | 105 | 袁睿豪 | 105
106 | / | 86.63 | 5 | 0 | 6.65 | 0 | 0 | 0 | 0 | 1.62 | 0 | Ti-Al-Mo-Fe | 749 | 4 | 1 | 2 | 920 | 0 | 780 | 1 | 2 | 560 | 6 | 2 | / | / | 1167.63 | 1086.96 | 10.0095 | / | / | / | / | / | / | / | / |  | / | 收集于西工大硕博论文，未公开 | 106 | 袁睿豪 | 106
107 | / | 86.63 | 5 | 0 | 6.65 | 0 | 0 | 0 | 0 | 1.62 | 0 | Ti-Al-Mo-Fe | 749 | 4 | 1 | 2 | 950 | 0 | 780 | 1 | 2 | 560 | 6 | 2 | / | / | 1147.24 | 1090.98 | 12.0158 | / | / | / | / | / | / | / | / |  | / | 收集于西工大硕博论文，未公开 | 107 | 袁睿豪 | 107
108 | / | 86.63 | 5 | 0 | 6.65 | 0 | 0 | 0 | 0 | 1.62 | 0 | Ti-Al-Mo-Fe | 749 | 4 | 1 | 2 | 950 | 0 | 780 | 1 | 2 | 560 | 6 | 2 | / | / | 1186.37 | 1126.51 | 12.0775 | / | / | / | / | / | / | / | / |  | / | 收集于西工大硕博论文，未公开 | 108 | 袁睿豪 | 108
109 | / | 86.63 | 5 | 0 | 6.65 | 0 | 0 | 0 | 0 | 1.62 | 0 | Ti-Al-Mo-Fe | 749 | 4 | 1 | 0 | 950 | 0 | 780 | 1 | 2 | 560 | 6 | 2 | / | / | 1188.29 | 1129.55 | 12.1405 | / | / | / | / | / | / | / | / |  | / | 收集于西工大硕博论文，未公开 | 109 | 袁睿豪 | 109
331 | / | 77.91 | 0 | 6.17 | 0 | 0 | 0 | 13.58 | 0 | 2.34 | 0 | Ti-Zr-Nb-Fe | 767 | 4 | 1 | 1 | / | / | / | / | 1 | / | / | / | 79 | / | / | 782 | / | / | / | / | / | / | / | / | / |  | / | A compilation of experimental dataon the mechanical properties and microstructural features of Ti-alloys | 331 | 袁睿豪 | 331
332 | / | 75.75 | 0 | 6.37 | 0 | 0 | 0 | 16.32 | 0 | 1.56 | 0 | Ti-Zr-Nb-Fe | 767 | 4 | 1 | 1 | / | / | / | / | 1 | / | / | / | 78 | / | / | 735 | / | / | / | / | / | / | / | / | / |  | / | A compilation of experimental dataon the mechanical properties and microstructural features of Ti-alloys | 332 | 袁睿豪 | 332
333 | / | 72.98 | 0 | 6.64 | 0 | 0 | 0 | 18.99 | 0 | 1.38 | 0 | Ti-Zr-Nb-Fe | 767 | 4 | 1 | 1 | / | / | / | / | 1 | / | / | / | 77 | / | / | 672 | / | / | / | / | / | / | / | / | / |  | / | A compilation of experimental dataon the mechanical properties and microstructural features of Ti-alloys | 333 | 袁睿豪 | 333
334 | / | 86.22 | 0 | 4.1 | 0 | 0 | 0 | 6.18 | 0 | 3.49 | 0 | Ti-Zr-Nb-Fe | 767 | 4 | 1 | 1 | / | / | / | / | 1 | / | / | / | 90 | / | / | 1011 | / | / | / | / | / | / | / | / | / |  | / | A compilation of experimental dataon the mechanical properties and microstructural features of Ti-alloys | 334 | 袁睿豪 | 334
336 | / | 79.74 | 0 | 6.19 | 0 | 0 | 0 | 11.37 | 0 | 2.7 | 0 | Ti-Zr-Nb-Fe | 767 | 4 | 1 | 1 | / | / | / | / | 1 | / | / | / | 69 | / | / | 1027 | / | / | / | / | / | / | / | / | / |  | / | A compilation of experimental dataon the mechanical properties and microstructural features of Ti-alloys | 336 | 袁睿豪 | 336
359 | / | 72.36 | 0 | 8.68 | 0 | 0 | 0 | 18.39 | 0 | 0.57 | 0 | Ti-Zr-Nb-Fe | 767 | 4 | 1 | 1 | / | / | / | / | 1 | / | / | / | 58 | / | / | 780 | / | / | / | / | / | / | / | / | / |  | / | A compilation of experimental dataon the mechanical properties and microstructural features of Ti-alloys | 359 | 袁睿豪 | 359
360 | / | 81.42 | 0 | 11.6 | 0 | 0 | 0 | 5.99 | 0 | 1 | 0 | Ti-Zr-Nb-Fe | 767 | 4 | 1 | 1 | / | / | / | / | 1 | / | / | / | 59 | / | / | 553 | / | / | / | / | / | / | / | / | / |  | / | A compilation of experimental dataon the mechanical properties and microstructural features of Ti-alloys | 360 | 袁睿豪 | 360
361 | / | 74.48 | 0 | 4 | 0 | 0 | 0 | 20.04 | 0 | 1.47 | 0 | Ti-Zr-Nb-Fe | 767 | 4 | 1 | 1 | / | / | / | / | 1 | / | / | / | 62 | / | / | 1038 | / | / | / | / | / | / | / | / | / |  | / | A compilation of experimental dataon the mechanical properties and microstructural features of Ti-alloys | 361 | 袁睿豪 | 361
404 | / | 65.86 | 0 | 17.39 | 0 | 0 | 0 | 16.64 | 0 | 0.1 | 0 | Ti-Zr-Nb-Fe | 767 | 4 | 1 | 1 | / | / | / | / | 2 | / | / | / | 70 | / | / | 480 | / | / | / | / | / | / | / | / | / |  | / | A compilation of experimental dataon the mechanical properties and microstructural features of Ti-alloys | 404 | 袁睿豪 | 404
500 | / | 71.93 | 0 | 5 | 0 | 0 | 0 | 22.1 | 0 | 0.97 | 0 | Ti-Zr-Nb-Fe | 767 | 4 | 1 | 1 | / | / | / | / | 1 | / | / | / | 49 | / | / | 552 | / | / | / | / | / | / | / | / | / |  | / | A compilation of experimental dataon the mechanical properties and microstructural features of Ti-alloys | 500 | 袁睿豪 | 500
385 | / | 83.05 | 0 | 0 | 2.47 | 0 | 4.26 | 10.22 | 0 | 0 | 0 | Ti-Mo-Ta-Nb | 777 | 4 | 1 | 1 | / | / | / | / | 1 | / | / | / | 50 | / | / | 557 | / | / | / | / | / | / | / | / | / |  | / | A compilation of experimental dataon the mechanical properties and microstructural features of Ti-alloys | 385 | 袁睿豪 | 385
387 | / | 72.6 | 0 | 0 | 2.68 | 0 | 4.62 | 20.09 | 0 | 0 | 0 | Ti-Mo-Ta-Nb | 777 | 4 | 1 | 1 | / | / | / | / | 1 | / | / | / | 53 | / | / | 599 | / | / | / | / | / | / | / | / | / |  | / | A compilation of experimental dataon the mechanical properties and microstructural features of Ti-alloys | 387 | 袁睿豪 | 387
185 |  | 72.6 | 0 | 0 | 2.68 | 0 | 4.63 | 20.09 | 0 | 0 | 0 | Ti-Mo-Ta-Nb | 777 | 4 | [10 empty] | 51 | [16 empty] | 万鑫泉
388 | / | 74.48 | 0 | 0 | 0 | 0 | 4.57 | 19.87 | 0 | 0 | 1.07 | Ti-Ta-Nb-Sn | 780 | 4 | 1 | 1 | / | / | / | / | 1 | / | / | / | 48 | / | / | 432 | / | / | / | / | / | / | / | / | / |  | / | A compilation of experimental dataon the mechanical properties and microstructural features of Ti-alloys | 388 | 袁睿豪 | 388
389 | / | 72.52 | 0 | 0 | 0 | 0 | 4.67 | 20.29 | 0 | 0 | 2.52 | Ti-Ta-Nb-Sn | 780 | 4 | 1 | 1 | / | / | / | / | 1 | / | / | / | 55 | / | / | 367 | / | / | / | / | / | / | / | / | / |  | / | A compilation of experimental dataon the mechanical properties and microstructural features of Ti-alloys | 389 | 袁睿豪 | 389
390 | / | 71.43 | 0 | 0 | 0 | 0 | 4.72 | 20.52 | 0 | 0 | 3.32 | Ti-Ta-Nb-Sn | 780 | 4 | 1 | 1 | / | / | / | / | 1 | / | / | / | 69 | / | / | 501 | / | / | / | / | / | / | / | / | / |  | / | A compilation of experimental dataon the mechanical properties and microstructural features of Ti-alloys | 390 | 袁睿豪 | 390
187 |  | 74.48 | 0 | 0 | 0 | 0 | 4.58 | 19.87 | 0 | 0 | 1.07 | Ti-Ta-Nb-Sn | 780 | 4 | [10 empty] | 69 | [16 empty] | 万鑫泉
440 | / | 74.05 | 0 | 20.68 | 0 | 0 | 0 | 0 | 2.2 | 3.07 | 0 | Ti-Zr-Cr-Fe | 784 | 4 | 1 | 铸态 | 0 | 0 | 0 | 0 | 0 | 0 | 0 | 0 | 140 | / | / | 1049 | / | / | / | / | / | / | / | / | / |  | / | A compilation of experimental dataon the mechanical properties and microstructural features of Ti-alloys | 440 | 袁睿豪 | 440
441 | / | 71.91 | 0 | 20.75 | 0 | 0 | 0 | 0 | 2.21 | 5.14 | 0 | Ti-Zr-Cr-Fe | 784 | 4 | 1 | 铸态 | 0 | 0 | 0 | 0 | 0 | 0 | 0 | 0 | 145 | / | / | 1130 | / | / | / | / | / | / | / | / | / |  | / | A compilation of experimental dataon the mechanical properties and microstructural features of Ti-alloys | 441 | 袁睿豪 | 441
442 | / | 69.75 | 0 | 20.82 | 0 | 0 | 0 | 0 | 2.21 | 7.22 | 0 | Ti-Zr-Cr-Fe | 784 | 4 | 1 | 铸态 | 0 | 0 | 0 | 0 | 0 | 0 | 0 | 0 | 157 | / | / | 1239 | / | / | / | / | / | / | / | / | / |  | / | A compilation of experimental dataon the mechanical properties and microstructural features of Ti-alloys | 442 | 袁睿豪 | 442
443 | / | 71.8 | 0 | 20.72 | 0 | 0 | 0 | 0 | 4.41 | 3.08 | 0 | Ti-Zr-Cr-Fe | 784 | 4 | 1 | 铸态 | 0 | 0 | 0 | 0 | 0 | 0 | 0 | 0 | 130 | / | / | 1113 | / | / | / | / | / | / | / | / | / |  | / | A compilation of experimental dataon the mechanical properties and microstructural features of Ti-alloys | 443 | 袁睿豪 | 443
444 | / | 69.64 | 0 | 20.79 | 0 | 0 | 0 | 0 | 4.42 | 5.15 | 0 | Ti-Zr-Cr-Fe | 784 | 4 | 1 | 铸态 | 0 | 0 | 0 | 0 | 0 | 0 | 0 | 0 | 142 | / | / | 1210 | / | / | / | / | / | / | / | / | / |  | / | A compilation of experimental dataon the mechanical properties and microstructural features of Ti-alloys | 444 | 袁睿豪 | 444
445 | / | 67.47 | 0 | 20.86 | 0 | 0 | 0 | 0 | 4.44 | 7.23 | 0 | Ti-Zr-Cr-Fe | 784 | 4 | 1 | 铸态 | 0 | 0 | 0 | 0 | 0 | 0 | 0 | 0 | 149 | / | / | 1287 | / | / | / | / | / | / | / | / | / |  | / | A compilation of experimental dataon the mechanical properties and microstructural features of Ti-alloys | 445 | 袁睿豪 | 445
375 | / | 88.06 | 0 | 3.47 | 6.59 | 0 | 0 | 0 | 0 | 1.89 | 0 | Ti-Zr-Mo-Fe |  | 4 | 1 | 1 | / | / | / | / | 2 | / | / | / | 79.5 | / | / | 897 | / | / | / | / | / | / | / | / | / |  | / | A compilation of experimental dataon the mechanical properties and microstructural features of Ti-alloys | 375 | 袁睿豪 | 375
451 | / | 82.96 | 3.77 | 8.37 | 0 | 0 | 0 | 0 | 4.9 | 0 | 0 | Ti-Al-Zr-Cr |  | 4 | 1 | 1 | / | / | / | / | 1 | / | / | / | 58 | / | / | 625.4 | / | / | / | / | / | / | / | / | / |  | / | A compilation of experimental dataon the mechanical properties and microstructural features of Ti-alloys | 451 | 袁睿豪 | 451
212 |  | 87.94 | 0 | 3.54 | 6.47 | 0 | 0 | 0 | 0 | 0 | 2.05 | Ti-Zr-Mo-Sn |  | 4 | [10 empty] | 83 | [16 empty] | 万鑫泉
33 |  | 54 | 0 | 3 | 3 | 0 | 0 | 35 | 0 | 0 | 5 | Ti-Zr-Mo-Nb-Sn | 793 | 5 | 2 | 0 | 0 | 0 | 800 | 0.5 | 1 | 0 | 0 | 0 | 70 |  | 690 | 668 | 18 | [9 empty] | 10.1016/S1003-6326(13)62829-0 | Design of new biomedical titanium alloy based on d-electron alloy design theory and JMatPro software | 2 | 刘雨佳 | 33
34 |  | 51 | 0 | 3 | 6 | 0 | 0 | 35 | 0 | 0 | 5 | Ti-Zr-Mo-Nb-Sn | 793 | 5 | 2 | 0 | 0 | 0 | 800 | 0.5 | 1 | 0 | 0 | 0 | 85 |  | 770 | 729 | 10.5 | [9 empty] | 10.1016/S1003-6326(13)62829-0 | Design of new biomedical titanium alloy based on d-electron alloy design theory and JMatPro software | 2 | 刘雨佳 | 34
35 |  | 44 | 0 | 9 | 9 | 0 | 0 | 35 | 0 | 0 | 3 | Ti-Zr-Mo-Nb-Sn | 793 | 5 | 2 | 0 | 0 | 0 | 800 | 0.5 | 1 | 0 | 0 | 0 | 70 |  | 833 | 781 | 10.2 | [9 empty] | 10.1016/S1003-6326(13)62829-0 | Design of new biomedical titanium alloy based on d-electron alloy design theory and JMatPro software | 2 | 刘雨佳 | 35
36 |  | 52 | 0 | 6 | 3 | 0 | 0 | 35 | 0 | 0 | 4 | Ti-Zr-Mo-Nb-Sn | 793 | 5 | 2 | 0 | 0 | 0 | 800 | 0.5 | 1 | 0 | 0 | 0 | 55 |  | 666 | 654 | 8.9 | [9 empty] | 10.1016/S1003-6326(13)62829-0 | Design of new biomedical titanium alloy based on d-electron alloy design theory and JMatPro software | 2 | 刘雨佳 | 36
2 |  | 68 | 0 | 10 | 5.3 | 0 | 0 | 10.2 | 0 | 0 | 6.5 | Ti-Zr-Mo-Nb-Sn | 793 | 5 | 1 | 0 | 0 | 0 | 0 | 0 | 0 | 0 | 0 | 0 | 48 |  | 715 | 478 | 7.6 | [9 empty] | 10.1016/j.msea.2017.01.047 | Effects of Nb and Zr on structural stabilities of Ti-Mo-Sn-based alloys with low modulus | 2 | 石欣逾 | 2 | 张闫
3 |  | 61.7 | 0 | 9.1 | 4.8 | 0 | 0 | 18.5 | 0 | 0 | 5.9 | Ti-Zr-Mo-Nb-Sn | 793 | 5 | 1 | 0 | 0 | 0 | 0 | 0 | 0 | 0 | 0 | 0 | 72 |  | 519 | 499 | 6.4 | [9 empty] | 10.1016/j.msea.2017.01.048 | Effects of Nb and Zr on structural stabilities of Ti-Mo-Sn-based alloys with low modulus | 2 | 石欣逾 | 3 | 张闫
4 |  | 65.6 | 0 | 9.3 | 4.9 | 0 | 0 | 14.2 | 0 | 0 | 6 | Ti-Zr-Mo-Nb-Sn | 793 | 5 | 1 | 0 | 0 | 0 | 0 | 0 | 0 | 0 | 0 | 0 | 56 |  | 701 | 566 | 13.6 | [9 empty] | 10.1016/j.msea.2017.01.049 | Effects of Nb and Zr on structural stabilities of Ti-Mo-Sn-based alloys with low modulus | 2 | 石欣逾 | 4 | 张闫
5 |  | 69.6 | 0 | 9.5 | 5 | 0 | 0 | 9.7 | 0 | 0 | 6.2 | Ti-Zr-Mo-Nb-Sn | 793 | 5 | 1 | 0 | 0 | 0 | 0 | 0 | 0 | 0 | 0 | 0 | 54 |  | 715 | 235 | 12.5 | [9 empty] | 10.1016/j.msea.2017.01.050 | Effects of Nb and Zr on structural stabilities of Ti-Mo-Sn-based alloys with low modulus | 2 | 石欣逾 | 5 | 张闫
6 |  | 73.8 | 0 | 4.9 | 5.1 | 0 | 0 | 9.9 | 0 | 0 | 6.3 | Ti-Zr-Mo-Nb-Sn | 793 | 5 | 1 | 0 | 0 | 0 | 0 | 0 | 0 | 0 | 0 | 0 | 59 |  | 762 | 275 | 13.8 | [9 empty] | 10.1016/j.msea.2017.01.051 | Effects of Nb and Zr on structural stabilities of Ti-Mo-Sn-based alloys with low modulus | 2 | 石欣逾 | 6 | 张闫
7 |  | 68 | 0 | 5 | 5.3 | 0 | 0 | 15.2 | 0 | 0 | 6.5 | Ti-Zr-Mo-Nb-Sn | 793 | 5 | 1 | 0 | 0 | 0 | 0 | 0 | 0 | 0 | 0 | 0 | 55 |  | 692 | 533 | 14.2 | [9 empty] | 10.1016/j.msea.2017.01.052 | Effects of Nb and Zr on structural stabilities of Ti-Mo-Sn-based alloys with low modulus | 2 | 石欣逾 | 7 | 张闫
72 |  | 46 | 0 | 9 | 6 | 0 | 0 | 35 | 0 | 0 | 4 | Ti-Zr-Mo-Nb-Sn | 793 | 5 | 1 | 1 | 20 | 0 | 800 | 0.5 | 1 | [5 empty] | 797 |  | 14.12 | [9 empty] | 10.1016/j.msea.2013.03.032 | Effects of cold deformation on microstructure and mechanical properties of Ti-35Nb-9Zr-6Mo-4Sn alloy for biomedical applications | 15 | 石欣逾 | 72 | 张闫 | 热锻
73 |  | 46 | 0 | 9 | 6 | 0 | 0 | 35 | 0 | 0 | 4 | Ti-Zr-Mo-Nb-Sn | 793 | 5 | 1 | 1 | 20 | 23 | 800 | 0.5 | 1 | [5 empty] | 857 |  | 12.41 | [9 empty] | 10.1016/j.msea.2013.03.033 | Effects of cold deformation on microstructure and mechanical properties of Ti-35Nb-9Zr-6Mo-5Sn alloy for biomedical applications | 15 | 石欣逾 | 73 | 张闫 | 冷轧变形量对合金性能的影响
74 |  | 46 | 0 | 9 | 6 | 0 | 0 | 35 | 0 | 0 | 4 | Ti-Zr-Mo-Nb-Sn | 793 | 5 | 1 | 1 | 20 | 44 | 800 | 0.5 | 1 | [5 empty] | 935 |  | 8.9 | [9 empty] | 10.1016/j.msea.2013.03.034 | Effects of cold deformation on microstructure and mechanical properties of Ti-35Nb-9Zr-6Mo-6Sn alloy for biomedical applications | 15 | 石欣逾 | 74 | 张闫 | 冷轧变形量对合金性能的影响
75 |  | 46 | 0 | 9 | 6 | 0 | 0 | 35 | 0 | 0 | 4 | Ti-Zr-Mo-Nb-Sn | 793 | 5 | 1 | 1 | 20 | 66 | 800 | 0.5 | 1 | [5 empty] | 1009 |  | 7.98 | [9 empty] | 10.1016/j.msea.2013.03.035 | Effects of cold deformation on microstructure and mechanical properties of Ti-35Nb-9Zr-6Mo-7Sn alloy for biomedical applications | 15 | 石欣逾 | 75 | 张闫 | 冷轧变形量对合金性能的影响
76 |  | 46 | 0 | 9 | 6 | 0 | 0 | 35 | 0 | 0 | 4 | Ti-Zr-Mo-Nb-Sn | 793 | 5 | 1 | 1 | 20 | 85 | 800 | 0.5 | 1 | [5 empty] | 1110 |  | 4.42 | [9 empty] | 10.1016/j.msea.2013.03.036 | Effects of cold deformation on microstructure and mechanical properties of Ti-35Nb-9Zr-6Mo-8Sn alloy for biomedical applications | 15 | 石欣逾 | 76 | 张闫 | 冷轧变形量对合金性能的影响
207 | / | 61.7 | 0 | 9.1 | 4.8 | 0 | 0 | 18.5 | 0 | 0 | 5.9 | Ti-Zr-Mo-Nb-Sn | 793 | 5 | 1 | 0 | 0 | 0 | 0 | 0 | 0 | 0 | 0 | 0 | / | / | 519 | 499 | 6.4 | / | / | / | / | / | / | / | / |  | / | 收集于西工大硕博论文，未公开 | 207 | 袁睿豪 | 207
208 | / | 65.6 | 0 | 9.3 | 4.9 | 0 | 0 | 14.2 | 0 | 0 | 6 | Ti-Zr-Mo-Nb-Sn | 793 | 5 | 1 | 0 | 0 | 0 | 0 | 0 | 0 | 0 | 0 | 0 | / | / | 701 | 566 | 13.6 | / | / | / | / | / | / | / | / |  | / | 收集于西工大硕博论文，未公开 | 208 | 袁睿豪 | 208
209 | / | 69.6 | 0 | 9.5 | 5 | 0 | 0 | 9.7 | 0 | 0 | 6.2 | Ti-Zr-Mo-Nb-Sn | 793 | 5 | 1 | 0 | 0 | 0 | 0 | 0 | 0 | 0 | 0 | 0 | / | / | 715 | 235 | 12.5 | / | / | / | / | / | / | / | / |  | / | 收集于西工大硕博论文，未公开 | 209 | 袁睿豪 | 209
210 | / | 73.8 | 0 | 4.9 | 5.1 | 0 | 0 | 9.9 | 0 | 0 | 6.3 | Ti-Zr-Mo-Nb-Sn | 793 | 5 | 1 | 0 | 0 | 0 | 0 | 0 | 0 | 0 | 0 | 0 | / | / | 762 | 275 | 13.8 | / | / | / | / | / | / | / | / |  | / | 收集于西工大硕博论文，未公开 | 210 | 袁睿豪 | 210
211 | / | 68 | 0 | 5 | 5.3 | 0 | 0 | 15.2 | 0 | 0 | 6.5 | Ti-Zr-Mo-Nb-Sn | 793 | 5 | 1 | 0 | 0 | 0 | 0 | 0 | 0 | 0 | 0 | 0 | / | / | 692 | 533 | 14.2 | / | / | / | / | / | / | / | / |  | / | 收集于西工大硕博论文，未公开 | 211 | 袁睿豪 | 211
212 | / | 68 | 0 | 10 | 5.3 | 0 | 0 | 10.2 | 0 | 0 | 6.5 | Ti-Zr-Mo-Nb-Sn | 793 | 5 | 1 | 0 | 0 | 0 | 0 | 0 | 0 | 0 | 0 | 0 | / | / | 715 | 478 | 7.6 | / | / | / | / | / | / | / | / |  | / | 收集于西工大硕博论文，未公开 | 212 | 袁睿豪 | 212
214 | / | 68 | 0 | 10 | 5.3 | 0 | 0 | 10.2 | 0 | 0 | 6.5 | Ti-Zr-Mo-Nb-Sn | 793 | 5 | 1 | 1 | 90 | 0 | 0 | 0 | 0 | 0 | 0 | 0 | / | / | 738 | 558 | 2.7 | / | / | / | / | / | / | / | / |  | / | 收集于西工大硕博论文，未公开 | 214 | 袁睿豪 | 214
213 | / | 68 | 0 | 10 | 5.3 | 0 | 0 | 10.2 | 0 | 0 | 6.5 | Ti-Zr-Mo-Nb-Sn | 793 | 5 | 1 | 1 | 90 | 0 | 950 | 2 | 1 | 0 | 0 | 0 | / | / | 577 | 408 | 6.7 | / | / | / | / | / | / | / | / |  | / | 收集于西工大硕博论文，未公开 | 213 | 袁睿豪 | 213
215 | / | 68 | 0 | 10 | 5.3 | 0 | 0 | 10.2 | 0 | 0 | 6.5 | Ti-Zr-Mo-Nb-Sn | 793 | 5 | 1 | 1 | 90 | 0 | 0 | 0 | 0 | 400 | 0.333333333 | 1 | / | / | 1369 | 1176 | 2.9 | / | / | / | / | / | / | / | / |  | / | 收集于西工大硕博论文，未公开 | 215 | 袁睿豪 | 215
216 | / | 68 | 0 | 10 | 5.3 | 0 | 0 | 10.2 | 0 | 0 | 6.5 | Ti-Zr-Mo-Nb-Sn | 793 | 5 | 1 | 1 | 90 | 0 | 950 | 1 | 1 | 0 | 0 | 0 | / | / | 813 | 602 | 8.1 | / | / | / | / | / | / | / | / |  | / | 收集于西工大硕博论文，未公开 | 216 | 袁睿豪 | 216
217 | / | 68 | 0 | 10 | 5.3 | 0 | 0 | 10.2 | 0 | 0 | 6.5 | Ti-Zr-Mo-Nb-Sn | 793 | 5 | 1 | 1 | 90 | 0 | 950 | 1 | 1 | 400 | 0.333333333 | 1 | / | / | 635 | 488 | 1.5 | / | / | / | / | / | / | / | / |  | / | 收集于西工大硕博论文，未公开 | 217 | 袁睿豪 | 217
370 | / | 76.38 | 0 | 5.91 | 2.96 | 0 | 0 | 11.8 | 0 | 0 | 2.95 | Ti-Zr-Mo-Nb-Sn | 793 | 5 | 1 | 铸态 | 0 | 0 | 0 | 0 | 0 | 0 | 0 | 0 | 72 | / | / | 499 | / | / | / | / | / | / | / | / | / |  | / | A compilation of experimental dataon the mechanical properties and microstructural features of Ti-alloys | 370 | 袁睿豪 | 370
371 | / | 79.36 | 0 | 5.9 | 2.96 | 0 | 0 | 8.85 | 0 | 0 | 2.93 | Ti-Zr-Mo-Nb-Sn | 793 | 5 | 1 | 铸态 | 0 | 0 | 0 | 0 | 0 | 0 | 0 | 0 | 56 | / | / | 566 | / | / | / | / | / | / | / | / | / |  | / | A compilation of experimental dataon the mechanical properties and microstructural features of Ti-alloys | 371 | 袁睿豪 | 371
372 | / | 81.22 | 0 | 3.13 | 3.16 | 0 | 0 | 9.35 | 0 | 0 | 3.13 | Ti-Zr-Mo-Nb-Sn | 793 | 5 | 1 | 铸态 | 0 | 0 | 0 | 0 | 0 | 0 | 0 | 0 | 55 | / | / | 533 | / | / | / | / | / | / | / | / | / |  | / | A compilation of experimental dataon the mechanical properties and microstructural features of Ti-alloys | 372 | 袁睿豪 | 372
403 | / | 79.99 | 0 | 1.88 | 1.79 | 0 | 0 | 15.38 | 0 | 0 | 0.96 | Ti-Zr-Mo-Nb-Sn | 793 | 5 | 1 | 1 | / | / | / | / | 2 | / | / | / | 83 | / | / | 499.1 | / | / | / | / | / | / | / | / | / |  | / | A compilation of experimental dataon the mechanical properties and microstructural features of Ti-alloys | 403 | 袁睿豪 | 403
504 | / | 80.64 | 0 | 1.74 | 1.78 | 0 | 0 | 14.93 | 0 | 0 | 0.91 | Ti-Zr-Mo-Nb-Sn | 793 | 5 | 1 | 1 | / | / | / | / | 1 | / | / | / | 72 | / | / | 534 | / | / | / | / | / | / | / | / | / |  | / | A compilation of experimental dataon the mechanical properties and microstructural features of Ti-alloys | 504 | 袁睿豪 | 504
505 | / | 78.4 | 0 | 1.97 | 3.32 | 0 | 0 | 15.33 | 0 | 0 | 0.98 | Ti-Zr-Mo-Nb-Sn | 793 | 5 | 1 | 1 | / | / | / | / | 1 | / | / | / | 68 | / | / | 491 | / | / | / | / | / | / | / | / | / |  | / | A compilation of experimental dataon the mechanical properties and microstructural features of Ti-alloys | 505 | 袁睿豪 | 505
9 |  | 81.25 | 0 | 6.25 | 3.13 | 0 | 0 | 6.25 | 0 | 0 | 3.12 | Ti-Zr-Mo-Nb-Sn | 793 | 5 | [10 empty] | 48 | [16 empty] | 万鑫泉
10 |  | 75 | 0 | 12.5 | 3.13 | 0 | 0 | 6.25 | 0 | 0 | 3.12 | Ti-Zr-Mo-Nb-Sn | 793 | 5 | [10 empty] | 56 | [16 empty] | 万鑫泉
11 |  | 76.47 | 0 | 5.88 | 2.94 | 0 | 0 | 11.76 | 0 | 0 | 2.95 | Ti-Zr-Mo-Nb-Sn | 793 | 5 | [10 empty] | 72 | [16 empty] | 万鑫泉
28 |  | 68.1 | 0 | 10 | 5.2 | 0 | 0 | 10.2 | 0 | 0 | 6.5 | Ti-Zr-Mo-Nb-Sn | 793 | 5 | [10 empty] | 48 | [16 empty] | 万鑫泉
29 |  | 60 | 0 | 19.1 | 5 | 0 | 0 | 9.7 | 0 | 0 | 6.2 | Ti-Zr-Mo-Nb-Sn | 793 | 5 | [10 empty] | 56 | [16 empty] | 万鑫泉
36 |  | 61.9 | 0 | 9.1 | 4.7 | 0 | 0 | 18.5 | 0 | 0 | 5.8 | Ti-Zr-Mo-Nb-Sn | 793 | 5 | [10 empty] | 72 | [16 empty] | 万鑫泉
37 |  | 54.7 | 0 | 17.4 | 4.5 | 0 | 0 | 17.8 | 0 | 0 | 5.6 | Ti-Zr-Mo-Nb-Sn | 793 | 5 | [10 empty] | 82 | [16 empty] | 万鑫泉
44 |  | 56.6 | 0 | 8.2 | 4.4 | 0 | 0 | 25.4 | 0 | 0 | 5.4 | Ti-Zr-Mo-Nb-Sn | 793 | 5 | [10 empty] | 66 | [16 empty] | 万鑫泉
45 |  | 50.2 | 0 | 15.9 | 4.3 | 0 | 0 | 24.4 | 0 | 0 | 5.2 | Ti-Zr-Mo-Nb-Sn | 793 | 5 | [10 empty] | 72 | [16 empty] | 万鑫泉
51 |  | 81.3 | 0 | 7.5 | 3.1 | 0 | 0 | 5 | 0 | 0 | 3.1 | Ti-Zr-Mo-Nb-Sn | 793 | 5 | [10 empty] | 58 | [16 empty] | 万鑫泉
52 |  | 81.3 | 0 | 9.4 | 3.1 | 0 | 0 | 3.1 | 0 | 0 | 3.1 | Ti-Zr-Mo-Nb-Sn | 793 | 5 | [10 empty] | 56 | [16 empty] | 万鑫泉
53 |  | 81.17 | 0 | 6.27 | 3.16 | 0 | 0 | 6.27 | 0 | 0 | 3.13 | Ti-Zr-Mo-Nb-Sn | 793 | 5 | [10 empty] | 48 | [16 empty] | 万鑫泉
54 |  | 76.38 | 0 | 5.91 | 2.96 | 0 | 0 | 11.8 | 0 | 0 | 2.95 | Ti-Zr-Mo-Nb-Sn | 793 | 5 | [10 empty] | 72 | [16 empty] | 万鑫泉
55 |  | 79.36 | 0 | 5.9 | 2.96 | 0 | 0 | 8.85 | 0 | 0 | 2.93 | Ti-Zr-Mo-Nb-Sn | 793 | 5 | [10 empty] | 56 | [16 empty] | 万鑫泉
56 |  | 82.3 | 0 | 5.9 | 2.95 | 0 | 0 | 5.9 | 0 | 0 | 2.95 | Ti-Zr-Mo-Nb-Sn | 793 | 5 | [10 empty] | 54 | [16 empty] | 万鑫泉
57 |  | 85.25 | 0 | 2.97 | 2.94 | 0 | 0 | 5.9 | 0 | 0 | 2.94 | Ti-Zr-Mo-Nb-Sn | 793 | 5 | [10 empty] | 59 | [16 empty] | 万鑫泉
58 |  | 81.22 | 0 | 3.13 | 3.16 | 0 | 0 | 9.36 | 0 | 0 | 3.13 | Ti-Zr-Mo-Nb-Sn | 793 | 5 | [10 empty] | 55 | [16 empty] | 万鑫泉
173 |  | 72.22 | 0 | 5.56 | 2.78 | 0 | 0 | 16.67 | 0 | 0 | 2.77 | Ti-Zr-Mo-Nb-Sn | 793 | 5 | [10 empty] | 66 | [16 empty] | 万鑫泉
201 |  | 78.92 | 0 | 1.9 | 3.31 | 0 | 0 | 14.9 | 0 | 0 | 0.97 | Ti-Zr-Mo-Nb-Sn | 793 | 5 | [10 empty] | 63 | [16 empty] | 万鑫泉
202 |  | 80.72 | 0 | 1.87 | 1.77 | 0 | 0 | 14.68 | 0 | 0 | 0.96 | Ti-Zr-Mo-Nb-Sn | 793 | 5 | [10 empty] | 69 | [16 empty] | 万鑫泉
205 |  | 80.23 | 0 | 0.63 | 1.79 | 0 | 0 | 15.42 | 0 | 0 | 1.93 | Ti-Zr-Mo-Nb-Sn | 793 | 5 | [10 empty] | 58 | [16 empty] | 万鑫泉
208 |  | 79.99 | 0 | 1.88 | 1.79 | 0 | 0 | 15.38 | 0 | 0 | 0.96 | Ti-Zr-Mo-Nb-Sn | 793 | 5 | [10 empty] | 69 | [16 empty] | 万鑫泉
209 |  | 83.67 | 0 | 3.05 | 2.9 | 0 | 0 | 8.98 | 0 | 0 | 1.4 | Ti-Zr-Mo-Nb-Sn | 793 | 5 | [10 empty] | 65 | [16 empty] | 万鑫泉
17 |  | 80 | 4 | 0 | 5 | 5 | 0 | 0 | 6 | 0 | 0 | Ti-Al-Mo-V-Cr | 848 | 5 | 1 | 1 | 800 | 65.7 | 730 | 0.5 | 2 | 0 | 0 | 2 |  |  | 973 |  | 22 | [9 empty] | 10.1016/j.jallcom.2007.10.057 | Effect of solution temperature on microstructures and tensile properties of high strength Ti<a8>C6Cr<a8>C5Mo<a8>C5V<a8>C4Al alloy | 5 | 石欣逾 | 17
18 |  | 80 | 4 | 0 | 5 | 5 | 0 | 0 | 6 | 0 | 0 | Ti-Al-Mo-V-Cr | 848 | 5 | 1 | 1 | 800 | 65.7 | 760 | 0.5 | 2 | 0 | 0 | 2 |  |  | 953.57 |  | 23 | [9 empty] | 10.1016/j.jallcom.2007.10.058 | Effect of solution temperature on microstructures and tensile properties of high strength Ti<a8>C6Cr<a8>C5Mo<a8>C5V<a8>C5Al alloy | 5 | 石欣逾 | 18
19 |  | 80 | 4 | 0 | 5 | 5 | 0 | 0 | 6 | 0 | 0 | Ti-Al-Mo-V-Cr | 848 | 5 | 1 | 1 | 800 | 65.7 | 800 | 0.5 | 2 | 0 | 0 | 2 |  |  | 875.28 |  | 21.92 | [9 empty] | 10.1016/j.jallcom.2007.10.059 | Effect of solution temperature on microstructures and tensile properties of high strength Ti<a8>C6Cr<a8>C5Mo<a8>C5V<a8>C6Al alloy | 5 | 石欣逾 | 19
20 |  | 80 | 4 | 0 | 5 | 5 | 0 | 0 | 6 | 0 | 0 | Ti-Al-Mo-V-Cr | 848 | 5 | 1 | 1 | 800 | 65.7 | 830 | 0.5 | 2 | 0 | 0 | 2 |  |  | 867.62 |  | 22.9 | [9 empty] | 10.1016/j.jallcom.2007.10.060 | Effect of solution temperature on microstructures and tensile properties of high strength Ti<a8>C6Cr<a8>C5Mo<a8>C5V<a8>C7Al alloy | 5 | 石欣逾 | 20
21 |  | 80 | 4 | 0 | 5 | 5 | 0 | 0 | 6 | 0 | 0 | Ti-Al-Mo-V-Cr | 848 | 5 | 1 | 1 | 800 | 65.7 | 730 | 0.5 | 2 | 460 | 6 | 2 |  |  | 1485.34 |  | 10.12 | [9 empty] | 10.1016/j.jallcom.2007.10.061 | Effect of solution temperature on microstructures and tensile properties of high strength Ti<a8>C6Cr<a8>C5Mo<a8>C5V<a8>C8Al alloy | 5 | 石欣逾 | 21
22 |  | 80 | 4 | 0 | 5 | 5 | 0 | 0 | 6 | 0 | 0 | Ti-Al-Mo-V-Cr | 848 | 5 | 1 | 1 | 800 | 65.7 | 760 | 0.5 | 2 | 460 | 6 | 2 |  |  | 1572.56 |  | 6.18 | [9 empty] | 10.1016/j.jallcom.2007.10.062 | Effect of solution temperature on microstructures and tensile properties of high strength Ti<a8>C6Cr<a8>C5Mo<a8>C5V<a8>C9Al alloy | 5 | 石欣逾 | 22
23 |  | 80 | 4 | 0 | 5 | 5 | 0 | 0 | 6 | 0 | 0 | Ti-Al-Mo-V-Cr | 848 | 5 | 1 | 1 | 800 | 65.7 | 800 | 0.5 | 2 | 460 | 6 | 2 |  |  | 1208.8 |  | 10.73 | [9 empty] | 10.1016/j.jallcom.2007.10.063 | Effect of solution temperature on microstructures and tensile properties of high strength Ti<a8>C6Cr<a8>C5Mo<a8>C5V<a8>C10Al alloy | 5 | 石欣逾 | 23
24 |  | 80 | 4 | 0 | 5 | 5 | 0 | 0 | 6 | 0 | 0 | Ti-Al-Mo-V-Cr | 848 | 5 | 1 | 1 | 800 | 65.7 | 830 | 0.5 | 2 | 460 | 6 | 2 |  |  | 1288.17 |  | 7.72 | [9 empty] | 10.1016/j.jallcom.2007.10.064 | Effect of solution temperature on microstructures and tensile properties of high strength Ti<a8>C6Cr<a8>C5Mo<a8>C5V<a8>C11Al alloy | 5 | 石欣逾 | 24
25 |  | 80 | 4 | 0 | 5 | 5 | 0 | 0 | 6 | 0 | 0 | Ti-Al-Mo-V-Cr | 848 | 5 | 1 | 1 | 800 | 65.7 | 730 | 0.5 | 2 | 480 | 6 | 2 |  |  | 1475.41 |  | 10.18 | [9 empty] | 10.1016/j.jallcom.2007.10.065 | Effect of solution temperature on microstructures and tensile properties of high strength Ti<a8>C6Cr<a8>C5Mo<a8>C5V<a8>C12Al alloy | 5 | 石欣逾 | 25
26 |  | 80 | 4 | 0 | 5 | 5 | 0 | 0 | 6 | 0 | 0 | Ti-Al-Mo-V-Cr | 848 | 5 | 1 | 1 | 800 | 65.7 | 760 | 0.5 | 2 | 480 | 6 | 2 |  |  | 1474.28 |  | 8.95 | [9 empty] | 10.1016/j.jallcom.2007.10.066 | Effect of solution temperature on microstructures and tensile properties of high strength Ti<a8>C6Cr<a8>C5Mo<a8>C5V<a8>C13Al alloy | 5 | 石欣逾 | 26
27 |  | 80 | 4 | 0 | 5 | 5 | 0 | 0 | 6 | 0 | 0 | Ti-Al-Mo-V-Cr | 848 | 5 | 1 | 1 | 800 | 65.7 | 800 | 0.5 | 2 | 480 | 6 | 2 |  |  | 1263.42 |  | 9.44 | [9 empty] | 10.1016/j.jallcom.2007.10.067 | Effect of solution temperature on microstructures and tensile properties of high strength Ti<a8>C6Cr<a8>C5Mo<a8>C5V<a8>C14Al alloy | 5 | 石欣逾 | 27
28 |  | 80 | 4 | 0 | 5 | 5 | 0 | 0 | 6 | 0 | 0 | Ti-Al-Mo-V-Cr | 848 | 5 | 1 | 1 | 800 | 65.7 | 830 | 0.5 | 2 | 480 | 6 | 2 |  |  | 1216.63 |  | 9.9 | [9 empty] | 10.1016/j.jallcom.2007.10.068 | Effect of solution temperature on microstructures and tensile properties of high strength Ti<a8>C6Cr<a8>C5Mo<a8>C5V<a8>C15Al alloy | 5 | 石欣逾 | 28
29 |  | 80 | 4 | 0 | 5 | 5 | 0 | 0 | 6 | 0 | 0 | Ti-Al-Mo-V-Cr | 848 | 5 | 1 | 1 | 800 | 65.7 | 730 | 0.5 | 2 | 500 | 6 | 2 |  |  | 1383.33 |  | 13.87 | [9 empty] | 10.1016/j.jallcom.2007.10.069 | Effect of solution temperature on microstructures and tensile properties of high strength Ti<a8>C6Cr<a8>C5Mo<a8>C5V<a8>C16Al alloy | 5 | 石欣逾 | 29
30 |  | 80 | 4 | 0 | 5 | 5 | 0 | 0 | 6 | 0 | 0 | Ti-Al-Mo-V-Cr | 848 | 5 | 1 | 1 | 800 | 65.7 | 760 | 0.5 | 2 | 500 | 6 | 2 |  |  | 1470.05 |  | 10.4 | [9 empty] | 10.1016/j.jallcom.2007.10.070 | Effect of solution temperature on microstructures and tensile properties of high strength Ti<a8>C6Cr<a8>C5Mo<a8>C5V<a8>C17Al alloy | 5 | 石欣逾 | 30
31 |  | 80 | 4 | 0 | 5 | 5 | 0 | 0 | 6 | 0 | 0 | Ti-Al-Mo-V-Cr | 848 | 5 | 1 | 1 | 800 | 65.7 | 800 | 0.5 | 2 | 500 | 6 | 2 |  |  | 1400.15 |  | 7.52 | [9 empty] | 10.1016/j.jallcom.2007.10.071 | Effect of solution temperature on microstructures and tensile properties of high strength Ti<a8>C6Cr<a8>C5Mo<a8>C5V<a8>C18Al alloy | 5 | 石欣逾 | 31
32 |  | 80 | 4 | 0 | 5 | 5 | 0 | 0 | 6 | 0 | 0 | Ti-Al-Mo-V-Cr | 848 | 5 | 1 | 1 | 800 | 65.7 | 830 | 0.5 | 2 | 500 | 6 | 2 |  |  | 1305.81 |  | 7.75 | [9 empty] | 10.1016/j.jallcom.2007.10.072 | Effect of solution temperature on microstructures and tensile properties of high strength Ti<a8>C6Cr<a8>C5Mo<a8>C5V<a8>C19Al alloy | 5 | 石欣逾 | 32
33 |  | 80 | 4 | 0 | 5 | 5 | 0 | 0 | 6 | 0 | 0 | Ti-Al-Mo-V-Cr | 848 | 5 | 1 | 1 | 800 | 65.7 | 730 | 0.5 | 2 | 520 | 6 | 2 |  |  | 1279.66 |  | 15.55 | [9 empty] | 10.1016/j.jallcom.2007.10.073 | Effect of solution temperature on microstructures and tensile properties of high strength Ti<a8>C6Cr<a8>C5Mo<a8>C5V<a8>C20Al alloy | 5 | 石欣逾 | 33
34 |  | 80 | 4 | 0 | 5 | 5 | 0 | 0 | 6 | 0 | 0 | Ti-Al-Mo-V-Cr | 848 | 5 | 1 | 1 | 800 | 65.7 | 760 | 0.5 | 2 | 520 | 6 | 2 |  |  | 1366.56 |  | 12.97 | [9 empty] | 10.1016/j.jallcom.2007.10.074 | Effect of solution temperature on microstructures and tensile properties of high strength Ti<a8>C6Cr<a8>C5Mo<a8>C5V<a8>C21Al alloy | 5 | 石欣逾 | 34
35 |  | 80 | 4 | 0 | 5 | 5 | 0 | 0 | 6 | 0 | 0 | Ti-Al-Mo-V-Cr | 848 | 5 | 1 | 1 | 800 | 65.7 | 800 | 0.5 | 2 | 520 | 6 | 2 |  |  | 1413.25 |  | 8.2 | [9 empty] | 10.1016/j.jallcom.2007.10.075 | Effect of solution temperature on microstructures and tensile properties of high strength Ti<a8>C6Cr<a8>C5Mo<a8>C5V<a8>C22Al alloy | 5 | 石欣逾 | 35
36 |  | 80 | 4 | 0 | 5 | 5 | 0 | 0 | 6 | 0 | 0 | Ti-Al-Mo-V-Cr | 848 | 5 | 1 | 1 | 800 | 65.7 | 830 | 0.5 | 2 | 520 | 6 | 2 |  |  | 1409.09 |  | 6.88 | [9 empty] | 10.1016/j.jallcom.2007.10.076 | Effect of solution temperature on microstructures and tensile properties of high strength Ti<a8>C6Cr<a8>C5Mo<a8>C5V<a8>C23Al alloy | 5 | 石欣逾 | 36
59 |  | 88.6 | 6.1 | 0.65 | 0.65 | 4 | 0 | 0 | 0 | 0 | 0 | Ti-Al-Zr-Mo-V | 868 | 5 | \ | \ | \ | \ | \ | \ | \ | 0 | 0 | 0 | [11 empty] | 130 |  |  |  | Crack propagation during Charpy impact toughness testing of Ti−Al−V−Mo−Zr alloy tubes containing equiaxed and lamellar microstructures | 11 | 常海峰 | 59
60 |  | 88.6 | 6.1 | 0.65 | 0.65 | 4 | 0 | 0 | 0 | 0 | 0 | Ti-Al-Zr-Mo-V | 868 | 5 | \ | \ | \ | \ | 910 | 2 | 2 | 0 | 0 | 0 | [11 empty] | 80 |  |  |  | Crack propagation during Charpy impact toughness testing of Ti−Al−V−Mo−Zr alloy tubes containing equiaxed and lamellar microstructures | 11 | 常海峰 | 60
61 |  | 88.6 | 6.1 | 0.65 | 0.65 | 4 | 0 | 0 | 0 | 0 | 0 | Ti-Al-Zr-Mo-V | 868 | 5 | \ | \ | \ | \ | 910 | 1 | 3 | 0 | 0 | 0 | [11 empty] | 220 |  |  |  | Crack propagation during Charpy impact toughness testing of Ti−Al−V−Mo−Zr alloy tubes containing equiaxed and lamellar microstructures | 11 | 常海峰 | 61
62 |  | 88.6 | 6.1 | 0.65 | 0.65 | 4 | 0 | 0 | 0 | 0 | 0 | Ti-Al-Zr-Mo-V | 868 | 5 | \ | \ | \ | \ | 955 | 1 | 3 | 500 | 2 | 2 | [11 empty] | 19.5 |  |  |  | Crack propagation during Charpy impact toughness testing of Ti−Al−V−Mo−Zr alloy tubes containing equiaxed and lamellar microstructures | 11 | 常海峰 | 62
25 |  | 88.3 | 6.1 | 0.8 | 0.8 | 4 | 0 | 0 | 0 | 0 | 0 | Ti-Al-Zr-Mo-V | 868 | 5 | \ | \ | \ | \ | 955 | 1 | 3 | 500 | 2 | 2 | [12 empty] | 55.7 |  |  | Drastic improvement in elongation and impact toughness of Ti–Al–V–Mo–Zr alloy tube via three-step heat treatment | 4 | 常海峰 | 25
98 |  | 88 | 6 | 2 | 1 | 0 | 0 | 3 | 0 | 0 | 0 | Ti-Al-Zr-Mo-Nb | 873 | 5 | \ | \ | \ | \ | \ | \ | \ | \ | \ | \ | [12 empty] | 51 |  |  | Grain misorientation induced low-temperature impact toughness deterioration and its deformation mechanism of Ti6321 titanium alloy | 24 | 常海峰 | 98
99 |  | 88 | 6 | 2 | 1 | 0 | 0 | 3 | 0 | 0 | 0 | Ti-Al-Zr-Mo-Nb | 873 | 5 | \ | \ | \ | \ | \ | \ | \ | \ | \ | \ | [12 empty] | 50 |  |  | Grain misorientation induced low-temperature impact toughness deterioration and its deformation mechanism of Ti6321 titanium alloy | 24 | 常海峰 | 99
100 |  | 88 | 6 | 2 | 1 | 0 | 0 | 3 | 0 | 0 | 0 | Ti-Al-Zr-Mo-Nb | 873 | 5 | \ | \ | \ | \ | \ | \ | \ | \ | \ | \ | [12 empty] | 48 |  |  | Grain misorientation induced low-temperature impact toughness deterioration and its deformation mechanism of Ti6321 titanium alloy | 24 | 常海峰 | 100
101 |  | 88 | 6 | 2 | 1 | 0 | 0 | 3 | 0 | 0 | 0 | Ti-Al-Zr-Mo-Nb | 873 | 5 | \ | \ | \ | \ | \ | \ | \ | \ | \ | \ | [11 empty] | 460 |  |  |  | Grain misorientation induced low-temperature impact toughness deterioration and its deformation mechanism of Ti6321 titanium alloy | 24 | 常海峰 | 101
102 |  | 88 | 6 | 2 | 1 | 0 | 0 | 3 | 0 | 0 | 0 | Ti-Al-Zr-Mo-Nb | 873 | 5 | \ | \ | \ | \ | \ | \ | \ | \ | \ | \ | [11 empty] | 430 |  |  |  | Grain misorientation induced low-temperature impact toughness deterioration and its deformation mechanism of Ti6321 titanium alloy | 24 | 常海峰 | 102
103 |  | 88 | 6 | 2 | 1 | 0 | 0 | 3 | 0 | 0 | 0 | Ti-Al-Zr-Mo-Nb | 873 | 5 | \ | \ | \ | \ | \ | \ | \ | \ | \ | \ | [11 empty] | 180 |  |  |  | Grain misorientation induced low-temperature impact toughness deterioration and its deformation mechanism of Ti6321 titanium alloy | 24 | 常海峰 | 103
119 |  | 93.388 | 2.61 | 3.07 | 0.86 | 0 | 0 | 0.02 | 0 | 0 | 0 | Ti-Al-Zr-Mo-Nb | 873 | 5 | \ | 2 | \ | \ | 950 | 1 | \ | 0 | 0 | 0 | [12 empty] | 90 |  |  | Low-temperature impact toughness and deformation mechanism of CT20 titanium alloy | 30 | 常海峰 | 119
120 |  | 93.388 | 2.61 | 3.07 | 0.86 | 0 | 0 | 0.02 | 0 | 0 | 0 | Ti-Al-Zr-Mo-Nb | 873 | 5 | \ | 2 | \ | \ | 950 | 1 | \ | 0 | 0 | 0 | [12 empty] | 79 |  |  | Low-temperature impact toughness and deformation mechanism of CT20 titanium alloy | 30 | 常海峰 | 120
121 |  | 93.388 | 2.61 | 3.07 | 0.86 | 0 | 0 | 0.02 | 0 | 0 | 0 | Ti-Al-Zr-Mo-Nb | 873 | 5 | \ | 2 | \ | \ | 950 | 1 | \ | 0 | 0 | 0 | [12 empty] | 80 |  |  | Low-temperature impact toughness and deformation mechanism of CT20 titanium alloy | 30 | 常海峰 | 121
122 |  | 93.388 | 2.61 | 3.07 | 0.86 | 0 | 0 | 0.02 | 0 | 0 | 0 | Ti-Al-Zr-Mo-Nb | 873 | 5 | \ | 2 | \ | \ | 950 | 1 | \ | 0 | 0 | 0 | [12 empty] | 61 |  |  | Low-temperature impact toughness and deformation mechanism of CT20 titanium alloy | 30 | 常海峰 | 122
123 |  | 93.388 | 2.61 | 3.07 | 0.86 | 0 | 0 | 0.02 | 0 | 0 | 0 | Ti-Al-Zr-Mo-Nb | 873 | 5 | \ | 2 | \ | \ | 950 | 1 | \ | 0 | 0 | 0 | [12 empty] | 29 |  |  | Low-temperature impact toughness and deformation mechanism of CT20 titanium alloy | 30 | 常海峰 | 123
110 | / | 87.93 | 6.13 | 1.95 | 0.97 | 0 | 0 | 3.02 | 0 | 0 | 0 | Ti-Al-Zr-Mo-Nb | 873 | 5 | 1 | 2 | 940 | 80 | 900 | 1.5 | 2 | 0 | 0 | 0 | / | / | 931.907 | 782.3 | 14.5983 | / | / | / | / | / | / | / | / |  | / | 收集于西工大硕博论文，未公开 | 110 | 袁睿豪 | 110
111 | / | 87.93 | 6.13 | 1.95 | 0.97 | 0 | 0 | 3.02 | 0 | 0 | 0 | Ti-Al-Zr-Mo-Nb | 873 | 5 | 1 | 2 | 940 | 70 | 900 | 1.5 | 2 | 0 | 0 | 0 | / | / | 901.572 | 783.638 | 18.0018 | / | / | / | / | / | / | / | / |  | / | 收集于西工大硕博论文，未公开 | 111 | 袁睿豪 | 111
112 | / | 87.93 | 6.13 | 1.95 | 0.97 | 0 | 0 | 3.02 | 0 | 0 | 0 | Ti-Al-Zr-Mo-Nb | 873 | 5 | 1 | 2 | 940 | 70 | 800 | 1.5 | 2 | 0 | 0 | 0 | / | / | 919.588 | 795.876 | 15.9739 | / | / | / | / | / | / | / | / |  | / | 收集于西工大硕博论文，未公开 | 112 | 袁睿豪 | 112
113 | / | 87.93 | 6.13 | 1.95 | 0.97 | 0 | 0 | 3.02 | 0 | 0 | 0 | Ti-Al-Zr-Mo-Nb | 873 | 5 | 1 | 2 | 940 | 70 | 960 | 1.5 | 2 | 0 | 0 | 0 | / | / | 880.412 | 744.33 | 17.0832 | / | / | / | / | / | / | / | / |  | / | 收集于西工大硕博论文，未公开 | 113 | 袁睿豪 | 113
114 | / | 87.93 | 6.13 | 1.95 | 0.97 | 0 | 0 | 3.02 | 0 | 0 | 0 | Ti-Al-Zr-Mo-Nb | 873 | 5 | 1 | 2 | 940 | 70 | 1020 | 1.5 | 2 | 0 | 0 | 0 | / | / | 880.412 | 777.32 | 10.9894 | / | / | / | / | / | / | / | / |  | / | 收集于西工大硕博论文，未公开 | 114 | 袁睿豪 | 114
116 | / | 87.93 | 6.13 | 1.95 | 0.97 | 0 | 0 | 3.02 | 0 | 0 | 0 | Ti-Al-Zr-Mo-Nb | 873 | 5 | 1 | 2 | 940 | 70 | 970 | 1.5 | 2 | 0 | 0 | 0 | / | / | 903.093 | 793.814 | 18.1489 | / | / | / | / | / | / | / | / |  | / | 收集于西工大硕博论文，未公开 | 116 | 袁睿豪 | 116
115 | / | 87.93 | 6.13 | 1.95 | 0.97 | 0 | 0 | 3.02 | 0 | 0 | 0 | Ti-Al-Zr-Mo-Nb | 873 | 5 | 1 | 2 | 940 | 70 | 970 | 1.5 | 1 | 600 | 4 | 2 | / | / | 983.505 | 859.794 | 16.8332 | / | / | / | / | / | / | / | / |  | / | 收集于西工大硕博论文，未公开 | 115 | 袁睿豪 | 115
117 | / | 87.93 | 6.13 | 1.95 | 0.97 | 0 | 0 | 3.02 | 0 | 0 | 0 | Ti-Al-Zr-Mo-Nb | 873 | 5 | 1 | 2 | 940 | 60 | 900 | 1.5 | 2 | 0 | 0 | 0 | / | / | 899.501 | 777.183 | 17.5453 | / | / | / | / | / | / | / | / |  | / | 收集于西工大硕博论文，未公开 | 117 | 袁睿豪 | 117
118 | / | 87.93 | 6.13 | 1.95 | 0.97 | 0 | 0 | 3.02 | 0 | 0 | 0 | Ti-Al-Zr-Mo-Nb | 873 | 5 | 1 | 2 | 940 | 50 | 900 | 1.5 | 2 | 0 | 0 | 0 | / | / | 887.195 | 770.724 | 16.1742 | / | / | / | / | / | / | / | / |  | / | 收集于西工大硕博论文，未公开 | 118 | 袁睿豪 | 118
119 | / | 87.3 | 6.25 | 2.05 | 1.09 | 0 | 0 | 3.2 | 0 | 0 | 0 | Ti-Al-Zr-Mo-Nb | 873 | 5 | 1 | 0 | 0 | 0 | 970 | 2 | 2 | 750 | 2 | 2 | / | / | 879.67525 | 787.5165 | 16.701025 | / | / | / | / | / | / | / | / |  | / | 收集于西工大硕博论文，未公开 | 119 | 袁睿豪 | 119
121 | / | 86.629 | 6.75 | 2.11 | 1.04 | 0 | 0 | 3.1 | 0 | 0 | 0 | Ti-Al-Zr-Mo-Nb | 873 | 5 | 1 | 0 | 0 | 0 | 965 | 1 | 1 | 0 | 0 | 0 | / | / | 989 | 840 | 13.4 | / | / | / | / | / | / | / | / |  | / | 收集于西工大硕博论文，未公开 | 121 | 袁睿豪 | 121
130 | / | 86.629 | 6.75 | 2.11 | 1.04 | 0 | 0 | 3.1 | 0 | 0 | 0 | Ti-Al-Zr-Mo-Nb | 873 | 5 | 1 | 0 | 0 | 0 | 965 | 1 | 1 | 900 | 1 | 1 | / | / | 903 | 779 | 17.1 | / | / | / | / | / | / | / | / |  | / | 收集于西工大硕博论文，未公开 | 130 | 袁睿豪 | 130
122 | / | 86.629 | 6.75 | 2.11 | 1.04 | 0 | 0 | 3.1 | 0 | 0 | 0 | Ti-Al-Zr-Mo-Nb | 873 | 5 | 1 | 0 | 0 | 0 | 980 | 1 | 1 | 0 | 0 | 0 | / | / | 990 | 854 | 12.6 | / | / | / | / | / | / | / | / |  | / | 收集于西工大硕博论文，未公开 | 122 | 袁睿豪 | 122
136 | / | 86.629 | 6.75 | 2.11 | 1.04 | 0 | 0 | 3.1 | 0 | 0 | 0 | Ti-Al-Zr-Mo-Nb | 873 | 5 | 1 | 0 | 0 | 0 | 980 | 1 | 1 | 900 | 1 | 1 | / | / | 915 | 788 | 13.6 | / | / | / | / | / | / | / | / |  | / | 收集于西工大硕博论文，未公开 | 136 | 袁睿豪 | 136
123 | / | 86.629 | 6.75 | 2.11 | 1.04 | 0 | 0 | 3.1 | 0 | 0 | 0 | Ti-Al-Zr-Mo-Nb | 873 | 5 | 1 | 0 | 0 | 0 | 950 | 1 | 2 | 0 | 0 | 0 | / | / | 874 | 771 | 14.9 | / | / | / | / | / | / | / | / |  | / | 收集于西工大硕博论文，未公开 | 123 | 袁睿豪 | 123
124 | / | 86.629 | 6.75 | 2.11 | 1.04 | 0 | 0 | 3.1 | 0 | 0 | 0 | Ti-Al-Zr-Mo-Nb | 873 | 5 | 1 | 0 | 0 | 0 | 965 | 1 | 2 | 0 | 0 | 0 | / | / | 881 | 770 | 14.5 | / | / | / | / | / | / | / | / |  | / | 收集于西工大硕博论文，未公开 | 124 | 袁睿豪 | 124
125 | / | 86.629 | 6.75 | 2.11 | 1.04 | 0 | 0 | 3.1 | 0 | 0 | 0 | Ti-Al-Zr-Mo-Nb | 873 | 5 | 1 | 0 | 0 | 0 | 980 | 1 | 2 | 0 | 0 | 0 | / | / | 891 | 782 | 13.4 | / | / | / | / | / | / | / | / |  | / | 收集于西工大硕博论文，未公开 | 125 | 袁睿豪 | 125
120 | / | 86.629 | 6.75 | 2.11 | 1.04 | 0 | 0 | 3.1 | 0 | 0 | 0 | Ti-Al-Zr-Mo-Nb | 873 | 5 | 1 | 0 | 0 | 0 | 950 | 1 | 1 | 0 | 0 | 0 | / | / | 950 | 830 | 15.3 | / | / | / | / | / | / | / | / |  | / | 收集于西工大硕博论文，未公开 | 120 | 袁睿豪 | 120
126 | / | 86.629 | 6.75 | 2.11 | 1.04 | 0 | 0 | 3.1 | 0 | 0 | 0 | Ti-Al-Zr-Mo-Nb | 873 | 5 | 1 | 0 | 0 | 0 | 950 | 1 | 1 | 900 | 1 | 1 | / | / | 872 | 776 | 15.5 | / | / | / | / | / | / | / | / |  | / | 收集于西工大硕博论文，未公开 | 126 | 袁睿豪 | 126
127 | / | 86.629 | 6.75 | 2.11 | 1.04 | 0 | 0 | 3.1 | 0 | 0 | 0 | Ti-Al-Zr-Mo-Nb | 873 | 5 | 1 | 0 | 0 | 0 | 0 | 0 | 0 | 930 | 1 | 1 | / | / | 884 | 784 | 14.4 | / | / | / | / | / | / | / | / |  | / | 收集于西工大硕博论文，未公开 | 127 | 袁睿豪 | 127
128 | / | 86.629 | 6.75 | 2.11 | 1.04 | 0 | 0 | 3.1 | 0 | 0 | 0 | Ti-Al-Zr-Mo-Nb | 873 | 5 | 1 | 0 | 0 | 0 | 0 | 0 | 0 | 900 | 1 | 2 | / | / | 869 | 766 | 16.5 | / | / | / | / | / | / | / | / |  | / | 收集于西工大硕博论文，未公开 | 128 | 袁睿豪 | 128
129 | / | 86.629 | 6.75 | 2.11 | 1.04 | 0 | 0 | 3.1 | 0 | 0 | 0 | Ti-Al-Zr-Mo-Nb | 873 | 5 | 1 | 0 | 0 | 0 | 0 | 0 | 0 | 930 | 1 | 2 | / | / | 876 | 776 | 16.4 | / | / | / | / | / | / | / | / |  | / | 收集于西工大硕博论文，未公开 | 129 | 袁睿豪 | 129
131 | / | 86.629 | 6.75 | 2.11 | 1.04 | 0 | 0 | 3.1 | 0 | 0 | 0 | Ti-Al-Zr-Mo-Nb | 873 | 5 | 1 | 0 | 0 | 0 | 0 | 0 | 0 | 930 | 1 | 1 | / | / | 919 | 785 | 16.9 | / | / | / | / | / | / | / | / |  | / | 收集于西工大硕博论文，未公开 | 131 | 袁睿豪 | 131
132 | / | 86.629 | 6.75 | 2.11 | 1.04 | 0 | 0 | 3.1 | 0 | 0 | 0 | Ti-Al-Zr-Mo-Nb | 873 | 5 | 1 | 0 | 0 | 0 | 0 | 0 | 0 | 950 | 1 | 1 | / | / | 1017 | 878 | 16.2 | / | / | / | / | / | / | / | / |  | / | 收集于西工大硕博论文，未公开 | 132 | 袁睿豪 | 132
133 | / | 86.629 | 6.75 | 2.11 | 1.04 | 0 | 0 | 3.1 | 0 | 0 | 0 | Ti-Al-Zr-Mo-Nb | 873 | 5 | 1 | 0 | 0 | 0 | 0 | 0 | 0 | 900 | 1 | 2 | / | / | 873 | 765 | 17.1 | / | / | / | / | / | / | / | / |  | / | 收集于西工大硕博论文，未公开 | 133 | 袁睿豪 | 133
134 | / | 86.629 | 6.75 | 2.11 | 1.04 | 0 | 0 | 3.1 | 0 | 0 | 0 | Ti-Al-Zr-Mo-Nb | 873 | 5 | 1 | 0 | 0 | 0 | 0 | 0 | 0 | 930 | 1 | 2 | / | / | 875 | 770 | 14.5 | / | / | / | / | / | / | / | / |  | / | 收集于西工大硕博论文，未公开 | 134 | 袁睿豪 | 134
135 | / | 86.629 | 6.75 | 2.11 | 1.04 | 0 | 0 | 3.1 | 0 | 0 | 0 | Ti-Al-Zr-Mo-Nb | 873 | 5 | 1 | 0 | 0 | 0 | 0 | 0 | 0 | 950 | 1 | 2 | / | / | 874 | 774 | 15.8 | / | / | / | / | / | / | / | / |  | / | 收集于西工大硕博论文，未公开 | 135 | 袁睿豪 | 135
137 | / | 86.629 | 6.75 | 2.11 | 1.04 | 0 | 0 | 3.1 | 0 | 0 | 0 | Ti-Al-Zr-Mo-Nb | 873 | 5 | 1 | 0 | 0 | 0 | 0 | 0 | 0 | 930 | 1 | 1 | / | / | 990 | 850 | 13.4 | / | / | / | / | / | / | / | / |  | / | 收集于西工大硕博论文，未公开 | 137 | 袁睿豪 | 137
138 | / | 86.629 | 6.75 | 2.11 | 1.04 | 0 | 0 | 3.1 | 0 | 0 | 0 | Ti-Al-Zr-Mo-Nb | 873 | 5 | 1 | 0 | 0 | 0 | 0 | 0 | 0 | 950 | 1 | 1 | / | / | 1031 | 883 | 12.6 | / | / | / | / | / | / | / | / |  | / | 收集于西工大硕博论文，未公开 | 138 | 袁睿豪 | 138
139 | / | 86.629 | 6.75 | 2.11 | 1.04 | 0 | 0 | 3.1 | 0 | 0 | 0 | Ti-Al-Zr-Mo-Nb | 873 | 5 | 1 | 0 | 0 | 0 | 0 | 0 | 0 | 965 | 1 | 1 | / | / | 1037 | 891 | 12.7 | / | / | / | / | / | / | / | / |  | / | 收集于西工大硕博论文，未公开 | 139 | 袁睿豪 | 139
140 | / | 86.629 | 6.75 | 2.11 | 1.04 | 0 | 0 | 3.1 | 0 | 0 | 0 | Ti-Al-Zr-Mo-Nb | 873 | 5 | 1 | 0 | 0 | 0 | 0 | 0 | 0 | 900 | 1 | 2 | / | / | 894 | 783 | 17.5 | / | / | / | / | / | / | / | / |  | / | 收集于西工大硕博论文，未公开 | 140 | 袁睿豪 | 140
141 | / | 86.629 | 6.75 | 2.11 | 1.04 | 0 | 0 | 3.1 | 0 | 0 | 0 | Ti-Al-Zr-Mo-Nb | 873 | 5 | 1 | 0 | 0 | 0 | 0 | 0 | 0 | 930 | 1 | 2 | / | / | 864 | 743 | 14.8 | / | / | / | / | / | / | / | / |  | / | 收集于西工大硕博论文，未公开 | 141 | 袁睿豪 | 141
142 | / | 86.629 | 6.75 | 2.11 | 1.04 | 0 | 0 | 3.1 | 0 | 0 | 0 | Ti-Al-Zr-Mo-Nb | 873 | 5 | 1 | 0 | 0 | 0 | 0 | 0 | 0 | 950 | 1 | 2 | / | / | 857 | 755 | 15.6 | / | / | / | / | / | / | / | / |  | / | 收集于西工大硕博论文，未公开 | 142 | 袁睿豪 | 142
143 | / | 86.629 | 6.75 | 2.11 | 1.04 | 0 | 0 | 3.1 | 0 | 0 | 0 | Ti-Al-Zr-Mo-Nb | 873 | 5 | 1 | 0 | 0 | 0 | 0 | 0 | 0 | 965 | 1 | 2 | / | / | 896 | 796 | 15 | / | / | / | / | / | / | / | / |  | / | 收集于西工大硕博论文，未公开 | 143 | 袁睿豪 | 143
129 | Ti-652 | 86.2 | 6 | 0 | 5 | 0.5 | 0 | 0 | 0 | 0 | 2 | Ti-Al-Mo-V-Sn | 918 | 5 | 2 | 2 | \ | \ | 990 | 1 | 3 | 700 | 2 | 2 |  |  | 1125 | 927 | 12.5 | [5 empty] | 39.83 |  |  |  |  | Dot-dash grain boundary α: A new strategy for improving impact toughness of dual-phase Ti-652 alloy | 33 | 常海峰 | Dot-dash grain boundary α: A new strategy for improving impact toughness of dual-phase Ti-652 alloy | 张闫 | 0.3Si
130 | Ti-652 | 86.2 | 6 | 0 | 5 | 0.5 | 0 | 0 | 0 | 0 | 2 | Ti-Al-Mo-V-Sn | 918 | 5 | 2 | 2 | \ | \ | 600 | 2 | 2 | 0 | 0 | 0 |  |  | 1231 | 1060 | 19.3 | [5 empty] | 56.03 |  |  |  |  | Dot-dash grain boundary α: A new strategy for improving impact toughness of dual-phase Ti-652 alloy | 33 | 常海峰 | Dot-dash grain boundary α: A new strategy for improving impact toughness of dual-phase Ti-652 alloy | 张闫 | 0.3Si
131 | Ti-652 | 86.2 | 6 | 0 | 5 | 0.5 | 0 | 0 | 0 | 0 | 2 | Ti-Al-Mo-V-Sn | 918 | 5 | 2 | 2 | \ | \ | 955 | 1 | 1 | 910 | 1 | 2 |  |  | 1197 | 1055 | 14.9 | [5 empty] | 62.26 |  |  |  |  | Dot-dash grain boundary α: A new strategy for improving impact toughness of dual-phase Ti-652 alloy | 33 | 常海峰 | Dot-dash grain boundary α: A new strategy for improving impact toughness of dual-phase Ti-652 alloy | 张闫 | 0.3Si
163 |  | 86.7 | 4.8 | 4.2 | 2 | 0 | 0 | 0 | 0 | 0 | 2.3 | Ti-Al-Zr-Mo-Sn | 921 | 5 | \ | 2 | \ | 50 | 950 | 1 | 2 | 590 | 8 | 2 | [12 empty] | 33.2 |  |  | Effect of germanium and silicon additions on the mechanical properties of a near-α titanium alloy | 41 | 常海峰 | 163
164 |  | 85.8 | 4.8 | 4.1 | 2 | 0 | 0 | 0 | 0 | 0 | 2.2 | Ti-Al-Zr-Mo-Sn | 921 | 5 | \ | 2 | \ | 50 | 950 | 1 | 2 | 590 | 8 | 2 | [12 empty] | 16.6 |  |  | Effect of germanium and silicon additions on the mechanical properties of a near-α titanium alloy | 41 | 常海峰 | 164
165 |  | 82.4 | 5 | 4 | 2.1 | 0 | 0 | 0 | 0 | 0 | 2.4 | Ti-Al-Zr-Mo-Sn | 921 | 5 | \ | 2 | \ | 50 | 950 | 1 | 2 | 590 | 8 | 2 | [12 empty] | 6.3 |  |  | Effect of germanium and silicon additions on the mechanical properties of a near-α titanium alloy | 41 | 常海峰 | 165
175 |  | 88 | 5.7 | 1.2 | 3.8 | 0 | 0 | 0 | 0 | 0 | 1.3 | Ti-Al-Zr-Mo-Sn | 921 | 5 | 2 | 1 | \ | \ | 940 | 1 | 1 | 700 | 1 | 2 |  |  | 1040 | 970 | 15 | 5 | [6 empty] | 510 |  |  | Mechanical behavior and impact toughness of the ultrafine-grained VT8M-1 alloy | 44 | 常海峰 | Mechanical behavior and impact toughness of the ultrafine-grained VT8M-1 alloy | 张闫 | 冲击韧性是KCV
176 |  | 88 | 5.7 | 1.2 | 3.8 | 0 | 0 | 0 | 0 | 0 | 1.3 | Ti-Al-Zr-Mo-Sn | 921 | 5 | \ | \ | \ | \ | 940 | \ | 1 | 0 | 0 | 0 |  |  | 1150 | 1080 | 10 | 1.3 | [6 empty] | 254 |  |  | Mechanical behavior and impact toughness of the ultrafine-grained VT8M-1 alloy | 44 | 常海峰 | 176
177 |  | 88 | 5.7 | 1.2 | 3.8 | 0 | 0 | 0 | 0 | 0 | 1.3 | Ti-Al-Zr-Mo-Sn | 921 | 5 | \ | \ | \ | \ | 940 | \ | 1 | 0 | 0 | 0 |  |  | 1230 | 1150 | 11 | 3.8 | [6 empty] | 246 |  |  | Mechanical behavior and impact toughness of the ultrafine-grained VT8M-1 alloy | 44 | 常海峰 | 177
43 | / | 81.3 | 6.5 | 4 | 5 | 0 | 0 | 0 | 0 | 0 | 2 | Ti-Al-Zr-Mo-Sn | 921 | 5 | 1 | 0 | 0 | 0 | 958 | 2 | 2 | 550 | 6 | 2 | / | / | 1292 | 1135.5 | 11 | / | / | / | / | / | / | / | / |  | / | 收集于西工大硕博论文，未公开 | 43 | 袁睿豪 | 43
44 | / | 81.3 | 6.5 | 4 | 5 | 0 | 0 | 0 | 0 | 0 | 2 | Ti-Al-Zr-Mo-Sn | 921 | 5 | 1 | 0 | 0 | 0 | 958 | 2 | 2 | 520 | 6 | 2 | / | / | 1261.5 | 1099 | 14 | / | / | / | / | / | / | / | / |  | / | 收集于西工大硕博论文，未公开 | 44 | 袁睿豪 | 44
45 | / | 81.3 | 6.5 | 4 | 5 | 0 | 0 | 0 | 0 | 0 | 2 | Ti-Al-Zr-Mo-Sn | 921 | 5 | 1 | 0 | 0 | 0 | 958 | 2 | 2 | 540 | 6 | 2 | / | / | 1279 | 1171.5 | 13 | / | / | / | / | / | / | / | / |  | / | 收集于西工大硕博论文，未公开 | 45 | 袁睿豪 | 45
46 | / | 81.3 | 6.5 | 4 | 5 | 0 | 0 | 0 | 0 | 0 | 2 | Ti-Al-Zr-Mo-Sn | 921 | 5 | 1 | 0 | 0 | 0 | 958 | 2 | 2 | 560 | 6 | 2 | / | / | 1276.5 | 1130 | 15.3 | / | / | / | / | / | / | / | / |  | / | 收集于西工大硕博论文，未公开 | 46 | 袁睿豪 | 46
47 | / | 81.3 | 6.5 | 4 | 5 | 0 | 0 | 0 | 0 | 0 | 2 | Ti-Al-Zr-Mo-Sn | 921 | 5 | 1 | 0 | 0 | 0 | 958 | 2 | 2 | 580 | 6 | 2 | / | / | 1268 | 1124 | 14 | / | / | / | / | / | / | / | / |  | / | 收集于西工大硕博论文，未公开 | 47 | 袁睿豪 | 47
48 | / | 81.3 | 6.5 | 4 | 5 | 0 | 0 | 0 | 0 | 0 | 2 | Ti-Al-Zr-Mo-Sn | 921 | 5 | 1 | 0 | 0 | 0 | 958 | 2 | 2 | 600 | 6 | 2 | / | / | 1293 | 1129.5 | 13.5 | / | / | / | / | / | / | / | / |  | / | 收集于西工大硕博论文，未公开 | 48 | 袁睿豪 | 48
49 | / | 83.52 | 6.44 | 3.62 | 3.94 | 0 | 0 | 0 | 0 | 0 | 1.68 | Ti-Al-Zr-Mo-Sn | 921 | 5 | 1 | 1 | 880 | 60 | 0 | 0 | 0 | 0 | 0 | 0 | / | / | 1217.71 | 1131.86 | 10.6775 | / | / | / | / | / | / | / | / |  | / | 收集于西工大硕博论文，未公开 | 49 | 袁睿豪 | 49
50 | / | 83.52 | 6.44 | 3.62 | 3.94 | 0 | 0 | 0 | 0 | 0 | 1.68 | Ti-Al-Zr-Mo-Sn | 921 | 5 | 1 | 1 | 910 | 60 | 0 | 0 | 0 | 0 | 0 | 0 | / | / | 1086.32 | 1030.36 | 14.1265 | / | / | / | / | / | / | / | / |  | / | 收集于西工大硕博论文，未公开 | 50 | 袁睿豪 | 50
51 | / | 83.52 | 6.44 | 3.62 | 3.94 | 0 | 0 | 0 | 0 | 0 | 1.68 | Ti-Al-Zr-Mo-Sn | 921 | 5 | 1 | 1 | 940 | 60 | 900 | 1 | 2 | 0 | 0 | 0 | / | / | 1192 | 1123.5 | 12 | / | / | / | / | / | / | / | / |  | / | 收集于西工大硕博论文，未公开 | 51 | 袁睿豪 | 51
53 | / | 83.52 | 6.44 | 3.62 | 3.94 | 0 | 0 | 0 | 0 | 0 | 1.68 | Ti-Al-Zr-Mo-Sn | 921 | 5 | 1 | 1 | 940 | 60 | 930 | 1 | 1 | 0 | 0 | 0 | / | / | 1580.5 | 1472.5 | 4.75 | / | / | / | / | / | / | / | / |  | / | 收集于西工大硕博论文，未公开 | 53 | 袁睿豪 | 53
56 | / | 83.52 | 6.44 | 3.62 | 3.94 | 0 | 0 | 0 | 0 | 0 | 1.68 | Ti-Al-Zr-Mo-Sn | 921 | 5 | 1 | 1 | 940 | 60 | 950 | 1 | 2 | 0 | 0 | 0 | / | / | 1193.5 | 1029 | 7 | / | / | / | / | / | / | / | / |  | / | 收集于西工大硕博论文，未公开 | 56 | 袁睿豪 | 56
57 | / | 83.52 | 6.44 | 3.62 | 3.94 | 0 | 0 | 0 | 0 | 0 | 1.68 | Ti-Al-Zr-Mo-Sn | 921 | 5 | 1 | 1 | 960 | 60 | 900 | 1 | 2 | 600 | 6 | 2 | / | / | 1163.16 | 1069.25 | 14.0883 | / | / | / | / | / | / | / | / |  | / | 收集于西工大硕博论文，未公开 | 57 | 袁睿豪 | 57
58 | / | 83.52 | 6.44 | 3.62 | 3.94 | 0 | 0 | 0 | 0 | 0 | 1.68 | Ti-Al-Zr-Mo-Sn | 921 | 5 | 1 | 1 | 990 | 60 | 900 | 1 | 2 | 600 | 6 | 2 | / | / | 1180.24 | 1076.36 | 9.92977 | / | / | / | / | / | / | / | / |  | / | 收集于西工大硕博论文，未公开 | 58 | 袁睿豪 | 58
59 | / | 83.52 | 6.44 | 3.62 | 3.94 | 0 | 0 | 0 | 0 | 0 | 1.68 | Ti-Al-Zr-Mo-Sn | 921 | 5 | 1 | 1 | 1005 | 60 | 900 | 1 | 2 | 600 | 6 | 2 | / | / | 1170.28 | 1086.32 | 12.206 | / | / | / | / | / | / | / | / |  | / | 收集于西工大硕博论文，未公开 | 59 | 袁睿豪 | 59
60 | / | 83.52 | 6.44 | 3.62 | 3.94 | 0 | 0 | 0 | 0 | 0 | 1.68 | Ti-Al-Zr-Mo-Sn | 921 | 5 | 1 | 1 | 940 | 20 | 900 | 1 | 2 | 600 | 6 | 2 | / | / | 1158 | 1078 | 11.75 | / | / | / | / | / | / | / | / |  | / | 收集于西工大硕博论文，未公开 | 60 | 袁睿豪 | 60
61 | / | 83.52 | 6.44 | 3.62 | 3.94 | 0 | 0 | 0 | 0 | 0 | 1.68 | Ti-Al-Zr-Mo-Sn | 921 | 5 | 1 | 1 | 940 | 40 | 900 | 1 | 2 | 600 | 6 | 2 | / | / | 1158.5 | 1068 | 12.75 | / | / | / | / | / | / | / | / |  | / | 收集于西工大硕博论文，未公开 | 61 | 袁睿豪 | 61
62 | / | 85.7 | 6.81 | 2.25 | 2.1 | 0 | 0 | 0 | 0 | 0 | 2 | Ti-Al-Zr-Mo-Sn | 921 | 5 | 1 | 1 | 1050 | 0 | 0 | 0 | 0 | 0 | 0 | 0 | / | / | 1187.39 | 1059.57 | 9.23315 | / | / | / | / | / | / | / | / |  | / | 收集于西工大硕博论文，未公开 | 62 | 袁睿豪 | 62
63 | / | 85.7 | 6.81 | 2.25 | 2.1 | 0 | 0 | 0 | 0 | 0 | 2 | Ti-Al-Zr-Mo-Sn | 921 | 5 | 1 | 1 | 1050 | 25 | 0 | 0 | 0 | 0 | 0 | 0 | / | / | 1191.29 | 1073.05 | 13.0333 | / | / | / | / | / | / | / | / |  | / | 收集于西工大硕博论文，未公开 | 63 | 袁睿豪 | 63
64 | / | 85.7 | 6.81 | 2.25 | 2.1 | 0 | 0 | 0 | 0 | 0 | 2 | Ti-Al-Zr-Mo-Sn | 921 | 5 | 1 | 1 | 1050 | 45 | 0 | 0 | 0 | 0 | 0 | 0 | / | / | 1200 | 1083.47 | 13.36 | / | / | / | / | / | / | / | / |  | / | 收集于西工大硕博论文，未公开 | 64 | 袁睿豪 | 64
65 | / | 85.7 | 6.81 | 2.25 | 2.1 | 0 | 0 | 0 | 0 | 0 | 2 | Ti-Al-Zr-Mo-Sn | 921 | 5 | 1 | 1 | 1050 | 80 | 0 | 0 | 0 | 0 | 0 | 0 | / | / | 1258.7 | 1151.76 | 15.1442 | / | / | / | / | / | / | / | / |  | / | 收集于西工大硕博论文，未公开 | 65 | 袁睿豪 | 65
202 | / | 86.4 | 6 | 4 | 0.4 | 0 | 0 | 0 | 0 | 0 | 2.75 | Ti-Al-Zr-Mo-Sn | 921 | 5 | 1 | 0 | 0 | 0 | 950 | 1 | 1 | 650 | 6 | 2 | / | / | 1026 | 922 | 3.7 | / | / | / | / | / | / | / | / |  | / | 收集于西工大硕博论文，未公开 | 202 | 袁睿豪 | 202
288 | / | 85.9 | 6 | 4 | 2 | 0 | 0 | 0 | 0 | 0 | 2 | Ti-Al-Zr-Mo-Sn | 921 | 5 | 1 | 0 | 0 | 0 | 900 | 1 | 2 | 550 | 8 | 2 | / | / | 1045.31 | / | 17.2872 | / | / | / | / | / | / | / | / |  | / | 收集于西工大硕博论文，未公开 | 288 | 袁睿豪 | 288
289 | / | 85.9 | 6 | 4 | 2 | 0 | 0 | 0 | 0 | 0 | 2 | Ti-Al-Zr-Mo-Sn | 921 | 5 | 1 | 0 | 0 | 0 | 900 | 1 | 2 | 600 | 8 | 2 | / | / | 1060.13 | / | 16.6689 | / | / | / | / | / | / | / | / |  | / | 收集于西工大硕博论文，未公开 | 289 | 袁睿豪 | 289
290 | / | 85.9 | 6 | 4 | 2 | 0 | 0 | 0 | 0 | 0 | 2 | Ti-Al-Zr-Mo-Sn | 921 | 5 | 1 | 0 | 0 | 0 | 900 | 1 | 2 | 650 | 8 | 2 | / | / | 1044.27 | / | 13.7321 | / | / | / | / | / | / | / | / |  | / | 收集于西工大硕博论文，未公开 | 290 | 袁睿豪 | 290
291 | / | 85.9 | 6 | 4 | 2 | 0 | 0 | 0 | 0 | 0 | 2 | Ti-Al-Zr-Mo-Sn | 921 | 5 | 1 | 0 | 0 | 0 | 950 | 1 | 2 | 550 | 8 | 2 | / | / | 1049 | / | 17.0888 | / | / | / | / | / | / | / | / |  | / | 收集于西工大硕博论文，未公开 | 291 | 袁睿豪 | 291
292 | / | 85.9 | 6 | 4 | 2 | 0 | 0 | 0 | 0 | 0 | 2 | Ti-Al-Zr-Mo-Sn | 921 | 5 | 1 | 0 | 0 | 0 | 950 | 1 | 2 | 600 | 8 | 2 | / | / | 1050.34 | / | 16.1925 | / | / | / | / | / | / | / | / |  | / | 收集于西工大硕博论文，未公开 | 292 | 袁睿豪 | 292
293 | / | 85.9 | 6 | 4 | 2 | 0 | 0 | 0 | 0 | 0 | 2 | Ti-Al-Zr-Mo-Sn | 921 | 5 | 1 | 0 | 0 | 0 | 950 | 1 | 2 | 650 | 8 | 2 | / | / | 1044.65 | / | 13.0086 | / | / | / | / | / | / | / | / |  | / | 收集于西工大硕博论文，未公开 | 293 | 袁睿豪 | 293
294 | / | 85.9 | 6 | 4 | 2 | 0 | 0 | 0 | 0 | 0 | 2 | Ti-Al-Zr-Mo-Sn | 921 | 5 | 1 | 0 | 0 | 0 | 980 | 1 | 2 | 550 | 8 | 2 | / | / | 1077.53 | / | 13.6069 | / | / | / | / | / | / | / | / |  | / | 收集于西工大硕博论文，未公开 | 294 | 袁睿豪 | 294
295 | / | 85.9 | 6 | 4 | 2 | 0 | 0 | 0 | 0 | 0 | 2 | Ti-Al-Zr-Mo-Sn | 921 | 5 | 1 | 0 | 0 | 0 | 980 | 1 | 2 | 600 | 8 | 2 | / | / | 1052.87 | / | 15.1525 | / | / | / | / | / | / | / | / |  | / | 收集于西工大硕博论文，未公开 | 295 | 袁睿豪 | 295
296 | / | 85.9 | 6 | 4 | 2 | 0 | 0 | 0 | 0 | 0 | 2 | Ti-Al-Zr-Mo-Sn | 921 | 5 | 1 | 0 | 0 | 0 | 980 | 1 | 2 | 650 | 8 | 2 | / | / | 1075.77 | / | 11.2886 | / | / | / | / | / | / | / | / |  | / | 收集于西工大硕博论文，未公开 | 296 | 袁睿豪 | 296
297 | / | 85.9 | 6 | 4 | 2 | 0 | 0 | 0 | 0 | 0 | 2 | Ti-Al-Zr-Mo-Sn | 921 | 5 | 1 | 0 | 0 | 0 | 1000 | 1 | 2 | 550 | 8 | 2 | / | / | 1026.78 | / | 11.3578 | / | / | / | / | / | / | / | / |  | / | 收集于西工大硕博论文，未公开 | 297 | 袁睿豪 | 297
298 | / | 85.9 | 6 | 4 | 2 | 0 | 0 | 0 | 0 | 0 | 2 | Ti-Al-Zr-Mo-Sn | 921 | 5 | 1 | 0 | 0 | 0 | 1000 | 1 | 2 | 600 | 8 | 2 | / | / | 1047.5 | / | 8.60658 | / | / | / | / | / | / | / | / |  | / | 收集于西工大硕博论文，未公开 | 298 | 袁睿豪 | 298
299 | / | 85.9 | 6 | 4 | 2 | 0 | 0 | 0 | 0 | 0 | 2 | Ti-Al-Zr-Mo-Sn | 921 | 5 | 1 | 0 | 0 | 0 | 1000 | 1 | 2 | 650 | 8 | 2 | / | / | 1036.11 | / | 6.81332 | / | / | / | / | / | / | / | / |  | / | 收集于西工大硕博论文，未公开 | 299 | 袁睿豪 | 299
300 | / | 85.9 | 6 | 4 | 2 | 0 | 0 | 0 | 0 | 0 | 2 | Ti-Al-Zr-Mo-Sn | 921 | 5 | 1 | 0 | 0 | 0 | 1030 | 1 | 2 | 550 | 8 | 2 | / | / | 1030.44 | / | 8.58659 | / | / | / | / | / | / | / | / |  | / | 收集于西工大硕博论文，未公开 | 300 | 袁睿豪 | 300
301 | / | 85.9 | 6 | 4 | 2 | 0 | 0 | 0 | 0 | 0 | 2 | Ti-Al-Zr-Mo-Sn | 921 | 5 | 1 | 0 | 0 | 0 | 1030 | 1 | 2 | 600 | 8 | 2 | / | / | 1043.4 | / | 7.75179 | / | / | / | / | / | / | / | / |  | / | 收集于西工大硕博论文，未公开 | 301 | 袁睿豪 | 301
302 | / | 85.9 | 6 | 4 | 2 | 0 | 0 | 0 | 0 | 0 | 2 | Ti-Al-Zr-Mo-Sn | 921 | 5 | 1 | 0 | 0 | 0 | 1030 | 1 | 2 | 650 | 8 | 2 | / | / | 1029.2 | / | 7.25761 | / | / | / | / | / | / | / | / |  | / | 收集于西工大硕博论文，未公开 | 302 | 袁睿豪 | 302
166 |  | 88.39 | 6.9 | 1.6 | 3.08 | 0 | 0 | 0 | 0 | 0.03 | 0 | Ti-Al-Zr-Mo-Fe | 963 | 5 | \ | \ | \ | \ | \ | \ | \ | \ | \ | \ | [15 empty] | Study on the microstructure and impact toughness of TC11 titanium alloy by a novel electromagnetic shocking treatment | 42 | 常海峰 | 166
167 |  | 88.39 | 6.9 | 1.6 | 3.08 | 0 | 0 | 0 | 0 | 0.03 | 0 | Ti-Al-Zr-Mo-Fe | 963 | 5 | \ | \ | \ | \ | \ | \ | \ | \ | \ | \ | [15 empty] | Study on the microstructure and impact toughness of TC11 titanium alloy by a novel electromagnetic shocking treatment | 42 | 常海峰 | 167
168 |  | 88.39 | 6.9 | 1.6 | 3.08 | 0 | 0 | 0 | 0 | 0.03 | 0 | Ti-Al-Zr-Mo-Fe | 963 | 5 | \ | \ | \ | \ | \ | \ | \ | \ | \ | \ | [15 empty] | Study on the microstructure and impact toughness of TC11 titanium alloy by a novel electromagnetic shocking treatment | 42 | 常海峰 | 168
169 |  | 89.035 | 6.2 | 0.02 | 0 | 4.3 | 0 | 0 | 0 | 0.16 | 0 | Ti-Al-Zr-V-Fe | 966 | 5 | 2 | 1 | \ | \ | 870 | 1 | 1 | 675 | 4 | 2 |  |  | 965 | 900 | 17 | 8.5 | [6 empty] | 540 |  |  | Mechanical behavior and impact toughness of the ultrafine-grained Grade 5 Ti alloy processed by ECAP | 43 | 常海峰 | Mechanical behavior and impact toughness of the ultrafine-grained Grade 5 Ti alloy processed by ECAP | 张闫 | 0.039Si | 先挤压再锻造，热加工得到粗晶和细晶
170 |  | 89.035 | 6.2 | 0.02 | 0 | 4.3 | 0 | 0 | 0 | 0.16 | 0 | Ti-Al-Zr-V-Fe | 966 | 5 | 2 | 3 | \ | \ | 0 | 0 | 0 | 500 | 1 | 2 |  |  | 1435 | 1360 | 9 | 1.7 | [6 empty] | 150 |  |  | Mechanical behavior and impact toughness of the ultrafine-grained Grade 5 Ti alloy processed by ECAP | 43 | 常海峰 | 170 | 张闫 | 0.039Si | 先挤压再锻造，热加工得到粗晶和细晶
171 |  | 89.035 | 6.2 | 0.02 | 0 | 4.3 | 0 | 0 | 0 | 0.16 | 0 | Ti-Al-Zr-V-Fe | 966 | 5 | 2 | 2 | \ | \ | 0 | 0 | 0 | 0 | 0 | 0 |  |  | 1220 | 1180 | 16 | 9 | [6 empty] | 320 |  |  | Mechanical behavior and impact toughness of the ultrafine-grained Grade 5 Ti alloy processed by ECAP | 43 | 常海峰 | 171 | 张闫 | 0.039Si | 先挤压再锻造，热加工得到粗晶和细晶
398 | / | 68.82 | 9.93 | 17.62 | 0 | 3.15 | 0 | 0 | 0 | 0.48 | 0 | Ti-Al-Zr-V-Fe | 966 | 5 | 1 | 1 | / | / | / | / | 2 | / | / | / | 92 | / | / | 1299 | / | / | / | / | / | / | / | / | / |  | / | A compilation of experimental dataon the mechanical properties and microstructural features of Ti-alloys | 398 | 袁睿豪 | 398
399 | / | 68.32 | 9.93 | 17.63 | 0 | 3.16 | 0 | 0 | 0 | 0.96 | 0 | Ti-Al-Zr-V-Fe | 966 | 5 | 1 | 1 | / | / | / | / | 2 | / | / | / | 100 | / | / | 1421 | / | / | / | / | / | / | / | / | / |  | / | A compilation of experimental dataon the mechanical properties and microstructural features of Ti-alloys | 399 | 袁睿豪 | 399
400 | / | 67.81 | 9.94 | 17.64 | 0 | 3.16 | 0 | 0 | 0 | 1.44 | 0 | Ti-Al-Zr-V-Fe | 966 | 5 | 1 | 1 | / | / | / | / | 2 | / | / | / | 96 | / | / | 1553 | / | / | / | / | / | / | / | / | / |  | / | A compilation of experimental dataon the mechanical properties and microstructural features of Ti-alloys | 400 | 袁睿豪 | 400
401 | / | 67.31 | 9.95 | 17.66 | 0 | 3.16 | 0 | 0 | 0 | 1.92 | 0 | Ti-Al-Zr-V-Fe | 966 | 5 | 1 | 1 | / | / | / | / | 2 | / | / | / | 103 | / | / | 1399 | / | / | / | / | / | / | / | / | / |  | / | A compilation of experimental dataon the mechanical properties and microstructural features of Ti-alloys | 401 | 袁睿豪 | 401
402 | / | 66.8 | 9.96 | 17.67 | 0 | 3.16 | 0 | 0 | 0 | 2.41 | 0 | Ti-Al-Zr-V-Fe | 966 | 5 | 1 | 1 | / | / | / | / | 2 | / | / | / | 79 | / | / | 1068 | / | / | / | / | / | / | / | / | / |  | / | A compilation of experimental dataon the mechanical properties and microstructural features of Ti-alloys | 402 | 袁睿豪 | 402
1 | / | 84.68 | 3.01 | 0 | 6.63 | 0 | 0 | 2.8 | 2.65 | 0 | 0 | Ti-Al-Mo-Nb-Cr | 974 | 5 | 1 | 0 | 0 | 0 | 880 | 0.5 | 1 | 0 | 0 | 0 | / | / | 903 | 687 | 24 | / | / | / | / | / | / | / | / |  | / | 收集于西工大硕博论文，未公开 | 1 | 袁睿豪 | 1
2 | / | 84.68 | 3.01 | 0 | 6.63 | 0 | 0 | 2.8 | 2.65 | 0 | 0 | Ti-Al-Mo-Nb-Cr | 974 | 5 | 1 | 0 | 0 | 0 | 820 | 0.5 | 1 | 0 | 0 | 0 | / | / | 965 | 811 | 10.9 | / | / | / | / | / | / | / | / |  | / | 收集于西工大硕博论文，未公开 | 2 | 袁睿豪 | 2
3 | / | 84.68 | 3.01 | 0 | 6.63 | 0 | 0 | 2.8 | 2.65 | 0 | 0 | Ti-Al-Mo-Nb-Cr | 974 | 5 | 1 | 0 | 0 | 0 | 880 | 0.5 | 1 | 530 | 6 | 2 | / | / | 1311 | 987 | 2.1 | / | / | / | / | / | / | / | / |  | / | 收集于西工大硕博论文，未公开 | 3 | 袁睿豪 | 3
4 | / | 84.68 | 3.01 | 0 | 6.63 | 0 | 0 | 2.8 | 2.65 | 0 | 0 | Ti-Al-Mo-Nb-Cr | 974 | 5 | 1 | 0 | 0 | 0 | 820 | 0.5 | 1 | 530 | 6 | 2 | / | / | 1296 | 963 | 4.7 | / | / | / | / | / | / | / | / |  | / | 收集于西工大硕博论文，未公开 | 4 | 袁睿豪 | 4
5 | / | 82.19 | 4.22 | 0 | 6.62 | 0 | 0 | 2.86 | 3.9 | 0 | 0 | Ti-Al-Mo-Nb-Cr | 974 | 5 | 1 | 0 | 0 | 0 | 890 | 0.5 | 1 | 0 | 0 | 0 | / | / | 893 | 726 | 19.5 | / | / | / | / | / | / | / | / |  | / | 收集于西工大硕博论文，未公开 | 5 | 袁睿豪 | 5
6 | / | 82.19 | 4.22 | 0 | 6.62 | 0 | 0 | 2.86 | 3.9 | 0 | 0 | Ti-Al-Mo-Nb-Cr | 974 | 5 | 1 | 0 | 0 | 0 | 830 | 0.5 | 1 | 0 | 0 | 0 | / | / | 942 | 908 | 9.1 | / | / | / | / | / | / | / | / |  | / | 收集于西工大硕博论文，未公开 | 6 | 袁睿豪 | 6
7 | / | 82.19 | 4.22 | 0 | 6.62 | 0 | 0 | 2.86 | 3.9 | 0 | 0 | Ti-Al-Mo-Nb-Cr | 974 | 5 | 1 | 0 | 0 | 0 | 890 | 0.5 | 1 | 540 | 6 | 2 | / | / | 1378 | 1058 | 1.5 | / | / | / | / | / | / | / | / |  | / | 收集于西工大硕博论文，未公开 | 7 | 袁睿豪 | 7
8 | / | 82.19 | 4.22 | 0 | 6.62 | 0 | 0 | 2.86 | 3.9 | 0 | 0 | Ti-Al-Mo-Nb-Cr | 974 | 5 | 1 | 0 | 0 | 0 | 830 | 0.5 | 1 | 540 | 6 | 2 | / | / | 1308 | 1094 | 5.2 | / | / | / | / | / | / | / | / |  | / | 收集于西工大硕博论文，未公开 | 8 | 袁睿豪 | 8
18 | / | 88.21 | 5.13 | 2.87 | 0 | 3.03 | 0 | 0 | 0.76 | 0 | 0 | Ti-Al-Zr-V-Cr | 982 | 5 | 1 | 1 | 0 | / | 700 | 1 | 2 | 0 | 0 | 0 | / | / | 878.652 | 847.191 | 17.7578 | / | / | / | / | / | / | / | / |  | / | 收集于西工大硕博论文，未公开 | 18 | 袁睿豪 | 18
26 | / | 88.21 | 5.13 | 2.87 | 0 | 3.03 | 0 | 0 | 0.76 | 0 | 0 | Ti-Al-Zr-V-Cr | 982 | 5 | 1 | 1 | 950 | / | 700 | 1 | 2 | 0 | 0 | 0 | / | / | 973.764 | 942.075 | 14.2573 | / | / | / | / | / | / | / | / |  | / | 收集于西工大硕博论文，未公开 | 26 | 袁睿豪 | 26
29 | / | 88.21 | 5.13 | 2.87 | 0 | 3.03 | 0 | 0 | 0.76 | 0 | 0 | Ti-Al-Zr-V-Cr | 982 | 5 | 1 | 1 | 890 | / | 700 | 1 | 2 | 0 | 0 | 0 | / | / | 961.477 | 893.921 | 15.7849 | / | / | / | / | / | / | / | / |  | / | 收集于西工大硕博论文，未公开 | 29 | 袁睿豪 | 29
32 | / | 88.21 | 5.13 | 2.87 | 0 | 3.03 | 0 | 0 | 0.76 | 0 | 0 | Ti-Al-Zr-V-Cr | 982 | 5 | 1 | 1 | 840 | / | 700 | 1 | 2 | 0 | 0 | 0 | / | / | 1023.63 | 1007.72 | 13.2879 | / | / | / | / | / | / | / | / |  | / | 收集于西工大硕博论文，未公开 | 32 | 袁睿豪 | 32
19 | / | 88.21 | 5.13 | 2.87 | 0 | 3.03 | 0 | 0 | 0.76 | 0 | 0 | Ti-Al-Zr-V-Cr | 982 | 5 | 1 | 1 | 0 | / | 800 | 1 | 2 | 0 | 0 | 0 | / | / | 862.921 | 820.225 | 19.1031 | / | / | / | / | / | / | / | / |  | / | 收集于西工大硕博论文，未公开 | 19 | 袁睿豪 | 19
27 | / | 88.21 | 5.13 | 2.87 | 0 | 3.03 | 0 | 0 | 0.76 | 0 | 0 | Ti-Al-Zr-V-Cr | 982 | 5 | 1 | 1 | 950 | / | 800 | 1 | 2 | 0 | 0 | 0 | / | / | 945.313 | 892.164 | 17.6014 | / | / | / | / | / | / | / | / |  | / | 收集于西工大硕博论文，未公开 | 27 | 袁睿豪 | 27
30 | / | 88.21 | 5.13 | 2.87 | 0 | 3.03 | 0 | 0 | 0.76 | 0 | 0 | Ti-Al-Zr-V-Cr | 982 | 5 | 1 | 1 | 890 | / | 800 | 1 | 2 | 0 | 0 | 0 | / | / | 880.614 | 771.594 | 18.9732 | / | / | / | / | / | / | / | / |  | / | 收集于西工大硕博论文，未公开 | 30 | 袁睿豪 | 30
33 | / | 88.21 | 5.13 | 2.87 | 0 | 3.03 | 0 | 0 | 0.76 | 0 | 0 | Ti-Al-Zr-V-Cr | 982 | 5 | 1 | 1 | 840 | / | 800 | 1 | 2 | 0 | 0 | 0 | / | / | 964.53 | 949.901 | 14.9915 | / | / | / | / | / | / | / | / |  | / | 收集于西工大硕博论文，未公开 | 33 | 袁睿豪 | 33
20 | / | 88.21 | 5.13 | 2.87 | 0 | 3.03 | 0 | 0 | 0.76 | 0 | 0 | Ti-Al-Zr-V-Cr | 982 | 5 | 1 | 1 | 0 | / | 900 | 1 | 2 | 0 | 0 | 0 | / | / | 856.18 | 786.517 | 19.3722 | / | / | / | / | / | / | / | / |  | / | 收集于西工大硕博论文，未公开 | 20 | 袁睿豪 | 20
28 | / | 88.21 | 5.13 | 2.87 | 0 | 3.03 | 0 | 0 | 0.76 | 0 | 0 | Ti-Al-Zr-V-Cr | 982 | 5 | 1 | 1 | 950 | / | 900 | 1 | 2 | 0 | 0 | 0 | / | / | 934.751 | 864.73 | 17.8843 | / | / | / | / | / | / | / | / |  | / | 收集于西工大硕博论文，未公开 | 28 | 袁睿豪 | 28
31 | / | 88.21 | 5.13 | 2.87 | 0 | 3.03 | 0 | 0 | 0.76 | 0 | 0 | Ti-Al-Zr-V-Cr | 982 | 5 | 1 | 1 | 890 | / | 900 | 1 | 2 | 0 | 0 | 0 | / | / | 870.372 | 746.005 | 17.2077 | / | / | / | / | / | / | / | / |  | / | 收集于西工大硕博论文，未公开 | 31 | 袁睿豪 | 31
34 | / | 88.21 | 5.13 | 2.87 | 0 | 3.03 | 0 | 0 | 0.76 | 0 | 0 | Ti-Al-Zr-V-Cr | 982 | 5 | 1 | 1 | 840 | / | 900 | 1 | 2 | 0 | 0 | 0 | / | / | 969.712 | 935.354 | 15.3322 | / | / | / | / | / | / | / | / |  | / | 收集于西工大硕博论文，未公开 | 34 | 袁睿豪 | 34
21 | / | 88.21 | 5.13 | 2.87 | 0 | 3.03 | 0 | 0 | 0.76 | 0 | 0 | Ti-Al-Zr-V-Cr | 982 | 5 | 1 | 1 | 0 | / | 950 | 1 | 2 | 0 | 0 | 0 | / | / | 874.157 | 730.337 | 15.6054 | / | / | / | / | / | / | / | / |  | / | 收集于西工大硕博论文，未公开 | 21 | 袁睿豪 | 21
35 | / | 88.21 | 5.13 | 2.87 | 0 | 3.03 | 0 | 0 | 0.76 | 0 | 0 | Ti-Al-Zr-V-Cr | 982 | 5 | 1 | 1 | 840 | / | 950 | 1 | 2 | 0 | 0 | 0 | / | / | 912.817 | 833.269 | 13.1175 | / | / | / | / | / | / | / | / |  | / | 收集于西工大硕博论文，未公开 | 35 | 袁睿豪 | 35
22 | / | 87.57 | 4.97 | 2.83 | 0 | 3.11 | 0 | 0 | 1.52 | 0 | 0 | Ti-Al-Zr-V-Cr | 982 | 5 | 1 | 0 | 0 | 0 | 700 | 1 | 2 | 0 | 0 | 0 | / | / | 901.267 | 865.711 | 18.4821 | / | / | / | / | / | / | / | / |  | / | 收集于西工大硕博论文，未公开 | 22 | 袁睿豪 | 22
23 | / | 87.57 | 4.97 | 2.83 | 0 | 3.11 | 0 | 0 | 1.52 | 0 | 0 | Ti-Al-Zr-V-Cr | 982 | 5 | 1 | 0 | 0 | 0 | 800 | 1 | 2 | 0 | 0 | 0 | / | / | 903.826 | 843.803 | 19.0179 | / | / | / | / | / | / | / | / |  | / | 收集于西工大硕博论文，未公开 | 23 | 袁睿豪 | 23
24 | / | 87.57 | 4.97 | 2.83 | 0 | 3.11 | 0 | 0 | 1.52 | 0 | 0 | Ti-Al-Zr-V-Cr | 982 | 5 | 1 | 0 | 0 | 0 | 900 | 1 | 2 | 0 | 0 | 0 | / | / | 893.018 | 806.339 | 18.75 | / | / | / | / | / | / | / | / |  | / | 收集于西工大硕博论文，未公开 | 24 | 袁睿豪 | 24
25 | / | 87.57 | 4.97 | 2.83 | 0 | 3.11 | 0 | 0 | 1.52 | 0 | 0 | Ti-Al-Zr-V-Cr | 982 | 5 | 1 | 0 | 0 | 0 | 950 | 1 | 2 | 0 | 0 | 0 | / | / | 883.164 | 727.65 | 18.2143 | / | / | / | / | / | / | / | / |  | / | 收集于西工大硕博论文，未公开 | 25 | 袁睿豪 | 25
165 | / | 84.62 | 5.21 | 0 | 4.06 | 0 | 0 | 0 | 4.05 | 0 | 2.06 | Ti-Al-Mo-Cr-Sn | 1000 | 5 | 1 | 2 | 883 | 30 | 800 | 4 | 1 | 640 | 8 | 2 | / | / | 1265 | 1230.5 | 9.5 | / | / | / | / | / | / | / | / |  | / | 收集于西工大硕博论文，未公开 | 165 | 袁睿豪 | 165
166 | / | 84.62 | 5.21 | 0 | 4.06 | 0 | 0 | 0 | 4.05 | 0 | 2.06 | Ti-Al-Mo-Cr-Sn | 1000 | 5 | 1 | 2 | 883 | 30 | 800 | 4 | 1 | 640 | 8 | 2 | / | / | 1287.5 | 1250 | 9.25 | / | / | / | / | / | / | / | / |  | / | 收集于西工大硕博论文，未公开 | 166 | 袁睿豪 | 166
167 | / | 84.62 | 5.21 | 0 | 4.06 | 0 | 0 | 0 | 4.05 | 0 | 2.06 | Ti-Al-Mo-Cr-Sn | 1000 | 5 | 1 | 0 | 908 | 60 | 800 | 4 | 1 | 640 | 8 | 2 | / | / | 1220 | 1184.5 | 11.75 | / | / | / | / | / | / | / | / |  | / | 收集于西工大硕博论文，未公开 | 167 | 袁睿豪 | 167
168 | / | 84.62 | 5.21 | 0 | 4.06 | 0 | 0 | 0 | 4.05 | 0 | 2.06 | Ti-Al-Mo-Cr-Sn | 1000 | 5 | 1 | 0 | 918 | 60 | 800 | 4 | 1 | 640 | 8 | 2 | / | / | 1208 | 1176 | 12.25 | / | / | / | / | / | / | / | / |  | / | 收集于西工大硕博论文，未公开 | 168 | 袁睿豪 | 168
169 | / | 84.62 | 5.21 | 0 | 4.06 | 0 | 0 | 0 | 4.05 | 0 | 2.06 | Ti-Al-Mo-Cr-Sn | 1000 | 5 | 1 | 0 | 928 | 60 | 800 | 4 | 1 | 640 | 8 | 2 | / | / | 1256.5 | 1224.5 | 9.75 | / | / | / | / | / | / | / | / |  | / | 收集于西工大硕博论文，未公开 | 169 | 袁睿豪 | 169
170 | / | 84.62 | 5.21 | 0 | 4.06 | 0 | 0 | 0 | 4.05 | 0 | 2.06 | Ti-Al-Mo-Cr-Sn | 1000 | 5 | 1 | 0 | 918 | 30 | 800 | 4 | 1 | 640 | 8 | 2 | / | / | 1212.5 | 1178 | 12.75 | / | / | / | / | / | / | / | / |  | / | 收集于西工大硕博论文，未公开 | 170 | 袁睿豪 | 170
171 | / | 84.62 | 5.21 | 0 | 4.06 | 0 | 0 | 0 | 4.05 | 0 | 2.06 | Ti-Al-Mo-Cr-Sn | 1000 | 5 | 1 | 0 | 918 | 45 | 800 | 4 | 1 | 640 | 8 | 2 | / | / | 1258 | 1226.5 | 12 | / | / | / | / | / | / | / | / |  | / | 收集于西工大硕博论文，未公开 | 171 | 袁睿豪 | 171
172 | / | 84.62 | 5.21 | 0 | 4.06 | 0 | 0 | 0 | 4.05 | 0 | 2.06 | Ti-Al-Mo-Cr-Sn | 1000 | 5 | 1 | 0 | 918 | 60 | 800 | 4 | 1 | 620 | 8 | 2 | / | / | 1296.5 | 1259.5 | 10.5 | / | / | / | / | / | / | / | / |  | / | 收集于西工大硕博论文，未公开 | 172 | 袁睿豪 | 172
173 | / | 84.62 | 5.21 | 0 | 4.06 | 0 | 0 | 0 | 4.05 | 0 | 2.06 | Ti-Al-Mo-Cr-Sn | 1000 | 5 | 1 | 0 | 918 | 60 | 800 | 4 | 1 | 680 | 8 | 2 | / | / | 1176 | 1151.5 | 15 | / | / | / | / | / | / | / | / |  | / | 收集于西工大硕博论文，未公开 | 173 | 袁睿豪 | 173
317 | / | 91.5 | 4 | 0 | 1.5 | 2 | 0 | 0 | 0 | 1 | 0 | Ti-Al-Mo-V-Fe | 1009 | 5 | 1 | 0 | 0 | 0 | 750 | 3 | 2 | 0 | 0 | 0 | / | / | 927 | 864 | 20 | / | / | / | / | / | / | / | / |  | / | 收集于西工大硕博论文，未公开 | 317 | 袁睿豪 | 317
318 | / | 91.5 | 4 | 0 | 1.5 | 2 | 0 | 0 | 0 | 1 | 0 | Ti-Al-Mo-V-Fe | 1009 | 5 | 1 | 0 | 0 | 0 | 800 | 3 | 2 | 0 | 0 | 0 | / | / | 971 | 896 | 19 | / | / | / | / | / | / | / | / |  | / | 收集于西工大硕博论文，未公开 | 318 | 袁睿豪 | 318
319 | / | 91.5 | 4 | 0 | 1.5 | 2 | 0 | 0 | 0 | 1 | 0 | Ti-Al-Mo-V-Fe | 1009 | 5 | 1 | 0 | 0 | 0 | 850 | 3 | 2 | 0 | 0 | 0 | / | / | 991 | 902 | 19.4 | / | / | / | / | / | / | / | / |  | / | 收集于西工大硕博论文，未公开 | 319 | 袁睿豪 | 319
320 | / | 91.5 | 4 | 0 | 1.5 | 2 | 0 | 0 | 0 | 1 | 0 | Ti-Al-Mo-V-Fe | 1009 | 5 | 1 | 0 | 0 | 0 | 870 | 3 | 2 | 0 | 0 | 0 | / | / | 977 | 896 | 21 | / | / | / | / | / | / | / | / |  | / | 收集于西工大硕博论文，未公开 | 320 | 袁睿豪 | 320
321 | / | 91.5 | 4 | 0 | 1.5 | 2 | 0 | 0 | 0 | 1 | 0 | Ti-Al-Mo-V-Fe | 1009 | 5 | 1 | 0 | 0 | 0 | 900 | 3 | 2 | 0 | 0 | 0 | / | / | 998 | 897 | 11.1 | / | / | / | / | / | / | / | / |  | / | 收集于西工大硕博论文，未公开 | 321 | 袁睿豪 | 321
322 | / | 91.5 | 4 | 0 | 1.5 | 2 | 0 | 0 | 0 | 1 | 0 | Ti-Al-Mo-V-Fe | 1009 | 5 | 1 | 0 | 0 | 0 | 850 | 3 | 3 | 0 | 0 | 0 | / | / | 909 | 855 | 23 | / | / | / | / | / | / | / | / |  | / | 收集于西工大硕博论文，未公开 | 322 | 袁睿豪 | 322
323 | / | 91.5 | 4 | 0 | 1.5 | 2 | 0 | 0 | 0 | 1 | 0 | Ti-Al-Mo-V-Fe | 1009 | 5 | 1 | 0 | 0 | 0 | 870 | 3 | 3 | 0 | 0 | 0 | / | / | 911 | 849 | 23 | / | / | / | / | / | / | / | / |  | / | 收集于西工大硕博论文，未公开 | 323 | 袁睿豪 | 323
324 | / | 91.5 | 4 | 0 | 1.5 | 2 | 0 | 0 | 0 | 1 | 0 | Ti-Al-Mo-V-Fe | 1009 | 5 | 1 | 0 | 0 | 0 | 980 | 3 | 3 | 0 | 0 | 0 | / | / | 906 | 819 | 10.5 | / | / | / | / | / | / | / | / |  | / | 收集于西工大硕博论文，未公开 | 324 | 袁睿豪 | 324
325 | / | 92.5 | 4 | 0 | 0.5 | 2 | 0 | 0 | 0 | 1 | 0 | Ti-Al-Mo-V-Fe | 1009 | 5 | 1 | 0 | 0 | 0 | 750 | 3 | 2 | 0 | 0 | 0 | / | / | / | 863.156 | 18.286 | / | / | / | / | / | / | / | / |  | / | 收集于西工大硕博论文，未公开 | 325 | 袁睿豪 | 325
326 | / | 92.5 | 4 | 0 | 0.5 | 2 | 0 | 0 | 0 | 1 | 0 | Ti-Al-Mo-V-Fe | 1009 | 5 | 1 | 0 | 0 | 0 | 800 | 3 | 2 | 0 | 0 | 0 | / | / | / | 858.433 | / | / | / | / | / | / | / | / | / |  | / | 收集于西工大硕博论文，未公开 | 326 | 袁睿豪 | 326
327 | / | 92.5 | 4 | 0 | 0.5 | 2 | 0 | 0 | 0 | 1 | 0 | Ti-Al-Mo-V-Fe | 1009 | 5 | 1 | 0 | 0 | 0 | 850 | 3 | 2 | 0 | 0 | 0 | / | / | / | 845.186 | / | / | / | / | / | / | / | / | / |  | / | 收集于西工大硕博论文，未公开 | 327 | 袁睿豪 | 327
328 | / | 92 | 4 | 0 | 1 | 2 | 0 | 0 | 0 | 1 | 0 | Ti-Al-Mo-V-Fe | 1009 | 5 | 1 | 0 | 0 | 0 | 750 | 3 | 2 | 0 | 0 | 0 | / | / | / | 863.524 | 20.2261 | / | / | / | / | / | / | / | / |  | / | 收集于西工大硕博论文，未公开 | 328 | 袁睿豪 | 328
329 | / | 92 | 4 | 0 | 1 | 2 | 0 | 0 | 0 | 1 | 0 | Ti-Al-Mo-V-Fe | 1009 | 5 | 1 | 0 | 0 | 0 | 800 | 3 | 2 | 0 | 0 | 0 | / | / | / | 872.684 | / | / | / | / | / | / | / | / | / |  | / | 收集于西工大硕博论文，未公开 | 329 | 袁睿豪 | 329
330 | / | 92 | 4 | 0 | 1 | 2 | 0 | 0 | 0 | 1 | 0 | Ti-Al-Mo-V-Fe | 1009 | 5 | 1 | 0 | 0 | 0 | 850 | 3 | 2 | 0 | 0 | 0 | / | / | / | 862.913 | / | / | / | / | / | / | / | / | / |  | / | 收集于西工大硕博论文，未公开 | 330 | 袁睿豪 | 330
46 |  | 84.5 | 0 | 0 | 2 | 0 | 2.5 | 10 | 0 | 0 | 1 | Ti-Mo-Ta-Nb-Sn | 1023 | 5 | [10 empty] | 76 | [16 empty] | 万鑫泉
47 |  | 82.5 | 0 | 0 | 3 | 0 | 3 | 10.5 | 0 | 0 | 1 | Ti-Mo-Ta-Nb-Sn | 1023 | 5 | [10 empty] | 73 | [16 empty] | 万鑫泉
50 |  | 77.8 | 0 | 2.8 | 0 | 0 | 2.8 | 13.8 | 0 | 0 | 2.8 | Ti-Zr-Ta-Nb-Sn | 1025 | 5 | [10 empty] | 47 | [16 empty] | 万鑫泉
218 |  | 80.1 | 0 | 1.3 | 0 | 0 | 0.3 | 14.4 | 0 | 0 | 3.9 | Ti-Zr-Ta-Nb-Sn | 1025 | 5 | [10 empty] | 48.1 | [16 empty] | 万鑫泉
222 |  | 77.8 | 0 | 2.8 | 0 | 0 | 2.8 | 13.9 | 0 | 0 | 2.8 | Ti-Zr-Ta-Nb-Sn | 1025 | 5 | [10 empty] | 47 | [16 empty] | 万鑫泉
203 | / | 86.51 | 6 | 3.6 | 0 | 0 | 0.72 | 0 | 0 | 0 | 2.8 | Ti-Al-Zr-Ta-Sn |  | 5 | 1 | 0 | 0 | 0 | 950 | 1 | 1 | 650 | 6 | 2 | / | / | 990 | 899 | 3.9 | / | / | / | / | / | / | / | / |  | / | 收集于西工大硕博论文，未公开 | 203 | 袁睿豪 | 203
204 | / | 86.86 | 6 | 3.6 | 0 | 0 | 0 | 0.37 | 0 | 0 | 2.8 | Ti-Al-Zr-Nb-Sn |  | 5 | 1 | 0 | 0 | 0 | 950 | 1 | 1 | 650 | 6 | 2 | / | / | 990 | 898 | 4.1 | / | / | / | / | / | / | / | / |  | / | 收集于西工大硕博论文，未公开 | 204 | 袁睿豪 | 204
479 | / | 67.33 | 0 | 4.85 | 0 | 0 | 1.75 | 23.81 | 0 | 2.26 | 0 | Ti-Zr-Ta-Nb-Fe |  | 5 | 1 | 1 | / | / | / | / | 1 | / | / | / | 81 | / | / | 588 | / | / | / | / | / | / | / | / | / |  | / | A compilation of experimental dataon the mechanical properties and microstructural features of Ti-alloys | 479 | 袁睿豪 | 479
484 | / | 19 | 0 | 21 | 20 | 0 | 21 | 19 | 0 | 0 | 0 | Ti-Zr-Mo-Ta-Nb |  | 5 | 1 | 铸态 | 0 | 0 | 0 | 0 | 0 | 0 | 0 | 0 | 153 | / | / | 1390 | / | / | / | / | / | / | / | / | / |  | / | A compilation of experimental dataon the mechanical properties and microstructural features of Ti-alloys | 484 | 袁睿豪 | 484
499 | / | 70 | 0 | 6 | 0 | 3 | 12 | 9 | 0 | 0 | 0 | Ti-Zr-V-Ta-Nb |  | 5 | 1 | 1 | / | / | / | / | 1 | / | / | / | 71.2 | / | / | 849 | / | / | / | / | / | / | / | / | / |  | / | A compilation of experimental dataon the mechanical properties and microstructural features of Ti-alloys | 499 | 袁睿豪 | 499
1 | TC18 | 82.67 | 5.47 | 0 | 4.52 | 4.81 | 0 | 0 | 1.03 | 1.5 | 0 | Ti-Al-Mo-V-Cr-Fe | 1033 | 6 | 2 | 2 | 0 | 0 | 710 | 2 | 2 | 500 | 3 | 2 |  |  | 1219.15 |  | 12.67 | [9 empty] | 10.14024/j.cnki.1004-244x.20240905.001 | 热处理对TC18钛合金组织定量分析及性能影响规律研究 | 1 | 刘雨佳 | 1 | 张闫
2 | TC18 | 82.67 | 5.47 | 0 | 4.52 | 4.81 | 0 | 0 | 1.03 | 1.5 | 0 | Ti-Al-Mo-V-Cr-Fe | 1033 | 6 | 2 | 2 | 0 | 0 | 720 | 2 | 2 | 500 | 3 | 2 |  |  | 1234.01 |  | 10.44 | [9 empty] | 10.14024/j.cnki.1004-244x.20240905.001 | 热处理对TC18钛合金组织定量分析及性能影响规律研究 | 1 | 刘雨佳 | 2 | 张闫
3 | TC18 | 82.67 | 5.47 | 0 | 4.52 | 4.81 | 0 | 0 | 1.03 | 1.5 | 0 | Ti-Al-Mo-V-Cr-Fe | 1033 | 6 | 2 | 2 | 0 | 0 | 730 | 2 | 2 | 500 | 3 | 2 |  |  | 1241.76 |  | 9.75 | [9 empty] | 10.14024/j.cnki.1004-244x.20240905.001 | 热处理对TC18钛合金组织定量分析及性能影响规律研究 | 1 | 刘雨佳 | 3 | 张闫
4 | TC18 | 82.67 | 5.47 | 0 | 4.52 | 4.81 | 0 | 0 | 1.03 | 1.5 | 0 | Ti-Al-Mo-V-Cr-Fe | 1033 | 6 | 2 | 2 | 0 | 0 | 740 | 2 | 2 | 500 | 3 | 2 |  |  | 1276.29 |  | 9 | [9 empty] | 10.14024/j.cnki.1004-244x.20240905.001 | 热处理对TC18钛合金组织定量分析及性能影响规律研究 | 1 | 刘雨佳 | 4 | 张闫
5 | TC18 | 82.67 | 5.47 | 0 | 4.52 | 4.81 | 0 | 0 | 1.03 | 1.5 | 0 | Ti-Al-Mo-V-Cr-Fe | 1033 | 6 | 2 | 2 | 0 | 0 | 750 | 2 | 2 | 500 | 3 | 2 |  |  | 1309.59 |  | 6.75 | [9 empty] | 10.14024/j.cnki.1004-244x.20240905.001 | 热处理对TC18钛合金组织定量分析及性能影响规律研究 | 1 | 刘雨佳 | 5 | 张闫
6 | TC18 | 82.67 | 5.47 | 0 | 4.52 | 4.81 | 0 | 0 | 1.03 | 1.5 | 0 | Ti-Al-Mo-V-Cr-Fe | 1033 | 6 | 2 | 2 | 0 | 0 | 760 | 2 | 2 | 500 | 3 | 2 |  |  | 1362.37 |  | 4.97 | [9 empty] | 10.14024/j.cnki.1004-244x.20240905.001 | 热处理对TC18钛合金组织定量分析及性能影响规律研究 | 1 | 刘雨佳 | 6 | 张闫
7 | TC18 | 82.67 | 5.47 | 0 | 4.52 | 4.81 | 0 | 0 | 1.03 | 1.5 | 0 | Ti-Al-Mo-V-Cr-Fe | 1033 | 6 | 2 | 2 | 0 | 0 | 770 | 2 | 2 | 500 | 3 | 2 |  |  | 1415.95 |  | 4.38 | [9 empty] | 10.14024/j.cnki.1004-244x.20240905.001 | 热处理对TC18钛合金组织定量分析及性能影响规律研究 | 1 | 刘雨佳 | 7 | 张闫
8 | TC18 | 82.67 | 5.47 | 0 | 4.52 | 4.81 | 0 | 0 | 1.03 | 1.5 | 0 | Ti-Al-Mo-V-Cr-Fe | 1033 | 6 | 2 | 2 | 0 | 0 | 780 | 2 | 2 | 500 | 3 | 2 |  |  | 1436.27 |  | 3.46 | [9 empty] | 10.14024/j.cnki.1004-244x.20240905.001 | 热处理对TC18钛合金组织定量分析及性能影响规律研究 | 1 | 刘雨佳 | 8 | 张闫
9 | TC18 | 82.67 | 5.47 | 0 | 4.52 | 4.81 | 0 | 0 | 1.03 | 1.5 | 0 | Ti-Al-Mo-V-Cr-Fe | 1033 | 6 | 2 | 2 | 0 | 0 | 790 | 2 | 2 | 500 | 3 | 2 |  |  | 1446.05 |  | 3.27 | [9 empty] | 10.14024/j.cnki.1004-244x.20240905.001 | 热处理对TC18钛合金组织定量分析及性能影响规律研究 | 1 | 刘雨佳 | 9 | 张闫
10 | TC18 | 82.67 | 5.47 | 0 | 4.52 | 4.81 | 0 | 0 | 1.03 | 1.5 | 0 | Ti-Al-Mo-V-Cr-Fe | 1033 | 6 | 2 | 2 | 0 | 0 | 800 | 2 | 2 | 500 | 3 | 2 |  |  | 1454.21 |  | 3.54 | [9 empty] | 10.14024/j.cnki.1004-244x.20240905.001 | 热处理对TC18钛合金组织定量分析及性能影响规律研究 | 1 | 刘雨佳 | 10 | 张闫
11 | TC18 | 82.67 | 5.47 | 0 | 4.52 | 4.81 | 0 | 0 | 1.03 | 1.5 | 0 | Ti-Al-Mo-V-Cr-Fe | 1033 | 6 | 2 | 2 | 0 | 0 | 810 | 2 | 2 | 500 | 3 | 2 |  |  | 1460.74 |  | 3.58 | [9 empty] | 10.14024/j.cnki.1004-244x.20240905.001 | 热处理对TC18钛合金组织定量分析及性能影响规律研究 | 1 | 刘雨佳 | 11 | 张闫
12 | TC18 | 82.67 | 5.47 | 0 | 4.52 | 4.81 | 0 | 0 | 1.03 | 1.5 | 0 | Ti-Al-Mo-V-Cr-Fe | 1033 | 6 | 2 | 2 | 0 | 0 | 820 | 2 | 2 | 500 | 3 | 2 |  |  | 1460.8 |  | 3.31 | [9 empty] | 10.14024/j.cnki.1004-244x.20240905.001 | 热处理对TC18钛合金组织定量分析及性能影响规律研究 | 1 | 刘雨佳 | 12 | 张闫
13 | TC18 | 82.67 | 5.47 | 0 | 4.52 | 4.81 | 0 | 0 | 1.03 | 1.5 | 0 | Ti-Al-Mo-V-Cr-Fe | 1033 | 6 | 2 | 2 | 0 | 0 | 830 | 2 | 2 | 500 | 3 | 2 |  |  | 1469.76 |  | 3.53 | [9 empty] | 10.14024/j.cnki.1004-244x.20240905.001 | 热处理对TC18钛合金组织定量分析及性能影响规律研究 | 1 | 刘雨佳 | 13 | 张闫
14 | TC18 | 82.67 | 5.47 | 0 | 4.52 | 4.81 | 0 | 0 | 1.03 | 1.5 | 0 | Ti-Al-Mo-V-Cr-Fe | 1033 | 6 | 2 | 2 | 0 | 0 | 840 | 2 | 2 | 500 | 3 | 2 |  |  | 1473.05 |  | 3.41 | [9 empty] | 10.14024/j.cnki.1004-244x.20240905.001 | 热处理对TC18钛合金组织定量分析及性能影响规律研究 | 1 | 刘雨佳 | 14 | 张闫
15 | TC18 | 82.67 | 5.47 | 0 | 4.52 | 4.81 | 0 | 0 | 1.03 | 1.5 | 0 | Ti-Al-Mo-V-Cr-Fe | 1033 | 6 | 2 | 2 | 0 | 0 | 850 | 2 | 2 | 500 | 3 | 2 |  |  | 1482.83 |  | 3.3 | [9 empty] | 10.14024/j.cnki.1004-244x.20240905.001 | 热处理对TC18钛合金组织定量分析及性能影响规律研究 | 1 | 刘雨佳 | 15 | 张闫
16 | TC18 | 82.67 | 5.47 | 0 | 4.52 | 4.81 | 0 | 0 | 1.03 | 1.5 | 0 | Ti-Al-Mo-V-Cr-Fe | 1033 | 6 | 2 | 2 | 0 | 0 | 860 | 2 | 2 | 500 | 3 | 2 |  |  | 1492.81 |  | 3.32 | [9 empty] | 10.14024/j.cnki.1004-244x.20240905.001 | 热处理对TC18钛合金组织定量分析及性能影响规律研究 | 1 | 刘雨佳 | 16 | 张闫
17 | TC18 | 82.67 | 5.47 | 0 | 4.52 | 4.81 | 0 | 0 | 1.03 | 1.5 | 0 | Ti-Al-Mo-V-Cr-Fe | 1033 | 6 | 2 | 2 | 0 | 0 | 710 | 2 | 2 | 550 | 3 | 2 |  |  | 1056.45 |  | 13.14 | [9 empty] | 10.14024/j.cnki.1004-244x.20240905.001 | 热处理对TC18钛合金组织定量分析及性能影响规律研究 | 1 | 刘雨佳 | 17 | 张闫
18 | TC18 | 82.67 | 5.47 | 0 | 4.52 | 4.81 | 0 | 0 | 1.03 | 1.5 | 0 | Ti-Al-Mo-V-Cr-Fe | 1033 | 6 | 2 | 2 | 0 | 0 | 720 | 2 | 2 | 550 | 3 | 2 |  |  | 1113 |  | 12.59 | [9 empty] | 10.14024/j.cnki.1004-244x.20240905.001 | 热处理对TC18钛合金组织定量分析及性能影响规律研究 | 1 | 刘雨佳 | 18 | 张闫
19 | TC18 | 82.67 | 5.47 | 0 | 4.52 | 4.81 | 0 | 0 | 1.03 | 1.5 | 0 | Ti-Al-Mo-V-Cr-Fe | 1033 | 6 | 2 | 2 | 0 | 0 | 730 | 2 | 2 | 550 | 3 | 2 |  |  | 1160.26 |  | 11.55 | [9 empty] | 10.14024/j.cnki.1004-244x.20240905.001 | 热处理对TC18钛合金组织定量分析及性能影响规律研究 | 1 | 刘雨佳 | 19 | 张闫
20 | TC18 | 82.67 | 5.47 | 0 | 4.52 | 4.81 | 0 | 0 | 1.03 | 1.5 | 0 | Ti-Al-Mo-V-Cr-Fe | 1033 | 6 | 2 | 2 | 0 | 0 | 740 | 2 | 2 | 550 | 3 | 2 |  |  | 1200.71 |  | 10.38 | [9 empty] | 10.14024/j.cnki.1004-244x.20240905.001 | 热处理对TC18钛合金组织定量分析及性能影响规律研究 | 1 | 刘雨佳 | 20 | 张闫
21 | TC18 | 82.67 | 5.47 | 0 | 4.52 | 4.81 | 0 | 0 | 1.03 | 1.5 | 0 | Ti-Al-Mo-V-Cr-Fe | 1033 | 6 | 2 | 2 | 0 | 0 | 750 | 2 | 2 | 550 | 3 | 2 |  |  | 1251.85 |  | 8.42 | [9 empty] | 10.14024/j.cnki.1004-244x.20240905.001 | 热处理对TC18钛合金组织定量分析及性能影响规律研究 | 1 | 刘雨佳 | 21 | 张闫
22 | TC18 | 82.67 | 5.47 | 0 | 4.52 | 4.81 | 0 | 0 | 1.03 | 1.5 | 0 | Ti-Al-Mo-V-Cr-Fe | 1033 | 6 | 2 | 2 | 0 | 0 | 760 | 2 | 2 | 550 | 3 | 2 |  |  | 1253.9 |  | 5.91 | [9 empty] | 10.14024/j.cnki.1004-244x.20240905.001 | 热处理对TC18钛合金组织定量分析及性能影响规律研究 | 1 | 刘雨佳 | 22 | 张闫
23 | TC18 | 82.67 | 5.47 | 0 | 4.52 | 4.81 | 0 | 0 | 1.03 | 1.5 | 0 | Ti-Al-Mo-V-Cr-Fe | 1033 | 6 | 2 | 2 | 0 | 0 | 770 | 2 | 2 | 550 | 3 | 2 |  |  | 1284.99 |  | 5.11 | [9 empty] | 10.14024/j.cnki.1004-244x.20240905.001 | 热处理对TC18钛合金组织定量分析及性能影响规律研究 | 1 | 刘雨佳 | 23 | 张闫
24 | TC18 | 82.67 | 5.47 | 0 | 4.52 | 4.81 | 0 | 0 | 1.03 | 1.5 | 0 | Ti-Al-Mo-V-Cr-Fe | 1033 | 6 | 2 | 2 | 0 | 0 | 780 | 2 | 2 | 550 | 3 | 2 |  |  | 1300.61 |  | 4.05 | [9 empty] | 10.14024/j.cnki.1004-244x.20240905.001 | 热处理对TC18钛合金组织定量分析及性能影响规律研究 | 1 | 刘雨佳 | 24 | 张闫
25 | TC18 | 82.67 | 5.47 | 0 | 4.52 | 4.81 | 0 | 0 | 1.03 | 1.5 | 0 | Ti-Al-Mo-V-Cr-Fe | 1033 | 6 | 2 | 2 | 0 | 0 | 790 | 2 | 2 | 550 | 3 | 2 |  |  | 1336.48 |  | 3.76 | [9 empty] | 10.14024/j.cnki.1004-244x.20240905.001 | 热处理对TC18钛合金组织定量分析及性能影响规律研究 | 1 | 刘雨佳 | 25 | 张闫
26 | TC18 | 82.67 | 5.47 | 0 | 4.52 | 4.81 | 0 | 0 | 1.03 | 1.5 | 0 | Ti-Al-Mo-V-Cr-Fe | 1033 | 6 | 2 | 2 | 0 | 0 | 800 | 2 | 2 | 550 | 3 | 2 |  |  | 1377.68 |  | 3.7 | [9 empty] | 10.14024/j.cnki.1004-244x.20240905.001 | 热处理对TC18钛合金组织定量分析及性能影响规律研究 | 1 | 刘雨佳 | 26 | 张闫
27 | TC18 | 82.67 | 5.47 | 0 | 4.52 | 4.81 | 0 | 0 | 1.03 | 1.5 | 0 | Ti-Al-Mo-V-Cr-Fe | 1033 | 6 | 2 | 2 | 0 | 0 | 810 | 2 | 2 | 550 | 3 | 2 |  |  | 1354.34 |  | 3.61 | [9 empty] | 10.14024/j.cnki.1004-244x.20240905.001 | 热处理对TC18钛合金组织定量分析及性能影响规律研究 | 1 | 刘雨佳 | 27 | 张闫
28 | TC18 | 82.67 | 5.47 | 0 | 4.52 | 4.81 | 0 | 0 | 1.03 | 1.5 | 0 | Ti-Al-Mo-V-Cr-Fe | 1033 | 6 | 2 | 2 | 0 | 0 | 820 | 2 | 2 | 550 | 3 | 2 |  |  | 1361.94 |  | 3.52 | [9 empty] | 10.14024/j.cnki.1004-244x.20240905.001 | 热处理对TC18钛合金组织定量分析及性能影响规律研究 | 1 | 刘雨佳 | 28 | 张闫
29 | TC18 | 82.67 | 5.47 | 0 | 4.52 | 4.81 | 0 | 0 | 1.03 | 1.5 | 0 | Ti-Al-Mo-V-Cr-Fe | 1033 | 6 | 2 | 2 | 0 | 0 | 830 | 2 | 2 | 550 | 3 | 2 |  |  | 1370.3 |  | 3.44 | [9 empty] | 10.14024/j.cnki.1004-244x.20240905.001 | 热处理对TC18钛合金组织定量分析及性能影响规律研究 | 1 | 刘雨佳 | 29 | 张闫
30 | TC18 | 82.67 | 5.47 | 0 | 4.52 | 4.81 | 0 | 0 | 1.03 | 1.5 | 0 | Ti-Al-Mo-V-Cr-Fe | 1033 | 6 | 2 | 2 | 0 | 0 | 840 | 2 | 2 | 550 | 3 | 2 |  |  | 1390.12 |  | 3.4 | [9 empty] | 10.14024/j.cnki.1004-244x.20240905.001 | 热处理对TC18钛合金组织定量分析及性能影响规律研究 | 1 | 刘雨佳 | 30 | 张闫
31 | TC18 | 82.67 | 5.47 | 0 | 4.52 | 4.81 | 0 | 0 | 1.03 | 1.5 | 0 | Ti-Al-Mo-V-Cr-Fe | 1033 | 6 | 2 | 2 | 0 | 0 | 850 | 2 | 2 | 550 | 3 | 2 |  |  | 1409.56 |  | 3.39 | [9 empty] | 10.14024/j.cnki.1004-244x.20240905.001 | 热处理对TC18钛合金组织定量分析及性能影响规律研究 | 1 | 刘雨佳 | 31 | 张闫
32 | TC18 | 82.67 | 5.47 | 0 | 4.52 | 4.81 | 0 | 0 | 1.03 | 1.5 | 0 | Ti-Al-Mo-V-Cr-Fe | 1033 | 6 | 2 | 2 | 0 | 0 | 860 | 2 | 2 | 550 | 3 | 2 |  |  | 1423.7 |  | 3.33 | [9 empty] | 10.14024/j.cnki.1004-244x.20240905.001 | 热处理对TC18钛合金组织定量分析及性能影响规律研究 | 1 | 刘雨佳 | 32 | 张闫
393 | / | 80.62 | 10.14 | 0 | 2.47 | 4.45 | 0 | 0 | 2.24 | 0.08 | 0 | Ti-Al-Mo-V-Cr-Fe | 1033 | 6 | 1 | 1 | / | / | / | / | 1 | / | / | / | 115 | / | / | 636 | / | / | / | / | / | / | / | / | / |  | / | A compilation of experimental dataon the mechanical properties and microstructural features of Ti-alloys | 393 | 袁睿豪 | 393
52 |  | 80.5 | 5 | 2 | 4 | 0 | 0 | 3 | 5.5 | 0 | 0 | Ti-Al-Zr-Mo-Nb-Cr | 1066 | 6 | 2 | 0 | 0 | 0 | 0 | 0 | 0 | 600 | 6 | 2 |  |  | 1224.3 |  | 5.2 | [9 empty] | 10.12442/j.issn.1002-185X.20230791 | 不同尺寸的α相对亚稳β钛合金Ti-5.5Cr-5Al-4Mo-3Nb-2Zr拉伸性能的影响 | 6 | 刘雨佳 | 52
53 |  | 80.5 | 5 | 2 | 4 | 0 | 0 | 3 | 5.5 | 0 | 0 | Ti-Al-Zr-Mo-Nb-Cr | 1066 | 6 | 2 | 0 | 0 | 0 | 800 | 0.5 | 3 | 600 | 6 | 2 |  |  | 1125.4 |  | 18.3 | [9 empty] | 10.12442/j.issn.1002-185X.20230791 | 不同尺寸的α相对亚稳β钛合金Ti-5.5Cr-5Al-4Mo-3Nb-2Zr拉伸性能的影响 | 6 | 刘雨佳 | 53
54 |  | 80.5 | 5 | 2 | 4 | 0 | 0 | 3 | 5.5 | 0 | 0 | Ti-Al-Zr-Mo-Nb-Cr | 1066 | 6 | 2 | 0 | 0 | 0 | 800 | 0.5 | 1 | 0 | 0 | 0 |  |  | 886.9 |  | 19.2 | [9 empty] | 10.12442/j.issn.1002-185X.20230791 | 不同尺寸的α相对亚稳β钛合金Ti-5.5Cr-5Al-4Mo-3Nb-2Zr拉伸性能的影响 | 6 | 刘雨佳 | 54
116 |  | 82.8 | 6.2 | 2.6 | 4.2 | 0 | 0 | 2.7 | 1.5 | 0 | 0 | Ti-Al-Zr-Mo-Nb-Cr | 1066 | 6 | 2 | 2 | \ | \ | 0 | 0 | 0 | 0 | 0 | 0 |  |  | 1097 | 1073 | 14 | 45 | [6 empty] | 36 |  |  | Effect of microstructure on the tensile properties and impact toughness of TC21G titanium alloy | 29 | 常海峰 | Effect of microstructure on the tensile properties and impact toughness of TC21G titanium alloy | 张闫
116 |  | 82.8 | 6.2 | 2.6 | 4.2 | 0 | 0 | 2.7 | 1.5 | 0 | 0 | Ti-Al-Zr-Mo-Nb-Cr | 1066 | 6 | 2 | 2 | \ | \ | 910 | 1 | 2 | 590 | 4 | 2 |  |  | 1331 | 1258 | 9.8 | 39.5 | [6 empty] | 29.2 |  |  | Effect of microstructure on the tensile properties and impact toughness of TC21G titanium alloy | 29 | 常海峰 | Effect of microstructure on the tensile properties and impact toughness of TC21G titanium alloy | 张闫
117 |  | 82.8 | 6.2 | 2.6 | 4.2 | 0 | 0 | 2.7 | 1.5 | 0 | 0 | Ti-Al-Zr-Mo-Nb-Cr | 1066 | 6 | 2 | 2 | \ | \ | 910 | 1 | coated cooling | 590 | 4 | 2 |  |  | 1188 | 1113 | 13 | 41 | [6 empty] | 39 |  |  | Effect of microstructure on the tensile properties and impact toughness of TC21G titanium alloy | 29 | 常海峰 | Effect of microstructure on the tensile properties and impact toughness of TC21G titanium alloy | 张闫
118 |  | 82.8 | 6.2 | 2.6 | 4.2 | 0 | 0 | 2.7 | 1.5 | 0 | 0 | Ti-Al-Zr-Mo-Nb-Cr | 1066 | 6 | 2 | 2 | \ | \ | 910 | 1 | 3 | 590 | 4 | 2 |  |  | 1048 | 1001 | 20.3 | 61 | [6 empty] | 53 |  |  | Effect of microstructure on the tensile properties and impact toughness of TC21G titanium alloy | 29 | 常海峰 | Effect of microstructure on the tensile properties and impact toughness of TC21G titanium alloy | 张闫
115 |  | 80.41 | 3 | 1 | 5 | 7.46 | 0 | 0 | 3.13 | 0 | 0 | Ti-Al-Zr-Mo-V-Cr | 1073 | 6 | 1 | 1 | 20 | 80 | 765 | 0.33 | 2 | 0 | 0 | 0 |  |  | 807 |  | 18.4 | [9 empty] | 1002-185X(2023)01-0238-07 | 冷轧及热处理对一种亚稳β型钛合金组织及性能的影响 | 20 | 刘雨佳 | 115
116 |  | 80.41 | 3 | 1 | 5 | 7.46 | 0 | 0 | 3.13 | 0 | 0 | Ti-Al-Zr-Mo-V-Cr | 1073 | 6 | 1 | 1 | 20 | 80 | 765 | 0.33 | 2 | 500 | 6 | 2 |  |  | 1390.3 |  | 6.1 | [9 empty] | 1002-185X(2023)01-0238-07 | 冷轧及热处理对一种亚稳β型钛合金组织及性能的影响 | 20 | 刘雨佳 | 116
117 |  | 80.41 | 3 | 1 | 5 | 7.46 | 0 | 0 | 3.13 | 0 | 0 | Ti-Al-Zr-Mo-V-Cr | 1073 | 6 | 1 | 1 | 20 | 80 | 765 | 0.33 | 2 | 500 | 8 | 2 |  |  | 1420.1 |  | 6.3 | [9 empty] | 1002-185X(2023)01-0238-07 | 冷轧及热处理对一种亚稳β型钛合金组织及性能的影响 | 20 | 刘雨佳 | 117
118 |  | 80.41 | 3 | 1 | 5 | 7.46 | 0 | 0 | 3.13 | 0 | 0 | Ti-Al-Zr-Mo-V-Cr | 1073 | 6 | 1 | 1 | 20 | 80 | 765 | 0.33 | 2 | 500 | 10 | 2 |  |  | 1369.8 |  | 5.7 | [9 empty] | 1002-185X(2023)01-0238-07 | 冷轧及热处理对一种亚稳β型钛合金组织及性能的影响 | 20 | 刘雨佳 | 118
119 |  | 80.41 | 3 | 1 | 5 | 7.46 | 0 | 0 | 3.13 | 0 | 0 | Ti-Al-Zr-Mo-V-Cr | 1073 | 6 | 1 | 1 | 20 | 80 | 765 | 0.33 | 2 | 500 | 12 | 2 |  |  | 1344.6 |  | 5 | [9 empty] | 1002-185X(2023)01-0238-07 | 冷轧及热处理对一种亚稳β型钛合金组织及性能的影响 | 20 | 刘雨佳 | 119
120 |  | 80.41 | 3 | 1 | 5 | 7.46 | 0 | 0 | 3.13 | 0 | 0 | Ti-Al-Zr-Mo-V-Cr | 1073 | 6 | 1 | 1 | 20 | 80 | 800 | 0.33 | 2 | 0 | 0 | 0 |  |  | 773 |  | 17.3 | [9 empty] | 1002-185X(2023)01-0238-07 | 冷轧及热处理对一种亚稳β型钛合金组织及性能的影响 | 20 | 刘雨佳 | 120
34 |  | 80.886 | 5.1 | 1.09 | 4.94 | 4.97 | 0 | 0 | 2.93 | 0 | 0 | Ti-Al-Zr-Mo-V-Cr | 1073 | 6 | \ | \ | \ | \ | \ | \ | \ | \ | \ | \ | [10 empty] | 28.755 |  |  |  |  | Impact Toughness of As-Built and Heat-Treated Near-β Ti–5Al–5Mo–5V–3Cr–1Zr Alloys Fabricated by Selective Laser Melting and Electron Beam Melting | 7 | 常海峰 | 34
35 |  | 80.886 | 5.1 | 1.09 | 4.94 | 4.97 | 0 | 0 | 2.93 | 0 | 0 | Ti-Al-Zr-Mo-V-Cr | 1073 | 6 | \ | \ | \ | \ | 880 | 1.5 |  | 600 | 8 | 2 | [10 empty] | 34.401 |  |  |  |  | Impact Toughness of As-Built and Heat-Treated Near-β Ti–5Al–5Mo–5V–3Cr–1Zr Alloys Fabricated by Selective Laser Melting and Electron Beam Melting | 7 | 常海峰 | 35
36 |  | 80.886 | 5.1 | 1.09 | 4.94 | 4.97 | 0 | 0 | 2.93 | 0 | 0 | Ti-Al-Zr-Mo-V-Cr | 1073 | 6 | \ | \ | \ | \ | 790 | 1.5 | 2 | 600 | 8 | 2 | [10 empty] | 23.588 |  |  |  |  | Impact Toughness of As-Built and Heat-Treated Near-β Ti–5Al–5Mo–5V–3Cr–1Zr Alloys Fabricated by Selective Laser Melting and Electron Beam Melting | 7 | 常海峰 | 36
37 |  | 80.886 | 5.1 | 1.09 | 4.94 | 4.97 | 0 | 0 | 2.93 | 0 | 0 | Ti-Al-Zr-Mo-V-Cr | 1073 | 6 | \ | \ | \ | \ | 810 | 2 | 3 | 0 | 0 | 0 | [10 empty] | 37.91 |  |  |  |  | Impact Toughness of As-Built and Heat-Treated Near-β Ti–5Al–5Mo–5V–3Cr–1Zr Alloys Fabricated by Selective Laser Melting and Electron Beam Melting | 7 | 常海峰 | 37
38 |  | 80.886 | 5.1 | 1.09 | 4.94 | 4.97 | 0 | 0 | 2.93 | 0 | 0 | Ti-Al-Zr-Mo-V-Cr | 1073 | 6 | \ | \ | \ | \ | \ | \ | \ | \ | \ | \ | [10 empty] | 48.608 |  |  |  |  | Impact Toughness of As-Built and Heat-Treated Near-β Ti–5Al–5Mo–5V–3Cr–1Zr Alloys Fabricated by Selective Laser Melting and Electron Beam Melting | 7 | 常海峰 | 38
39 |  | 80.886 | 5.1 | 1.09 | 4.94 | 4.97 | 0 | 0 | 2.93 | 0 | 0 | Ti-Al-Zr-Mo-V-Cr | 1073 | 6 | \ | \ | \ | \ | 810 | 2 | 3 | 0 | 0 | 0 | [10 empty] | 57.321 |  |  |  |  | Impact Toughness of As-Built and Heat-Treated Near-β Ti–5Al–5Mo–5V–3Cr–1Zr Alloys Fabricated by Selective Laser Melting and Electron Beam Melting | 7 | 常海峰 | 39
63 |  | 81.05 | 5.01 | 1 | 4.97 | 4.98 | 0 | 0 | 2.99 | 0 | 0 | Ti-Al-Zr-Mo-V-Cr | 1073 | 6 | \ | 2 | \ | \ | 860 | 2 | 3 | 610 | 3 | 2 | [11 empty] | 15.05 |  |  |  | Tensile performance and impact toughness of Ti-55531 alloy with multilevel lamellar microstructure | 12 | 常海峰 | 63
64 |  | 81.05 | 5.01 | 1 | 4.97 | 4.98 | 0 | 0 | 2.99 | 0 | 0 | Ti-Al-Zr-Mo-V-Cr | 1073 | 6 | \ | 2 | \ | \ | 860 | 2 | 3 | 640 | 3 | 2 | [11 empty] | 19.44 |  |  |  | Tensile performance and impact toughness of Ti-55531 alloy with multilevel lamellar microstructure | 12 | 常海峰 | 64
65 |  | 81.05 | 5.01 | 1 | 4.97 | 4.98 | 0 | 0 | 2.99 | 0 | 0 | Ti-Al-Zr-Mo-V-Cr | 1073 | 6 | \ | 2 | \ | \ | 860 | 2 | 3 | 670 | 3 | 2 | [11 empty] | 26.93 |  |  |  | Tensile performance and impact toughness of Ti-55531 alloy with multilevel lamellar microstructure | 12 | 常海峰 | 65
225 | / | 79.76 | 5.39 | 1.09 | 4.8 | 4.95 | 0 | 0 | 3.9 | 0 | 0 | Ti-Al-Zr-Mo-V-Cr | 1073 | 6 | 1 | 0 | 0 | 0 | 800 | 2 | 2 | 600 | 6 | 2 | / | / | 1241.75 | 1230.75 | 3.772 | / | / | / | / | / | / | / | / |  | / | 收集于西工大硕博论文，未公开 | 225 | 袁睿豪 | 225
226 | / | 79.76 | 5.39 | 1.09 | 4.8 | 4.95 | 0 | 0 | 3.9 | 0 | 0 | Ti-Al-Zr-Mo-V-Cr | 1073 | 6 | 1 | 0 | 0 | 0 | 800 | 2 | 2 | 600 | 7 | 2 | / | / | 1265.29 | 1234.29 | 3.408 | / | / | / | / | / | / | / | / |  | / | 收集于西工大硕博论文，未公开 | 226 | 袁睿豪 | 226
227 | / | 79.76 | 5.39 | 1.09 | 4.8 | 4.95 | 0 | 0 | 3.9 | 0 | 0 | Ti-Al-Zr-Mo-V-Cr | 1073 | 6 | 1 | 0 | 0 | 0 | 800 | 2 | 2 | 600 | 8 | 2 | / | / | 1277.34 | 1255.34 | 4.979 | / | / | / | / | / | / | / | / |  | / | 收集于西工大硕博论文，未公开 | 227 | 袁睿豪 | 227
228 | / | 79.76 | 5.39 | 1.09 | 4.8 | 4.95 | 0 | 0 | 3.9 | 0 | 0 | Ti-Al-Zr-Mo-V-Cr | 1073 | 6 | 1 | 0 | 0 | 0 | 800 | 2 | 2 | 600 | 9 | 2 | / | / | 1268 | 1238 | 4.311 | / | / | / | / | / | / | / | / |  | / | 收集于西工大硕博论文，未公开 | 228 | 袁睿豪 | 228
229 | / | 79.76 | 5.39 | 1.09 | 4.8 | 4.95 | 0 | 0 | 3.9 | 0 | 0 | Ti-Al-Zr-Mo-V-Cr | 1073 | 6 | 1 | 0 | 0 | 0 | 800 | 2 | 2 | 600 | 10 | 2 | / | / | 1255.66 | 1219.66 | 5.636 | / | / | / | / | / | / | / | / |  | / | 收集于西工大硕博论文，未公开 | 229 | 袁睿豪 | 229
230 | / | 79.76 | 5.39 | 1.09 | 4.8 | 4.95 | 0 | 0 | 3.9 | 0 | 0 | Ti-Al-Zr-Mo-V-Cr | 1073 | 6 | 1 | 0 | 0 | 0 | 800 | 2 | 2 | 620 | 6 | 2 | / | / | 1176.89 | 1144.89 | 3.431 | / | / | / | / | / | / | / | / |  | / | 收集于西工大硕博论文，未公开 | 230 | 袁睿豪 | 230
231 | / | 79.76 | 5.39 | 1.09 | 4.8 | 4.95 | 0 | 0 | 3.9 | 0 | 0 | Ti-Al-Zr-Mo-V-Cr | 1073 | 6 | 1 | 0 | 0 | 0 | 800 | 2 | 2 | 620 | 7 | 2 | / | / | 1196.47 | 1170.47 | 4.15 | / | / | / | / | / | / | / | / |  | / | 收集于西工大硕博论文，未公开 | 231 | 袁睿豪 | 231
232 | / | 79.76 | 5.39 | 1.09 | 4.8 | 4.95 | 0 | 0 | 3.9 | 0 | 0 | Ti-Al-Zr-Mo-V-Cr | 1073 | 6 | 1 | 0 | 0 | 0 | 800 | 2 | 2 | 620 | 8 | 2 | / | / | 1216.9 | 1178.9 | 7.745 | / | / | / | / | / | / | / | / |  | / | 收集于西工大硕博论文，未公开 | 232 | 袁睿豪 | 232
233 | / | 79.76 | 5.39 | 1.09 | 4.8 | 4.95 | 0 | 0 | 3.9 | 0 | 0 | Ti-Al-Zr-Mo-V-Cr | 1073 | 6 | 1 | 0 | 0 | 0 | 800 | 2 | 2 | 620 | 9 | 2 | / | / | 1193.05 | 1163.05 | 8.878 | / | / | / | / | / | / | / | / |  | / | 收集于西工大硕博论文，未公开 | 233 | 袁睿豪 | 233
234 | / | 79.76 | 5.39 | 1.09 | 4.8 | 4.95 | 0 | 0 | 3.9 | 0 | 0 | Ti-Al-Zr-Mo-V-Cr | 1073 | 6 | 1 | 0 | 0 | 0 | 800 | 2 | 2 | 620 | 10 | 2 | / | / | 1176.98 | 1140.98 | 7.237 | / | / | / | / | / | / | / | / |  | / | 收集于西工大硕博论文，未公开 | 234 | 袁睿豪 | 234
235 | / | 79.76 | 5.39 | 1.09 | 4.8 | 4.95 | 0 | 0 | 3.9 | 0 | 0 | Ti-Al-Zr-Mo-V-Cr | 1073 | 6 | 1 | 0 | 0 | 0 | 800 | 2 | 2 | 640 | 6 | 2 | / | / | 1169.89 | 1120.89 | 4.264 | / | / | / | / | / | / | / | / |  | / | 收集于西工大硕博论文，未公开 | 235 | 袁睿豪 | 235
236 | / | 79.76 | 5.39 | 1.09 | 4.8 | 4.95 | 0 | 0 | 3.9 | 0 | 0 | Ti-Al-Zr-Mo-V-Cr | 1073 | 6 | 1 | 0 | 0 | 0 | 800 | 2 | 2 | 640 | 7 | 2 | / | / | 1168 | 1138 | 7.456 | / | / | / | / | / | / | / | / |  | / | 收集于西工大硕博论文，未公开 | 236 | 袁睿豪 | 236
237 | / | 79.76 | 5.39 | 1.09 | 4.8 | 4.95 | 0 | 0 | 3.9 | 0 | 0 | Ti-Al-Zr-Mo-V-Cr | 1073 | 6 | 1 | 0 | 0 | 0 | 800 | 2 | 2 | 640 | 8 | 2 | / | / | 1185.15 | 1150.15 | 6.521 | / | / | / | / | / | / | / | / |  | / | 收集于西工大硕博论文，未公开 | 237 | 袁睿豪 | 237
238 | / | 79.76 | 5.39 | 1.09 | 4.8 | 4.95 | 0 | 0 | 3.9 | 0 | 0 | Ti-Al-Zr-Mo-V-Cr | 1073 | 6 | 1 | 0 | 0 | 0 | 800 | 2 | 2 | 640 | 9 | 2 | / | / | 1173.91 | 1142.91 | 6.935 | / | / | / | / | / | / | / | / |  | / | 收集于西工大硕博论文，未公开 | 238 | 袁睿豪 | 238
239 | / | 79.76 | 5.39 | 1.09 | 4.8 | 4.95 | 0 | 0 | 3.9 | 0 | 0 | Ti-Al-Zr-Mo-V-Cr | 1073 | 6 | 1 | 0 | 0 | 0 | 800 | 2 | 2 | 640 | 10 | 2 | / | / | 1165.59 | 1129.59 | 5.196 | / | / | / | / | / | / | / | / |  | / | 收集于西工大硕博论文，未公开 | 239 | 袁睿豪 | 239
240 | / | 79.76 | 5.39 | 1.09 | 4.8 | 4.95 | 0 | 0 | 3.9 | 0 | 0 | Ti-Al-Zr-Mo-V-Cr | 1073 | 6 | 1 | 0 | 0 | 0 | 860 | 1.5 | 2 | 600 | 9 | 2 | / | / | 1196.83 | 1158.93 | / | / | / | / | / | / | / | / | / |  | / | 收集于西工大硕博论文，未公开 | 240 | 袁睿豪 | 240
241 | / | 79.76 | 5.39 | 1.09 | 4.8 | 4.95 | 0 | 0 | 3.9 | 0 | 0 | Ti-Al-Zr-Mo-V-Cr | 1073 | 6 | 1 | 0 | 0 | 0 | 880 | 1.5 | 2 | 620 | 9 | 2 | / | / | 1180.66 | 1133.51 | / | / | / | / | / | / | / | / | / |  | / | 收集于西工大硕博论文，未公开 | 241 | 袁睿豪 | 241
242 | / | 79.76 | 5.39 | 1.09 | 4.8 | 4.95 | 0 | 0 | 3.9 | 0 | 0 | Ti-Al-Zr-Mo-V-Cr | 1073 | 6 | 1 | 0 | 0 | 0 | 900 | 1.5 | 2 | 580 | 9 | 2 | / | / | 1316.93 | 1263.77 | / | / | / | / | / | / | / | / | / |  | / | 收集于西工大硕博论文，未公开 | 242 | 袁睿豪 | 242
243 | / | 79.76 | 5.39 | 1.09 | 4.8 | 4.95 | 0 | 0 | 3.9 | 0 | 0 | Ti-Al-Zr-Mo-V-Cr | 1073 | 6 | 1 | 0 | 0 | 0 | 900 | 1.5 | 2 | 600 | 9 | 2 | / | / | 1268.04 | 1239.08 | / | / | / | / | / | / | / | / | / |  | / | 收集于西工大硕博论文，未公开 | 243 | 袁睿豪 | 243
244 | / | 79.76 | 5.39 | 1.09 | 4.8 | 4.95 | 0 | 0 | 3.9 | 0 | 0 | Ti-Al-Zr-Mo-V-Cr | 1073 | 6 | 1 | 0 | 0 | 0 | 900 | 1.5 | 2 | 620 | 6 | 2 | / | / | 1153.17 | 1105.5 | / | / | / | / | / | / | / | / | / |  | / | 收集于西工大硕博论文，未公开 | 244 | 袁睿豪 | 244
245 | / | 79.76 | 5.39 | 1.09 | 4.8 | 4.95 | 0 | 0 | 3.9 | 0 | 0 | Ti-Al-Zr-Mo-V-Cr | 1073 | 6 | 1 | 0 | 0 | 0 | 900 | 1.5 | 2 | 620 | 7 | 2 | / | / | 1193.55 | 1155.2 | / | / | / | / | / | / | / | / | / |  | / | 收集于西工大硕博论文，未公开 | 245 | 袁睿豪 | 245
246 | / | 79.76 | 5.39 | 1.09 | 4.8 | 4.95 | 0 | 0 | 3.9 | 0 | 0 | Ti-Al-Zr-Mo-V-Cr | 1073 | 6 | 1 | 0 | 0 | 0 | 900 | 1.5 | 2 | 620 | 8 | 2 | / | / | 1246.83 | 1209.2 | / | / | / | / | / | / | / | / | / |  | / | 收集于西工大硕博论文，未公开 | 246 | 袁睿豪 | 246
247 | / | 79.76 | 5.39 | 1.09 | 4.8 | 4.95 | 0 | 0 | 3.9 | 0 | 0 | Ti-Al-Zr-Mo-V-Cr | 1073 | 6 | 1 | 0 | 0 | 0 | 900 | 1.5 | 2 | 620 | 9 | 2 | / | / | 1234.52 | 1182.56 | / | / | / | / | / | / | / | / | / |  | / | 收集于西工大硕博论文，未公开 | 247 | 袁睿豪 | 247
248 | / | 79.76 | 5.39 | 1.09 | 4.8 | 4.95 | 0 | 0 | 3.9 | 0 | 0 | Ti-Al-Zr-Mo-V-Cr | 1073 | 6 | 1 | 0 | 0 | 0 | 900 | 1.5 | 2 | 620 | 10 | 2 | / | / | 1179.21 | 1133.33 | / | / | / | / | / | / | / | / | / |  | / | 收集于西工大硕博论文，未公开 | 248 | 袁睿豪 | 248
249 | / | 79.76 | 5.39 | 1.09 | 4.8 | 4.95 | 0 | 0 | 3.9 | 0 | 0 | Ti-Al-Zr-Mo-V-Cr | 1073 | 6 | 1 | 0 | 0 | 0 | 900 | 1.5 | 2 | 640 | 9 | 2 | / | / | 1208.23 | 1173.1 | / | / | / | / | / | / | / | / | / |  | / | 收集于西工大硕博论文，未公开 | 249 | 袁睿豪 | 249
1 |  | 91.28 | 4.95 | 1 | 0.785 | 1 | 0 | 0 | 0 | 0 | 0.985 | Ti-Al-Zr-Mo-V-Sn | 1113 | 6 | \ | \ | \ | \ | \ | \ | \ | \ | \ | \ |  |  | 882.3±2.6 | 788.3±3.3 | 12.8±0.7 | 12.6±3.8 | [9 empty] | Influence of annealing on the microstructure and Charpy impact toughness of wire arc additive manufactured Ti5111 alloy | 1 | 常海峰 | 1 | 张闫 | 增材制造
2 |  | 91.28 | 4.95 | 1 | 0.785 | 1 | 0 | 0 | 0 | 0 | 0.985 | Ti-Al-Zr-Mo-V-Sn | 1113 | 6 | \ | \ | \ | \ | 900 | 1 | 2 | 0 | 0 | 0 |  |  | 853.6±10.2 | 740.0±13.1 | 11.2±1.5 | 29.7±5.1 | [9 empty] | Influence of annealing on the microstructure and Charpy impact toughness of wire arc additive manufactured Ti5111 alloy | 1 | 常海峰 | 2 | 张闫 | 增材制造
3 |  | 91.28 | 4.95 | 1 | 0.785 | 1 | 0 | 0 | 0 | 0 | 0.985 | Ti-Al-Zr-Mo-V-Sn | 1113 | 6 | \ | \ | \ | \ | 950 | 1 | 2 | 0 | 0 | 0 |  |  | 836.0±2.9 | 711.7±3.3 | 14.1±0.5 | 35.5±3.3 | [9 empty] | Influence of annealing on the microstructure and Charpy impact toughness of wire arc additive manufactured Ti5111 alloy | 1 | 常海峰 | 3 | 张闫 | 增材制造
4 |  | 87.6798 | 6.04 | 2.05 | 1.04 | 0 | 0 | 3.05 | 0 | 0.1 | 0 | Ti-Al-Zr-Mo-Nb-Fe | 1116 | 6 | 2 | 1 | \ | \ | 970 | 2 | 3 | 0 | 0 | 0 |  |  | 793 | 731 | 14.5 | [6 empty] | 103.06 |  |  |  | Research on the related between microstructures and impact toughness of Ti80 alloy | 2 | 常海峰 | Research on the related between microstructures and impact toughness of Ti80 alloy | 张闫
5 |  | 87.6798 | 6.04 | 2.05 | 1.04 | 0 | 0 | 3.05 | 0 | 0.1 | 0 | Ti-Al-Zr-Mo-Nb-Fe | 1116 | 6 | 2 | 1 | \ | \ | 970 | 2 | 2 | 0 | 0 | 0 |  |  | 880 | 763 | 12.6 | [6 empty] | 86.63 |  |  |  | Research on the related between microstructures and impact toughness of Ti80 alloy | 2 | 常海峰 | Research on the related between microstructures and impact toughness of Ti80 alloy | 张闫
6 |  | 87.6798 | 6.04 | 2.05 | 1.04 | 0 | 0 | 3.05 | 0 | 0.1 | 0 | Ti-Al-Zr-Mo-Nb-Fe | 1116 | 6 | 2 | 1 | \ | \ | 970 | 2 | 1 | 600 | 5 | 2 |  |  | 984 | 918 | 10.1 | [6 empty] | 50.98 |  |  |  | Research on the related between microstructures and impact toughness of Ti80 alloy | 2 | 常海峰 | Research on the related between microstructures and impact toughness of Ti80 alloy | 张闫
29 |  | 93.3526 | 2.61 | 3.07 | 0.86 | 0 | 0 | 0.02 | 0 | 0.017 | 0 | Ti-Al-Zr-Mo-Nb-Fe | 1116 | 6 | \ | 2 | 1050 | \ | 950 | 1 | 3 | 0 | 0 | 0 | [15 empty] | Twinning-induced high impact toughness of titanium alloy at cryogenic temperature | 6 | 常海峰 | 29
30 |  | 93.3526 | 2.61 | 3.07 | 0.86 | 0 | 0 | 0.02 | 0 | 0.017 | 0 | Ti-Al-Zr-Mo-Nb-Fe | 1116 | 6 | \ | 2 | 1050 | \ | 950 | 1 | 3 | 0 | 0 | 0 | [15 empty] | Twinning-induced high impact toughness of titanium alloy at cryogenic temperature | 6 | 常海峰 | 30
31 |  | 93.3526 | 2.61 | 3.07 | 0.86 | 0 | 0 | 0.02 | 0 | 0.017 | 0 | Ti-Al-Zr-Mo-Nb-Fe | 1116 | 6 | \ | 2 | 1050 | \ | 950 | 1 | 3 | 0 | 0 | 0 | [15 empty] | Twinning-induced high impact toughness of titanium alloy at cryogenic temperature | 6 | 常海峰 | 31
32 |  | 93.3526 | 2.61 | 3.07 | 0.86 | 0 | 0 | 0.02 | 0 | 0.017 | 0 | Ti-Al-Zr-Mo-Nb-Fe | 1116 | 6 | \ | 2 | 1050 | \ | 950 | 1 | 3 | 0 | 0 | 0 | [15 empty] | Twinning-induced high impact toughness of titanium alloy at cryogenic temperature | 6 | 常海峰 | 32
33 |  | 93.3526 | 2.61 | 3.07 | 0.86 | 0 | 0 | 0.02 | 0 | 0.017 | 0 | Ti-Al-Zr-Mo-Nb-Fe | 1116 | 6 | \ | 2 | 1050 | \ | 950 | 1 | 3 | 0 | 0 | 0 | [15 empty] | Twinning-induced high impact toughness of titanium alloy at cryogenic temperature | 6 | 常海峰 | 33
9 | / | 80.723 | 5.06 | 0 | 7 | 0 | 0 | 2.9 | 3.62 | 0.477 | 0 | Ti-Al-Mo-Nb-Cr-Fe | 1124 | 6 | 1 | 0 | 0 | 0 | 910 | 0.5 | 1 | 0 | 0 | 0 | / | / | 880 | 877 | 13.6 | / | / | / | / | / | / | / | / |  | / | 收集于西工大硕博论文，未公开 | 9 | 袁睿豪 | 9
10 | / | 80.723 | 5.06 | 0 | 7 | 0 | 0 | 2.9 | 3.62 | 0.477 | 0 | Ti-Al-Mo-Nb-Cr-Fe | 1124 | 6 | 1 | 0 | 0 | 0 | 850 | 0.5 | 1 | 0 | 0 | 0 | / | / | 931 | 895 | 8.2 | / | / | / | / | / | / | / | / |  | / | 收集于西工大硕博论文，未公开 | 10 | 袁睿豪 | 10
11 | / | 80.723 | 5.06 | 0 | 7 | 0 | 0 | 2.9 | 3.62 | 0.477 | 0 | Ti-Al-Mo-Nb-Cr-Fe | 1124 | 6 | 1 | 0 | 0 | 0 | 910 | 0.5 | 1 | 560 | 6 | 2 | / | / | 1417 | 1180 | 1.7 | / | / | / | / | / | / | / | / |  | / | 收集于西工大硕博论文，未公开 | 11 | 袁睿豪 | 11
12 | / | 80.723 | 5.06 | 0 | 7 | 0 | 0 | 2.9 | 3.62 | 0.477 | 0 | Ti-Al-Mo-Nb-Cr-Fe | 1124 | 6 | 1 | 0 | 0 | 0 | 850 | 0.5 | 1 | 560 | 6 | 2 | / | / | 1366 | 1105 | 4.5 | / | / | / | / | / | / | / | / |  | / | 收集于西工大硕博论文，未公开 | 12 | 袁睿豪 | 12
312 | / | 79.95 | 6 | 7 | 0.8 | 0 | 0 | 1 | 0 | 0 | 4 | Ti-Al-Zr-Mo-Nb-Sn | 1128 | 6 | 1 | 0 | 0 | 0 | 0 | 0 | 0 | 0 | 0 | 0 | / | / | 1130 | 1066 | 1.8 | / | / | / | / | / | / | / | / |  | / | 收集于西工大硕博论文，未公开 | 312 | 袁睿豪 | 312
313 | / | 77.95 | 6 | 9 | 0.8 | 0 | 0 | 1 | 0 | 0 | 4 | Ti-Al-Zr-Mo-Nb-Sn | 1128 | 6 | 1 | 0 | 0 | 0 | 0 | 0 | 0 | 0 | 0 | 0 | / | / | 1068 | 985 | 1.14 | / | / | / | / | / | / | / | / |  | / | 收集于西工大硕博论文，未公开 | 313 | 袁睿豪 | 313
314 | / | 75.95 | 6 | 11 | 0.8 | 0 | 0 | 1 | 0 | 0 | 4 | Ti-Al-Zr-Mo-Nb-Sn | 1128 | 6 | 1 | 0 | 0 | 0 | 0 | 0 | 0 | 0 | 0 | 0 | / | / | 1050 | 963 | 1.7 | / | / | / | / | / | / | / | / |  | / | 收集于西工大硕博论文，未公开 | 314 | 袁睿豪 | 314
48 |  | 81.3 | 0 | 6.3 | 3.1 | 0 | 3.1 | 3.1 | 0 | 0 | 3.1 | Ti-Zr-Mo-Ta-Nb-Sn | 1131 | 6 | [10 empty] | 49 | [16 empty] | 万鑫泉
49 |  | 79.4 | 0 | 2.9 | 1.8 | 0 | 2.9 | 8.8 | 0 | 0 | 4.2 | Ti-Zr-Mo-Ta-Nb-Sn | 1131 | 6 | [10 empty] | 46 | [16 empty] | 万鑫泉
217 |  | 78.2 | 0 | 2.5 | 0.6 | 0 | 0.3 | 16.4 | 0 | 0 | 2 | Ti-Zr-Mo-Ta-Nb-Sn | 1131 | 6 | [10 empty] | 47.3 | [16 empty] | 万鑫泉
220 |  | 81.3 | 0 | 6.3 | 3.1 | 0 | 3.1 | 3.1 | 0 | 0 | 3.1 | Ti-Zr-Mo-Ta-Nb-Sn | 1131 | 6 | [10 empty] | 49 | [16 empty] | 万鑫泉
221 |  | 79.4 | 0 | 2.9 | 1.8 | 0 | 2.9 | 8.8 | 0 | 0 | 4.1 | Ti-Zr-Mo-Ta-Nb-Sn | 1131 | 6 | [10 empty] | 46 | [16 empty] | 万鑫泉
205 | / | 86.69 | 6 | 3.6 | 0 | 0 | 0.36 | 0.18 | 0 | 0 | 2.8 | Ti-Al-Zr-Ta-Nb-Sn |  | 6 | 1 | 0 | 0 | 0 | 950 | 1 | 1 | 650 | 6 | 2 | / | / | 1032 | 970 | 2.7 | / | / | / | / | / | / | / | / |  | / | 收集于西工大硕博论文，未公开 | 205 | 袁睿豪 | 205
55 | TC21 | 87.11 | 6.11 | 1.01 | 2.1 | 0 | 0 | 1.03 | 1.71 | 0 | 0.93 | Ti-Al-Zr-Mo-Nb-Cr-Sn | 1137 | 7 | 2 | 2 | 0 | 0 | 910 | 2 | 1 | 0 | 0 | 0 |  |  | 1144 |  | 15 | [9 empty] | 10.15980/j.tzzz.2024.11.017 | 固溶温度对TC21钛合金微观组织与力学性能的影响 | 7 | 刘雨佳 | 55 | 张闫
56 | TC21 | 87.11 | 6.11 | 1.01 | 2.1 | 0 | 0 | 1.03 | 1.71 | 0 | 0.93 | Ti-Al-Zr-Mo-Nb-Cr-Sn | 1137 | 7 | 2 | 2 | 0 | 0 | 930 | 2 | 1 | 0 | 0 | 0 |  |  | 1205 |  | 11 | [9 empty] | 10.15980/j.tzzz.2024.11.017 | 固溶温度对TC21钛合金微观组织与力学性能的影响 | 7 | 刘雨佳 | 56 | 张闫
57 | TC21 | 87.11 | 6.11 | 1.01 | 2.1 | 0 | 0 | 1.03 | 1.71 | 0 | 0.93 | Ti-Al-Zr-Mo-Nb-Cr-Sn | 1137 | 7 | 2 | 2 | 0 | 0 | 950 | 2 | 1 | 0 | 0 | 0 |  |  | 1322 |  | 7 | [9 empty] | 10.15980/j.tzzz.2024.11.017 | 固溶温度对TC21钛合金微观组织与力学性能的影响 | 7 | 刘雨佳 | 57 | 张闫
58 | TC21 | 87.11 | 6.11 | 1.01 | 2.1 | 0 | 0 | 1.03 | 1.71 | 0 | 0.93 | Ti-Al-Zr-Mo-Nb-Cr-Sn | 1137 | 7 | 2 | 2 | 0 | 0 | 970 | 2 | 1 | 0 | 0 | 0 |  |  | 1215 |  | 2.45 | [9 empty] | 10.15980/j.tzzz.2024.11.017 | 固溶温度对TC21钛合金微观组织与力学性能的影响 | 7 | 刘雨佳 | 58 | 张闫
59 | TC21 | 87.11 | 6.11 | 1.01 | 2.1 | 0 | 0 | 1.03 | 1.71 | 0 | 0.93 | Ti-Al-Zr-Mo-Nb-Cr-Sn | 1137 | 7 | 2 | 2 | 0 | 0 | 990 | 2 | 1 | 0 | 0 | 0 |  |  | 1213 |  | 2.45 | [9 empty] | 10.15980/j.tzzz.2024.11.017 | 固溶温度对TC21钛合金微观组织与力学性能的影响 | 7 | 刘雨佳 | 59 | 张闫
60 | TC21 | 87.11 | 6.11 | 1.01 | 2.1 | 0 | 0 | 1.03 | 1.71 | 0 | 0.93 | Ti-Al-Zr-Mo-Nb-Cr-Sn | 1137 | 7 | 2 | 2 | 0 | 0 | 1010 | 2 | 1 | 0 | 0 | 0 |  |  | 1210 |  | 1.98 | [9 empty] | 10.15980/j.tzzz.2024.11.017 | 固溶温度对TC21钛合金微观组织与力学性能的影响 | 7 | 刘雨佳 | 60 | 张闫
61 |  | 82.97 | 6.42 | 2.25 | 3.05 | 0 | 0 | 1.93 | 1.26 | 0 | 2.12 | Ti-Al-Zr-Mo-Nb-Cr-Sn | 1137 | 7 | 2 | 0 | 0 | 0 | 0 | 0 | 0 | 0 | 0 | 0 |  |  | 1043 | 908 | 9.4 | 20.1 | [9 empty] | 固溶时效对铸造Ti-6Al-2Sn-2Zr-2Cr-2Mo-2Nb钛合金组织和性能的影响 | 8 | 刘雨佳 | 61 | 张闫 | 增加两条数据
62 |  | 82.97 | 6.42 | 2.25 | 3.05 | 0 | 0 | 1.93 | 1.26 | 0 | 2.12 | Ti-Al-Zr-Mo-Nb-Cr-Sn | 1137 | 7 | 2 | 0 | 0 | 0 | 900 | 2 | 2 | 590 | 4 | 2 |  |  | 1181 | 1063 | 6.6 | 13.6 | [9 empty] | 固溶时效对铸造Ti-6Al-2Sn-2Zr-2Cr-2Mo-2Nb钛合金组织和性能的影响 | 8 | 刘雨佳 | 62 | 张闫
63 |  | 82.97 | 6.42 | 2.25 | 3.05 | 0 | 0 | 1.93 | 1.26 | 0 | 2.12 | Ti-Al-Zr-Mo-Nb-Cr-Sn | 1137 | 7 | 2 | 0 | 0 | 0 | 915 | 2 | 2 | 590 | 4 | 2 |  |  | 1213 | 1086 | 5.6 | 11 | [9 empty] | 固溶时效对铸造Ti-6Al-2Sn-2Zr-2Cr-2Mo-2Nb钛合金组织和性能的影响 | 8 | 刘雨佳 | 63 | 张闫
64 |  | 82.97 | 6.42 | 2.25 | 3.05 | 0 | 0 | 1.93 | 1.26 | 0 | 2.12 | Ti-Al-Zr-Mo-Nb-Cr-Sn | 1137 | 7 | 2 | 0 | 0 | 0 | 930 | 2 | 2 | 590 | 4 | 2 |  |  | 1244 | 1101 | 4.3 | 15.2 | [9 empty] | 固溶时效对铸造Ti-6Al-2Sn-2Zr-2Cr-2Mo-2Nb钛合金组织和性能的影响 | 8 | 刘雨佳 | 64 | 张闫
65 |  | 82.97 | 6.42 | 2.25 | 3.05 | 0 | 0 | 1.93 | 1.26 | 0 | 2.12 | Ti-Al-Zr-Mo-Nb-Cr-Sn | 1137 | 7 | 2 | 0 | 0 | 0 | 945 | 2 | 2 | 590 | 4 | 2 |  |  | 1266 | 1140 | 5.5 | 6.05 | [9 empty] | 固溶时效对铸造Ti-6Al-2Sn-2Zr-2Cr-2Mo-2Nb钛合金组织和性能的影响 | 8 | 刘雨佳 | 65 | 张闫
66 |  | 82.97 | 6.42 | 2.25 | 3.05 | 0 | 0 | 1.93 | 1.26 | 0 | 2.12 | Ti-Al-Zr-Mo-Nb-Cr-Sn | 1137 | 7 | 2 | 0 | 0 | 0 | 930 | 2 | 2 | 590 | 2 | 2 |  |  | 1237.8 | 1107.6 | 3.74 | 9.94 | [9 empty] | 固溶时效对铸造Ti-6Al-2Sn-2Zr-2Cr-2Mo-2Nb钛合金组织和性能的影响 | 8 | 刘雨佳 | 66 | 张闫
66 |  | 82.97 | 6.42 | 2.25 | 3.05 | 0 | 0 | 1.93 | 1.26 | 0 | 2.12 | Ti-Al-Zr-Mo-Nb-Cr-Sn | 1137 | 7 | 2 | 0 | 0 | 0 | 930 | 2 | 2 | 590 | 4 | 2 |  |  | 1237 | 1094.4 | 4.3 | 14.93 | [9 empty] | 固溶时效对铸造Ti-6Al-2Sn-2Zr-2Cr-2Mo-2Nb钛合金组织和性能的影响 | 8 | 刘雨佳 | 66 | 张闫
67 |  | 82.97 | 6.42 | 2.25 | 3.05 | 0 | 0 | 1.93 | 1.26 | 0 | 2.12 | Ti-Al-Zr-Mo-Nb-Cr-Sn | 1137 | 7 | 2 | 0 | 0 | 0 | 930 | 2 | 2 | 590 | 6 | 2 |  |  | 1248.6 | 1123 | 5.55 | 6.06 | [9 empty] | 固溶时效对铸造Ti-6Al-2Sn-2Zr-2Cr-2Mo-2Nb钛合金组织和性能的影响 | 8 | 刘雨佳 | 67 | 张闫
68 |  | 82.97 | 6.42 | 2.25 | 3.05 | 0 | 0 | 1.93 | 1.26 | 0 | 2.12 | Ti-Al-Zr-Mo-Nb-Cr-Sn | 1137 | 7 | 2 | 0 | 0 | 0 | 930 | 2 | 2 | 590 | 8 | 2 |  |  | 1226 | 1119.2 | 4.13 | 9.92 | [9 empty] | 固溶时效对铸造Ti-6Al-2Sn-2Zr-2Cr-2Mo-2Nb钛合金组织和性能的影响 | 8 | 刘雨佳 | 68 | 张闫
69 |  | 82.97 | 6.42 | 2.25 | 3.05 | 0 | 0 | 1.93 | 1.26 | 0 | 2.12 | Ti-Al-Zr-Mo-Nb-Cr-Sn | 1137 | 7 | 2 | 0 | 0 | 0 | 930 | 2 | 2 | 500 | 4 | 2 |  |  | 1255 | 1108 | 2.5 | 9.6 | [9 empty] | 固溶时效对铸造Ti-6Al-2Sn-2Zr-2Cr-2Mo-2Nb钛合金组织和性能的影响 | 8 | 刘雨佳 | 69 | 张闫
70 |  | 82.97 | 6.42 | 2.25 | 3.05 | 0 | 0 | 1.93 | 1.26 | 0 | 2.12 | Ti-Al-Zr-Mo-Nb-Cr-Sn | 1137 | 7 | 2 | 0 | 0 | 0 | 930 | 2 | 2 | 530 | 4 | 2 |  |  | 1261 | 1109 | 5.35 | 9.05 | [9 empty] | 固溶时效对铸造Ti-6Al-2Sn-2Zr-2Cr-2Mo-2Nb钛合金组织和性能的影响 | 8 | 刘雨佳 | 70 | 张闫
71 |  | 82.97 | 6.42 | 2.25 | 3.05 | 0 | 0 | 1.93 | 1.26 | 0 | 2.12 | Ti-Al-Zr-Mo-Nb-Cr-Sn | 1137 | 7 | 2 | 0 | 0 | 0 | 930 | 2 | 2 | 560 | 4 | 2 |  |  | 1265 | 1124 | 2.94 | 9.62 | [9 empty] | 固溶时效对铸造Ti-6Al-2Sn-2Zr-2Cr-2Mo-2Nb钛合金组织和性能的影响 | 8 | 刘雨佳 | 71 | 张闫
71 |  | 82.97 | 6.42 | 2.25 | 3.05 | 0 | 0 | 1.93 | 1.26 | 0 | 2.12 | Ti-Al-Zr-Mo-Nb-Cr-Sn | 1137 | 7 | 2 | 0 | 0 | 0 | 930 | 2 | 2 | 590 | 4 | 2 |  |  | 1238 | 1095 | 4.36 | 15.03 | [9 empty] | 固溶时效对铸造Ti-6Al-2Sn-2Zr-2Cr-2Mo-2Nb钛合金组织和性能的影响 | 8 | 刘雨佳 | 71 | 张闫
90 |  | 83.4 | 6 | 2 | 3 | 0 | 0 | 2 | 1.5 | 0 | 2 | Ti-Al-Zr-Mo-Nb-Cr-Sn | 1137 | 7 | 2 | \ | \ | \ | 850 | 1 | 2 | 600 | 4 | 2 |  |  | 1213 | 1136 | 10 | 37 | [6 empty] | 11.8 |  |  | Study on the intrinsic factors determining impact toughness of TC21 alloy | 22 | 常海峰 | Study on the intrinsic factors determining impact toughness of TC21 alloy | 张闫
91 |  | 83.4 | 6 | 2 | 3 | 0 | 0 | 2 | 1.5 | 0 | 2 | Ti-Al-Zr-Mo-Nb-Cr-Sn | 1137 | 7 | 2 | \ | \ | \ | 900 | 1 | 2 | 600 | 4 | 2 |  |  | 1340 | 1248 | 9 | 33 | [6 empty] | 12.3 |  |  | Study on the intrinsic factors determining impact toughness of TC21 alloy | 22 | 常海峰 | Study on the intrinsic factors determining impact toughness of TC21 alloy | 张闫
92 |  | 83.4 | 6 | 2 | 3 | 0 | 0 | 2 | 1.5 | 0 | 2 | Ti-Al-Zr-Mo-Nb-Cr-Sn | 1137 | 7 | 2 | \ | \ | \ | 920 | 1 | 2 | 600 | 4 | 2 |  |  | 1259 | 1175 | 8 | 31 | [6 empty] | 16.2 |  |  | Study on the intrinsic factors determining impact toughness of TC21 alloy | 22 | 常海峰 | Study on the intrinsic factors determining impact toughness of TC21 alloy | 张闫
93 |  | 83.4 | 6 | 2 | 3 | 0 | 0 | 2 | 1.5 | 0 | 2 | Ti-Al-Zr-Mo-Nb-Cr-Sn | 1137 | 7 | 2 | \ | \ | \ | 920 | 1 | FC to 700 ◦C and then AC to RT | 0 | 0 | 0 |  |  | 1018 | 943 | 20 | 55 | [6 empty] | 34.5 |  |  | Study on the intrinsic factors determining impact toughness of TC21 alloy | 22 | 常海峰 | Study on the intrinsic factors determining impact toughness of TC21 alloy | 张闫
94 |  | 83.4 | 6 | 2 | 3 | 0 | 0 | 2 | 1.5 | 0 | 2 | Ti-Al-Zr-Mo-Nb-Cr-Sn | 1137 | 7 | 2 | \ | \ | \ | 970 | 1 | 2 | 600 | 4 | 2 |  |  | 1318 | 1299 | 1 | 3 | [6 empty] | 9.5 |  |  | Study on the intrinsic factors determining impact toughness of TC21 alloy | 22 | 常海峰 | Study on the intrinsic factors determining impact toughness of TC21 alloy | 张闫
95 |  | 83.4 | 6 | 2 | 3 | 0 | 0 | 2 | 1.5 | 0 | 2 | Ti-Al-Zr-Mo-Nb-Cr-Sn | 1137 | 7 | 2 | \ | \ | \ | 970 | 1 | FC to 700 ◦C and then AC to RT | 600 | 4 | 2 |  |  | 1064 | 938 | 9 | 19 | [6 empty] | 28.6 |  |  | Study on the intrinsic factors determining impact toughness of TC21 alloy | 22 | 常海峰 | Study on the intrinsic factors determining impact toughness of TC21 alloy | 张闫
96 |  | 83.4 | 6 | 2 | 3 | 0 | 0 | 2 | 1.5 | 0 | 2 | Ti-Al-Zr-Mo-Nb-Cr-Sn | 1137 | 7 | 2 | \ | \ | \ | 970 | 1 | FC to 700 ◦C and then AC to RT | 0 | 0 | 0 |  |  | 1059 | 950 | 10 | 19 | [6 empty] | 34.1 |  |  | Study on the intrinsic factors determining impact toughness of TC21 alloy | 22 | 常海峰 | Study on the intrinsic factors determining impact toughness of TC21 alloy | 张闫
303 | / | 82.818 | 6.28 | 2.18 | 3.06 | 0 | 0 | 1.89 | 1.61 | 0 | 2.04 | Ti-Al-Zr-Mo-Nb-Cr-Sn | 1137 | 7 | 1 | 0 | 0 | 0 | 800 | 1 | 2 | 0 | 0 | 0 | / | / | 1184 | 1010 | 19 | / | / | / | / | / | / | / | / |  | / | 收集于西工大硕博论文，未公开 | 303 | 袁睿豪 | 303
304 | / | 82.818 | 6.28 | 2.18 | 3.06 | 0 | 0 | 1.89 | 1.61 | 0 | 2.04 | Ti-Al-Zr-Mo-Nb-Cr-Sn | 1137 | 7 | 1 | 0 | 0 | 0 | 800 | 3 | 2 | 0 | 0 | 0 | / | / | 1177 | 1002 | 19.3 | / | / | / | / | / | / | / | / |  | / | 收集于西工大硕博论文，未公开 | 304 | 袁睿豪 | 304
305 | / | 82.818 | 6.28 | 2.18 | 3.06 | 0 | 0 | 1.89 | 1.61 | 0 | 2.04 | Ti-Al-Zr-Mo-Nb-Cr-Sn | 1137 | 7 | 1 | 0 | 0 | 0 | 800 | 6 | 2 | 0 | 0 | 0 | / | / | 1156 | 990 | 20.1 | / | / | / | / | / | / | / | / |  | / | 收集于西工大硕博论文，未公开 | 305 | 袁睿豪 | 305
306 | / | 82.818 | 6.28 | 2.18 | 3.06 | 0 | 0 | 1.89 | 1.61 | 0 | 2.04 | Ti-Al-Zr-Mo-Nb-Cr-Sn | 1137 | 7 | 1 | 0 | 0 | 0 | 880 | 1 | 2 | 0 | 0 | 0 | / | / | 1340 | 695 | 20.3 | / | / | / | / | / | / | / | / |  | / | 收集于西工大硕博论文，未公开 | 306 | 袁睿豪 | 306
307 | / | 82.818 | 6.28 | 2.18 | 3.06 | 0 | 0 | 1.89 | 1.61 | 0 | 2.04 | Ti-Al-Zr-Mo-Nb-Cr-Sn | 1137 | 7 | 1 | 0 | 0 | 0 | 880 | 3 | 2 | 0 | 0 | 0 | / | / | 1333 | 674 | 20.4 | / | / | / | / | / | / | / | / |  | / | 收集于西工大硕博论文，未公开 | 307 | 袁睿豪 | 307
308 | / | 82.818 | 6.28 | 2.18 | 3.06 | 0 | 0 | 1.89 | 1.61 | 0 | 2.04 | Ti-Al-Zr-Mo-Nb-Cr-Sn | 1137 | 7 | 1 | 0 | 0 | 0 | 880 | 6 | 2 | 0 | 0 | 0 | / | / | 1317 | 656 | 20.7 | / | / | / | / | / | / | / | / |  | / | 收集于西工大硕博论文，未公开 | 308 | 袁睿豪 | 308
309 | / | 82.818 | 6.28 | 2.18 | 3.06 | 0 | 0 | 1.89 | 1.61 | 0 | 2.04 | Ti-Al-Zr-Mo-Nb-Cr-Sn | 1137 | 7 | 1 | 0 | 0 | 0 | 920 | 1 | 2 | 0 | 0 | 0 | / | / | 1582 | 1126 | 10.1 | / | / | / | / | / | / | / | / |  | / | 收集于西工大硕博论文，未公开 | 309 | 袁睿豪 | 309
310 | / | 82.818 | 6.28 | 2.18 | 3.06 | 0 | 0 | 1.89 | 1.61 | 0 | 2.04 | Ti-Al-Zr-Mo-Nb-Cr-Sn | 1137 | 7 | 1 | 0 | 0 | 0 | 920 | 3 | 2 | 0 | 0 | 0 | / | / | 1565 | 1040 | 10.7 | / | / | / | / | / | / | / | / |  | / | 收集于西工大硕博论文，未公开 | 310 | 袁睿豪 | 310
311 | / | 82.818 | 6.28 | 2.18 | 3.06 | 0 | 0 | 1.89 | 1.61 | 0 | 2.04 | Ti-Al-Zr-Mo-Nb-Cr-Sn | 1137 | 7 | 1 | 0 | 0 | 0 | 920 | 6 | 2 | 0 | 0 | 0 | / | / | 1605 | 1051 | 10.7 | / | / | / | / | / | / | / | / |  | / | 收集于西工大硕博论文，未公开 | 311 | 袁睿豪 | 311
140 |  | 83.5 | 6.17 | 1.93 | 3.01 | 0 | 0 | 2.01 | 1.41 | 0 | 1.97 | Ti-Al-Zr-Mo-Nb-Cr-Sn | 1137 | 7 | \ | \ | \ | \ | \ | \ | \ | \ | \ | \ |  |  | 1183 | 1136 | 7.5 | [6 empty] | 110 |  |  |  | Microstructures and mechanical properties of a titanium alloy thick plate joint after electron beam welding plus solution-aging | 36 | 常海峰 | 140
141 |  | 83.5 | 6.17 | 1.93 | 3.01 | 0 | 0 | 2.01 | 1.41 | 0 | 1.97 | Ti-Al-Zr-Mo-Nb-Cr-Sn | 1137 | 7 | \ | \ | \ | \ | 880 | 1 | 2 | 590 | 2 |  |  |  | 1145 |  | 12.5 | [6 empty] | 270 |  |  |  | Microstructures and mechanical properties of a titanium alloy thick plate joint after electron beam welding plus solution-aging | 36 | 常海峰 | 141
40 | Ti-55531 | 80.63 | 5.21 | 1.1 | 5 | 4.91 | 0 | 0 | 2.76 | 0.39 | 0 | Ti-Al-Zr-Mo-V-Cr-Fe | 1174 | 7 | 2 | 0 | \ | \ | 840 | 1.5 | 3 | 580 | 8 | 2 |  |  | 1154 |  | 16.9 | [6 empty] | 26.9 |  |  |  | Relationships between microstructure and mechanical properties of Ti-5Al-5Mo-5V-3Cr-1Zr alloy | 8 | 常海峰 | Relationships between microstructure and mechanical properties of Ti-5Al-5Mo-5V-3Cr-1Zr alloy | 张闫 | 退火炉冷至580
41 | Ti-55531 | 80.63 | 5.21 | 1.1 | 5 | 4.91 | 0 | 0 | 2.76 | 0.39 | 0 | Ti-Al-Zr-Mo-V-Cr-Fe | 1174 | 7 | 2 | 0 | \ | \ | 860 | 1.5 | 3 | 580 | 8 | 2 |  |  | 1158 |  | 17.3 | [6 empty] | 24.6 |  |  |  | Relationships between microstructure and mechanical properties of Ti-5Al-5Mo-5V-3Cr-1Zr alloy | 8 | 常海峰 | Relationships between microstructure and mechanical properties of Ti-5Al-5Mo-5V-3Cr-1Zr alloy | 张闫 | 退火炉冷至580
42 | Ti-55531 | 80.63 | 5.21 | 1.1 | 5 | 4.91 | 0 | 0 | 2.76 | 0.39 | 0 | Ti-Al-Zr-Mo-V-Cr-Fe | 1174 | 7 | 2 | 0 | \ | \ | 870 | 1.5 | 3 | 580 | 8 | 2 |  |  | 1156 |  | 15.7 | [6 empty] | 25.5 |  |  |  | Relationships between microstructure and mechanical properties of Ti-5Al-5Mo-5V-3Cr-1Zr alloy | 8 | 常海峰 | Relationships between microstructure and mechanical properties of Ti-5Al-5Mo-5V-3Cr-1Zr alloy | 张闫 | 退火炉冷至580
43 | Ti-55531 | 80.63 | 5.21 | 1.1 | 5 | 4.91 | 0 | 0 | 2.76 | 0.39 | 0 | Ti-Al-Zr-Mo-V-Cr-Fe | 1174 | 7 | 2 | 0 | \ | \ | 880 | 1.5 | 3 | 580 | 8 | 2 |  |  | 1150 |  | 14.9 | [6 empty] | 26.2 |  |  |  | Relationships between microstructure and mechanical properties of Ti-5Al-5Mo-5V-3Cr-1Zr alloy | 8 | 常海峰 | Relationships between microstructure and mechanical properties of Ti-5Al-5Mo-5V-3Cr-1Zr alloy | 张闫 | 退火炉冷至580
44 | Ti-55531 | 80.63 | 5.21 | 1.1 | 5 | 4.91 | 0 | 0 | 2.76 | 0.39 | 0 | Ti-Al-Zr-Mo-V-Cr-Fe | 1174 | 7 | 2 | 0 | \ | \ | 900 | 1.5 | 3 | 580 | 8 | 2 |  |  | 1176 |  | 13.8 | [6 empty] | 23.6 |  |  |  | Relationships between microstructure and mechanical properties of Ti-5Al-5Mo-5V-3Cr-1Zr alloy | 8 | 常海峰 | Relationships between microstructure and mechanical properties of Ti-5Al-5Mo-5V-3Cr-1Zr alloy | 张闫 | 退火炉冷至580
45 | Ti-55531 | 80.63 | 5.21 | 1.1 | 5 | 4.91 | 0 | 0 | 2.76 | 0.39 | 0 | Ti-Al-Zr-Mo-V-Cr-Fe | 1174 | 7 | 2 | 0 | \ | \ | 790 | 1 | 2 | 580 | 8 | 2 |  |  | 1037 |  | 13.8 | [6 empty] | 18.3 |  |  |  | Relationships between microstructure and mechanical properties of Ti-5Al-5Mo-5V-3Cr-1Zr alloy | 8 | 常海峰 | Relationships between microstructure and mechanical properties of Ti-5Al-5Mo-5V-3Cr-1Zr alloy | 张闫
46 | Ti-55531 | 80.63 | 5.21 | 1.1 | 5 | 4.91 | 0 | 0 | 2.76 | 0.39 | 0 | Ti-Al-Zr-Mo-V-Cr-Fe | 1174 | 7 | 2 | 0 | \ | \ | 800 | 1 | 2 | 580 | 8 | 2 |  |  | 1357 |  | 13.1 | [6 empty] | 17.8 |  |  |  | Relationships between microstructure and mechanical properties of Ti-5Al-5Mo-5V-3Cr-1Zr alloy | 8 | 常海峰 | Relationships between microstructure and mechanical properties of Ti-5Al-5Mo-5V-3Cr-1Zr alloy | 张闫
47 | Ti-55531 | 80.63 | 5.21 | 1.1 | 5 | 4.91 | 0 | 0 | 2.76 | 0.39 | 0 | Ti-Al-Zr-Mo-V-Cr-Fe | 1174 | 7 | 2 | 0 | \ | \ | 805 | 1 | 2 | 580 | 8 | 2 |  |  | 1311 |  | 15.7 | [6 empty] | 16.7 |  |  |  | Relationships between microstructure and mechanical properties of Ti-5Al-5Mo-5V-3Cr-1Zr alloy | 8 | 常海峰 | Relationships between microstructure and mechanical properties of Ti-5Al-5Mo-5V-3Cr-1Zr alloy | 张闫
48 | Ti-55531 | 80.63 | 5.21 | 1.1 | 5 | 4.91 | 0 | 0 | 2.76 | 0.39 | 0 | Ti-Al-Zr-Mo-V-Cr-Fe | 1174 | 7 | 2 | 0 | \ | \ | 810 | 1 | 2 | 580 | 8 | 2 |  |  | 1311 |  | 16.7 | [6 empty] | 18.8 |  |  |  | Relationships between microstructure and mechanical properties of Ti-5Al-5Mo-5V-3Cr-1Zr alloy | 8 | 常海峰 | Relationships between microstructure and mechanical properties of Ti-5Al-5Mo-5V-3Cr-1Zr alloy | 张闫
49 | Ti-55531 | 80.63 | 5.21 | 1.1 | 5 | 4.91 | 0 | 0 | 2.76 | 0.39 | 0 | Ti-Al-Zr-Mo-V-Cr-Fe | 1174 | 7 | 2 | 0 | \ | \ | 815 | 1 | 2 | 580 | 8 | 2 |  |  | 1342 |  | 14 | [6 empty] | 16.3 |  |  |  | Relationships between microstructure and mechanical properties of Ti-5Al-5Mo-5V-3Cr-1Zr alloy | 8 | 常海峰 | Relationships between microstructure and mechanical properties of Ti-5Al-5Mo-5V-3Cr-1Zr alloy | 张闫
50 | Ti-55531 | 80.63 | 5.21 | 1.1 | 5 | 4.91 | 0 | 0 | 2.76 | 0.39 | 0 | Ti-Al-Zr-Mo-V-Cr-Fe | 1174 | 7 | 2 | 0 | \ | \ | 820 | 1 | 2 | 580 | 8 | 2 |  |  | 1365 |  | 11.6 | [6 empty] | 16.2 |  |  |  | Relationships between microstructure and mechanical properties of Ti-5Al-5Mo-5V-3Cr-1Zr alloy | 8 | 常海峰 | Relationships between microstructure and mechanical properties of Ti-5Al-5Mo-5V-3Cr-1Zr alloy | 张闫
51 | Ti-55531 | 80.63 | 5.21 | 1.1 | 5 | 4.91 | 0 | 0 | 2.76 | 0.39 | 0 | Ti-Al-Zr-Mo-V-Cr-Fe | 1174 | 7 | 2 | 0 | \ | \ | 830 | 1 | 2 | 580 | 8 | 2 |  |  | 1356 |  | 9.4 | [6 empty] | 16.1 |  |  |  | Relationships between microstructure and mechanical properties of Ti-5Al-5Mo-5V-3Cr-1Zr alloy | 8 | 常海峰 | Relationships between microstructure and mechanical properties of Ti-5Al-5Mo-5V-3Cr-1Zr alloy | 张闫
85 |  | 80.478 | 5.01 | 1 | 4.97 | 4.98 | 0 | 0 | 2.99 | 0.37 | 0 | Ti-Al-Zr-Mo-V-Cr-Fe | 1174 | 7 | 2 | 2 | \ | \ | 760 | 0.5 | 2 | 600 | 6 | 2 |  |  | 1274 | 1028 | 4 | [6 empty] | 12.72 |  |  |  | Effect of Annealing Temperature on the Strength and Toughness of Ti-55531 Titanium Alloy After Multiple Heat Treatment | 20 | 常海峰 | Effect of Annealing Temperature on the Strength and Toughness of Ti-55531 Titanium Alloy After Multiple Heat Treatment | 张闫 | 三段式热处理：在855℃固溶处理30 min，然后分别在700、730和760℃退火30 min，最后在600℃时效6 h
86 |  | 80.478 | 5.01 | 1 | 4.97 | 4.98 | 0 | 0 | 2.99 | 0.37 | 0 | Ti-Al-Zr-Mo-V-Cr-Fe | 1174 | 7 | 2 | 2 | \ | \ | 730 | 0.5 | 2 | 600 | 6 | 2 |  |  | 1240 | 1175 | 4.6 | [6 empty] | 14.83 |  |  |  | Effect of Annealing Temperature on the Strength and Toughness of Ti-55531 Titanium Alloy After Multiple Heat Treatment | 20 | 常海峰 | Effect of Annealing Temperature on the Strength and Toughness of Ti-55531 Titanium Alloy After Multiple Heat Treatment | 张闫 | 三段式热处理：在855℃固溶处理30 min，然后分别在700、730和760℃退火30 min，最后在600℃时效6 h
87 |  | 80.478 | 5.01 | 1 | 4.97 | 4.98 | 0 | 0 | 2.99 | 0.37 | 0 | Ti-Al-Zr-Mo-V-Cr-Fe | 1174 | 7 | 2 | 2 | \ | \ | 700 | 0.5 | 2 | 600 | 6 | 2 |  |  | 1194 | 1128 | 7.3 | [6 empty] | 19.36 |  |  |  | Effect of Annealing Temperature on the Strength and Toughness of Ti-55531 Titanium Alloy After Multiple Heat Treatment | 20 | 常海峰 | Effect of Annealing Temperature on the Strength and Toughness of Ti-55531 Titanium Alloy After Multiple Heat Treatment | 张闫 | 三段式热处理：在855℃固溶处理30 min，然后分别在700、730和760℃退火30 min，最后在600℃时效6 h
124 |  | 86.125 | 4.86 | 0.025 | 1.87 | 4.87 | 0 | 0 | 1.3 | 0.8 | 0 | Ti-Al-Zr-Mo-V-Cr-Fe | 1174 | 7 | \ | \ | \ | \ | 800 | 1 | 1 | 0 | 0 | 0 |  |  | 990 | 870 | 17 | [7 empty] | 23.8 |  |  | Influence of Heat Treatment on Microstructure and Mechanical Characteristics of the Titanium Alloy Ti-5Al-5 V-2Mo-Cr with Metastable β-Phase | 31 | 常海峰 | Influence of Heat Treatment on Microstructure and Mechanical Characteristics of the Titanium Alloy Ti-5Al-5 V-2Mo-Cr with Metastable β-Phase | 张闫 | 750℃/1 h退火，然后在炉中加热至800℃和860℃，水淬
125 |  | 86.125 | 4.86 | 0.025 | 1.87 | 4.87 | 0 | 0 | 1.3 | 0.8 | 0 | Ti-Al-Zr-Mo-V-Cr-Fe | 1174 | 7 | \ | \ | \ | \ | 860 | 1 | 1 | 0 | 0 | 0 |  |  | 1050 | 920 | 11 | [7 empty] | 27.6 |  |  | Influence of Heat Treatment on Microstructure and Mechanical Characteristics of the Titanium Alloy Ti-5Al-5 V-2Mo-Cr with Metastable β-Phase | 31 | 常海峰 | Influence of Heat Treatment on Microstructure and Mechanical Characteristics of the Titanium Alloy Ti-5Al-5 V-2Mo-Cr with Metastable β-Phase | 张闫 | 750℃/1 h退火，然后在炉中加热至800℃和860℃，水淬
97 |  | 82.14 | 5.1 | 1.83 | 4.7 | 0 | 0 | 0 | 3.21 | 0.1 | 2.88 | Ti-Al-Zr-Mo-Cr-Fe-Sn | 1191 | 7 | \ | \ | \ | \ | \ | \ | \ | 630 | 8 | 2 |  |  | 1120 | 1030 | 7 | [10 empty] | Microstructure Evolution and Mechanical Properties of Linear Friction Welded Ti-5Al-2Sn-2Zr-4Mo-4Cr (Ti17)Titanium Alloy Joints | 23 | 常海峰 | 97
142 |  | 82.657 | 5.02 | 1.95 | 3.88 | 0 | 0 | 0 | 3.93 | 0.05 | 2.37 | Ti-Al-Zr-Mo-Cr-Fe-Sn | 1191 | 7 | 2 | 2 | 820 | 20 | 820 | 4 | 1 | 630 | 8 | 2 | [10 empty] | 55.33 |  |  |  |  | Effect of microstructure evolution of the lamellar alpha on impact toughness in a two-phase titanium alloy | 37 | 常海峰 | 142
143 |  | 82.657 | 5.02 | 1.95 | 3.88 | 0 | 0 | 0 | 3.93 | 0.05 | 2.37 | Ti-Al-Zr-Mo-Cr-Fe-Sn | 1191 | 7 | 2 | 2 | 820 | 40 | 820 | 4 | 1 | 630 | 8 | 2 | [10 empty] | 42.33 |  |  |  |  | Effect of microstructure evolution of the lamellar alpha on impact toughness in a two-phase titanium alloy | 37 | 常海峰 | 143
144 |  | 82.657 | 5.02 | 1.95 | 3.88 | 0 | 0 | 0 | 3.93 | 0.05 | 2.37 | Ti-Al-Zr-Mo-Cr-Fe-Sn | 1191 | 7 | 2 | 2 | 820 | 60 | 820 | 4 | 1 | 630 | 8 | 2 | [10 empty] | 30.67 |  |  |  |  | Effect of microstructure evolution of the lamellar alpha on impact toughness in a two-phase titanium alloy | 37 | 常海峰 | 144
145 |  | 82.595 | 5.22 | 2.05 | 4.12 | 0 | 0 | 0 | 3.66 | 0.09 | 2.15 | Ti-Al-Zr-Mo-Cr-Fe-Sn | 1191 | 7 | \ | \ | \ | 0 | 600 | 8 | 2 | 0 | 0 | 0 | [15 empty] | Research on the microstructural evolution mechanism and impact toughness of Ti-17 alloy with an initial basket-weave microstructure | 38 | 常海峰 | 145
146 |  | 82.595 | 5.22 | 2.05 | 4.12 | 0 | 0 | 0 | 3.66 | 0.09 | 2.15 | Ti-Al-Zr-Mo-Cr-Fe-Sn | 1191 | 7 | \ | \ | \ | 20 | 601 | 8.016667 | 2 | 0 | 0 | 0 | [15 empty] | Research on the microstructural evolution mechanism and impact toughness of Ti-17 alloy with an initial basket-weave microstructure | 38 | 常海峰 | 146
147 |  | 82.595 | 5.22 | 2.05 | 4.12 | 0 | 0 | 0 | 3.66 | 0.09 | 2.15 | Ti-Al-Zr-Mo-Cr-Fe-Sn | 1191 | 7 | \ | \ | \ | 40 | 602 | 8.033333 | 2 | 0 | 0 | 0 | [10 empty] | 31.52 |  |  |  |  | Research on the microstructural evolution mechanism and impact toughness of Ti-17 alloy with an initial basket-weave microstructure | 38 | 常海峰 | 147
148 |  | 82.595 | 5.22 | 2.05 | 4.12 | 0 | 0 | 0 | 3.66 | 0.09 | 2.15 | Ti-Al-Zr-Mo-Cr-Fe-Sn | 1191 | 7 | \ | \ | \ | 60 | 603 | 8.05 | 2 | 0 | 0 | 0 | [10 empty] | 23.58 |  |  |  |  | Research on the microstructural evolution mechanism and impact toughness of Ti-17 alloy with an initial basket-weave microstructure | 38 | 常海峰 | 148
149 |  | 83.979 | 5.93 | 2.03 | 2.04 | 1.99 | 0 | 0 | 2 | 0 | 1.97 | Ti-Al-Zr-Mo-V-Cr-Sn | 1199 | 7 | \ | \ | \ | \ | \ | \ | \ | \ | \ | \ |  |  | 1025 | 943 | 6 | 14.7 | [9 empty] | Microstructure and mechanical properties of a newly developed Ti-6Al-2Mo-2Sn-2Zr-2Cr-2V alloy fabricated by laser directed energy deposition | 39 | 常海峰 | 149
150 |  | 83.979 | 5.93 | 2.03 | 2.04 | 1.99 | 0 | 0 | 2 | 0 | 1.97 | Ti-Al-Zr-Mo-V-Cr-Sn | 1199 | 7 | \ | \ | \ | \ | 900 | 2 | 2 | 0 | 0 | 0 | [15 empty] | Microstructure and mechanical properties of a newly developed Ti-6Al-2Mo-2Sn-2Zr-2Cr-2V alloy fabricated by laser directed energy deposition | 39 | 常海峰 | 150
151 |  | 83.979 | 5.93 | 2.03 | 2.04 | 1.99 | 0 | 0 | 2 | 0 | 1.97 | Ti-Al-Zr-Mo-V-Cr-Sn | 1199 | 7 | \ | \ | \ | \ | 920 | 2 | 2 | 540 | 4 | 2 | [15 empty] | Microstructure and mechanical properties of a newly developed Ti-6Al-2Mo-2Sn-2Zr-2Cr-2V alloy fabricated by laser directed energy deposition | 39 | 常海峰 | 151
152 |  | 83.979 | 5.93 | 2.03 | 2.04 | 1.99 | 0 | 0 | 2 | 0 | 1.97 | Ti-Al-Zr-Mo-V-Cr-Sn | 1199 | 7 | \ | \ | \ | \ | 940 | 2 | 2 | 0 | 0 | 0 |  |  | 1197.4 | 1080.7 | 7.8 | 19.2 | [9 empty] | Microstructure and mechanical properties of a newly developed Ti-6Al-2Mo-2Sn-2Zr-2Cr-2V alloy fabricated by laser directed energy deposition | 39 | 常海峰 | 152
206 | / | 86.74 | 6 | 3.6 | 0.13 | 0 | 0.24 | 0.12 | 0 | 0 | 2.8 | Ti-Al-Zr-Mo-Ta-Nb-Sn |  | 7 | 1 | 0 | 0 | 0 | 950 | 1 | 1 | 650 | 6 | 2 | / | / | 995 | 883 | 8.1 | / | / | / | / | / | / | / | / |  | / | 收集于西工大硕博论文，未公开 | 206 | 袁睿豪 | 206
104 | Ti-5321 | 82.466 | 5.02 | 2.01 | 3.03 | 2.99 | 0 | 1.37 | 2.06 | 0.99 | 0 | Ti-Al-Zr-Mo-V-Nb-Cr-Fe | 1204 | 8 | 2 | 1 | \ | \ | 830 | 1 | 2 | 570 | 8 | 2 |  |  | 1296 | 1196 | 12.3 | [10 empty] | Microstructure tailoring and impact toughness of a newly developed high strength Ti-5Al-3Mo-3V-2Cr-2Zr-1Nb-1Fe alloy | 25 | 常海峰 | Microstructure tailoring and impact toughness of a newly developed high strength Ti-5Al-3Mo-3V-2Cr-2Zr-1Nb-1Fe alloy | 张闫
105 |  | 82.466 | 5.02 | 2.01 | 3.03 | 2.99 | 0 | 1.37 | 2.06 | 0.99 | 0 | Ti-Al-Zr-Mo-V-Nb-Cr-Fe | 1204 | 8 | 2 | 1 | \ | \ | 830 | 1 | furnace cooling (0.1 ◦C/s) to 570 ◦C | 570 | 8 | 2 |  |  | 1060 | 969 | 20 | [10 empty] | Microstructure tailoring and impact toughness of a newly developed high strength Ti-5Al-3Mo-3V-2Cr-2Zr-1Nb-1Fe alloy | 25 | 常海峰 | Microstructure tailoring and impact toughness of a newly developed high strength Ti-5Al-3Mo-3V-2Cr-2Zr-1Nb-1Fe alloy | 张闫
106 |  | 82.466 | 5.02 | 2.01 | 3.03 | 2.99 | 0 | 1.37 | 2.06 | 0.99 | 0 | Ti-Al-Zr-Mo-V-Nb-Cr-Fe | 1204 | 8 | 2 | 1 | \ | \ | 900 | 1 | furnace cooling (0.01 ◦C/s) to 700 ◦C | 570 | 8 | 2 |  |  | 1052 | 915 | 14.5 | [10 empty] | Microstructure tailoring and impact toughness of a newly developed high strength Ti-5Al-3Mo-3V-2Cr-2Zr-1Nb-1Fe alloy | 25 | 常海峰 | Microstructure tailoring and impact toughness of a newly developed high strength Ti-5Al-3Mo-3V-2Cr-2Zr-1Nb-1Fe alloy | 张闫
86

## E
序号 | 牌号 | 体系 | 体系 | 合金成分（重量比） | [9 empty] | 制备 | 加工工艺 |  |  |  | 热处理1（固溶/退火） |  |  | 热处理2（时效） |  |  | 基础性能 | [6 empty] | 断裂韧性和抗应力腐蚀能力 |  | 夏比冲击 |  |  |  | （其他） | reference_id (文献数据标记doi；实验数据标记人员姓名) | 文献名称 | 文献序号 | 汇总信息人员姓名
|  |  |  | Ti | Al | Zr | Mo | V | Ta | Nb | Cr | Fe | Sn | 实验室纽扣锭1，工厂成品件2 | 初始状态(轧1,锻2, 挤压3) | 变形温度 | 变形量 | 应变速率 | 温度1 (℃) | 时间1 (h) | 冷却方式1(WQ=1, AC=2, FC=3) | 热处理2 (℃) | 时间2 (h) | 冷却方式2 (WQ=1, AC=2, FC=3) | 弹性模量（GPa） | 硬度（HV） | 抗拉强度 (MPa) | 屈服强度(MPa) | 延伸率 (%) | 均匀延伸率 (%) | 断面收缩率(%) | 断裂韧性KIC（MPa.m1/2） | 应力腐蚀断裂韧性KISCC（MPa·m1/2） | 夏比冲击吸收功KU2（J） | 夏比冲击韧性值aku2（J/cm2） | 夏比冲击吸收功KV2（J） | 夏比冲击韧性值akV2（J/cm2）
393 | / | Ti-Al-Mo-V-Cr-Fe | 1 | 80.62 | 10.14 | 0 | 2.47 | 4.45 | 0 | 0 | 2.24 | 0.08 | 0 | 1 | 1 | / | / | / | / | / | 1 | / | / | / | 115 | / | / | 636 | / | / | / | / | / | / | / | / | / |  | / | A compilation of experimental dataon the mechanical properties and microstructural features of Ti-alloys | 393 | 袁睿豪
33 |  | Ti-Zr-Mo-Nb-Sn | 2 | 54 | 0 | 3 | 3 | 0 | 0 | 35 | 0 | 0 | 5 | 2 | 0 | 0 | 0 | 0 | 800 | 0.5 | 1 | 0 | 0 | 0 | 70 |  | 690 | 668 | 18 | [9 empty] | 10.1016/S1003-6326(13)62829-0 | Design of new biomedical titanium alloy based on d-electron alloy design theory and JMatPro software | 2 | 刘雨佳
34 |  | Ti-Zr-Mo-Nb-Sn | 2 | 51 | 0 | 3 | 6 | 0 | 0 | 35 | 0 | 0 | 5 | 2 | 0 | 0 | 0 | 0 | 800 | 0.5 | 1 | 0 | 0 | 0 | 85 |  | 770 | 729 | 10.5 | [9 empty] | 10.1016/S1003-6326(13)62829-0 | Design of new biomedical titanium alloy based on d-electron alloy design theory and JMatPro software | 2 | 刘雨佳
35 |  | Ti-Zr-Mo-Nb-Sn | 2 | 44 | 0 | 9 | 9 | 0 | 0 | 35 | 0 | 0 | 3 | 2 | 0 | 0 | 0 | 0 | 800 | 0.5 | 1 | 0 | 0 | 0 | 70 |  | 833 | 781 | 10.2 | [9 empty] | 10.1016/S1003-6326(13)62829-0 | Design of new biomedical titanium alloy based on d-electron alloy design theory and JMatPro software | 2 | 刘雨佳
36 |  | Ti-Zr-Mo-Nb-Sn | 2 | 52 | 0 | 6 | 3 | 0 | 0 | 35 | 0 | 0 | 4 | 2 | 0 | 0 | 0 | 0 | 800 | 0.5 | 1 | 0 | 0 | 0 | 55 |  | 666 | 654 | 8.9 | [9 empty] | 10.1016/S1003-6326(13)62829-0 | Design of new biomedical titanium alloy based on d-electron alloy design theory and JMatPro software | 2 | 刘雨佳
370 | / | Ti-Zr-Mo-Nb-Sn | 2 | 76.38 | 0 | 5.91 | 2.96 | 0 | 0 | 11.8 | 0 | 0 | 2.95 | 1 | 铸态 | 0 | 0 | 0 | 0 | 0 | 0 | 0 | 0 | 0 | 72 | / | / | 499 | / | / | / | / | / | / | / | / | / |  | / | A compilation of experimental dataon the mechanical properties and microstructural features of Ti-alloys | 370 | 袁睿豪
371 | / | Ti-Zr-Mo-Nb-Sn | 2 | 79.36 | 0 | 5.9 | 2.96 | 0 | 0 | 8.85 | 0 | 0 | 2.93 | 1 | 铸态 | 0 | 0 | 0 | 0 | 0 | 0 | 0 | 0 | 0 | 56 | / | / | 566 | / | / | / | / | / | / | / | / | / |  | / | A compilation of experimental dataon the mechanical properties and microstructural features of Ti-alloys | 371 | 袁睿豪
372 | / | Ti-Zr-Mo-Nb-Sn | 2 | 81.22 | 0 | 3.13 | 3.16 | 0 | 0 | 9.35 | 0 | 0 | 3.13 | 1 | 铸态 | 0 | 0 | 0 | 0 | 0 | 0 | 0 | 0 | 0 | 55 | / | / | 533 | / | / | / | / | / | / | / | / | / |  | / | A compilation of experimental dataon the mechanical properties and microstructural features of Ti-alloys | 372 | 袁睿豪
403 | / | Ti-Zr-Mo-Nb-Sn | 2 | 79.99 | 0 | 1.88 | 1.79 | 0 | 0 | 15.38 | 0 | 0 | 0.96 | 1 | 1 | / | / | / | / | / | 2 | / | / | / | 83 | / | / | 499.1 | / | / | / | / | / | / | / | / | / |  | / | A compilation of experimental dataon the mechanical properties and microstructural features of Ti-alloys | 403 | 袁睿豪
504 | / | Ti-Zr-Mo-Nb-Sn | 2 | 80.64 | 0 | 1.74 | 1.78 | 0 | 0 | 14.93 | 0 | 0 | 0.91 | 1 | 1 | / | / | / | / | / | 1 | / | / | / | 72 | / | / | 534 | / | / | / | / | / | / | / | / | / |  | / | A compilation of experimental dataon the mechanical properties and microstructural features of Ti-alloys | 504 | 袁睿豪
505 | / | Ti-Zr-Mo-Nb-Sn | 2 | 78.4 | 0 | 1.97 | 3.32 | 0 | 0 | 15.33 | 0 | 0 | 0.98 | 1 | 1 | / | / | / | / | / | 1 | / | / | / | 68 | / | / | 491 | / | / | / | / | / | / | / | / | / |  | / | A compilation of experimental dataon the mechanical properties and microstructural features of Ti-alloys | 505 | 袁睿豪
9 |  | Ti-Zr-Mo-Nb-Sn | 2 | 81.25 |  | 6.25 | 3.13 |  | 0 | 6.25 |  |  | 3.12 | [11 empty] | 48 | [16 empty] | 万鑫泉
10 |  | Ti-Zr-Mo-Nb-Sn | 2 | 75 |  | 12.5 | 3.13 |  | 0 | 6.25 |  |  | 3.12 | [11 empty] | 56 | [16 empty] | 万鑫泉
11 |  | Ti-Zr-Mo-Nb-Sn | 2 | 76.47 |  | 5.88 | 2.94 |  | 0 | 11.76 |  |  | 2.95 | [11 empty] | 72 | [16 empty] | 万鑫泉
28 |  | Ti-Zr-Mo-Nb-Sn | 2 | 68.1 |  | 10 | 5.2 |  | 0 | 10.2 |  |  | 6.5 | [11 empty] | 48 | [16 empty] | 万鑫泉
29 |  | Ti-Zr-Mo-Nb-Sn | 2 | 60 |  | 19.1 | 5 |  | 0 | 9.7 |  |  | 6.2 | [11 empty] | 56 | [16 empty] | 万鑫泉
36 |  | Ti-Zr-Mo-Nb-Sn | 2 | 61.9 |  | 9.1 | 4.7 |  | 0 | 18.5 |  |  | 5.8 | [11 empty] | 72 | [16 empty] | 万鑫泉
37 |  | Ti-Zr-Mo-Nb-Sn | 2 | 54.7 |  | 17.4 | 4.5 |  | 0 | 17.8 |  |  | 5.6 | [11 empty] | 82 | [16 empty] | 万鑫泉
44 |  | Ti-Zr-Mo-Nb-Sn | 2 | 56.6 |  | 8.2 | 4.4 |  | 0 | 25.4 |  |  | 5.4 | [11 empty] | 66 | [16 empty] | 万鑫泉
45 |  | Ti-Zr-Mo-Nb-Sn | 2 | 50.2 |  | 15.9 | 4.3 |  | 0 | 24.4 |  |  | 5.2 | [11 empty] | 72 | [16 empty] | 万鑫泉
51 |  | Ti-Zr-Mo-Nb-Sn | 2 | 81.3 |  | 7.5 | 3.1 |  | 0 | 5 |  |  | 3.1 | [11 empty] | 58 | [16 empty] | 万鑫泉
52 |  | Ti-Zr-Mo-Nb-Sn | 2 | 81.3 |  | 9.4 | 3.1 |  | 0 | 3.1 |  |  | 3.1 | [11 empty] | 56 | [16 empty] | 万鑫泉
53 |  | Ti-Zr-Mo-Nb-Sn | 2 | 81.17 |  | 6.27 | 3.16 |  | 0 | 6.27 |  |  | 3.13 | [11 empty] | 48 | [16 empty] | 万鑫泉
54 |  | Ti-Zr-Mo-Nb-Sn | 2 | 76.38 |  | 5.91 | 2.96 |  | 0 | 11.8 |  |  | 2.95 | [11 empty] | 72 | [16 empty] | 万鑫泉
55 |  | Ti-Zr-Mo-Nb-Sn | 2 | 79.36 |  | 5.9 | 2.96 |  | 0 | 8.85 |  |  | 2.93 | [11 empty] | 56 | [16 empty] | 万鑫泉
56 |  | Ti-Zr-Mo-Nb-Sn | 2 | 82.3 |  | 5.9 | 2.95 |  | 0 | 5.9 |  |  | 2.95 | [11 empty] | 54 | [16 empty] | 万鑫泉
57 |  | Ti-Zr-Mo-Nb-Sn | 2 | 85.25 |  | 2.97 | 2.94 |  | 0 | 5.9 |  |  | 2.94 | [11 empty] | 59 | [16 empty] | 万鑫泉
58 |  | Ti-Zr-Mo-Nb-Sn | 2 | 81.22 |  | 3.13 | 3.16 |  | 0 | 9.36 |  |  | 3.13 | [11 empty] | 55 | [16 empty] | 万鑫泉
173 |  | Ti-Zr-Mo-Nb-Sn | 2 | 72.22 |  | 5.56 | 2.78 |  | 0 | 16.67 |  |  | 2.77 | [11 empty] | 66 | [16 empty] | 万鑫泉
201 |  | Ti-Zr-Mo-Nb-Sn | 2 | 78.92 |  | 1.9 | 3.31 |  | 0 | 14.9 |  |  | 0.97 | [11 empty] | 63 | [16 empty] | 万鑫泉
202 |  | Ti-Zr-Mo-Nb-Sn | 2 | 80.72 |  | 1.87 | 1.77 |  | 0 | 14.68 |  |  | 0.96 | [11 empty] | 69 | [16 empty] | 万鑫泉
205 |  | Ti-Zr-Mo-Nb-Sn | 2 | 80.23 |  | 0.63 | 1.79 |  | 0 | 15.42 |  |  | 1.93 | [11 empty] | 58 | [16 empty] | 万鑫泉
208 |  | Ti-Zr-Mo-Nb-Sn | 2 | 79.99 |  | 1.88 | 1.79 |  | 0 | 15.38 |  |  | 0.96 | [11 empty] | 69 | [16 empty] | 万鑫泉
209 |  | Ti-Zr-Mo-Nb-Sn | 2 | 83.67 |  | 3.05 | 2.9 |  | 0 | 8.98 |  |  | 1.4 | [11 empty] | 65 | [16 empty] | 万鑫泉
37 |  | Ti-Zr-Ta-Nb | 3 | 53.4 | 0 | 4.6 | 0 | 0 | 13 | 29 | 0 | 0 | 0 | 2 | 0 | 0 | 0 | 0 | 800 | 1 | 1 | 0 | 0 | 0 | 42 |  | 421 | 88 | 80.34 | [9 empty] | 10.1016/j.jallcom.2019.06.049 | Tailoring the microstructure and mechanical properties of metastable Ti–29Nb–13Ta-4.6Zr alloy for self-expansible stent applications | 3 | 刘雨佳
38 |  | Ti-Zr-Ta-Nb | 3 | 53.4 | 0 | 4.6 | 0 | 0 | 13 | 29 | 0 | 0 | 0 | 2 | 1 | 20 | 88.75 |  | 800 | 1 | 1 | 0 | 0 | 0 | 46 |  | 686 | 356 | 4.73 | [9 empty] | 10.1016/j.jallcom.2019.06.049 | Tailoring the microstructure and mechanical properties of metastable Ti–29Nb–13Ta-4.6Zr alloy for self-expansible stent applications | 3 | 刘雨佳
39 |  | Ti-Zr-Ta-Nb | 3 | 53.4 | 0 | 4.6 | 0 | 0 | 13 | 29 | 0 | 0 | 0 | 2 | 1 | 20 | 88.75 |  | 800 | 1 | 1 | 400 | 0.33 | 1 | 48 |  | 967 | 920 | 2.91 | [9 empty] | 10.1016/j.jallcom.2019.06.049 | Tailoring the microstructure and mechanical properties of metastable Ti–29Nb–13Ta-4.6Zr alloy for self-expansible stent applications | 3 | 刘雨佳
40 |  | Ti-Zr-Ta-Nb | 3 | 53.4 | 0 | 4.6 | 0 | 0 | 13 | 29 | 0 | 0 | 0 | 2 | 1 | 20 | 88.75 |  | 800 | 1 | 1 | 400 | 1.67 | 1 | 83 |  | 1192 | 1180 | 1.66 | [9 empty] | 10.1016/j.jallcom.2019.06.049 | Tailoring the microstructure and mechanical properties of metastable Ti–29Nb–13Ta-4.6Zr alloy for self-expansible stent applications | 3 | 刘雨佳
363 | / | Ti-Zr-Ta-Nb | 3 | 55.01 | 0 | 20.09 | 0 | 0 | 17.64 | 7.26 | 0 | 0 | 0 | 1 | 1 | / | / | / | / | / | 1 | / | / | / | 73 | / | / | 1107 | / | / | / | / | / | / | / | / | / |  | / | A compilation of experimental dataon the mechanical properties and microstructural features of Ti-alloys | 363 | 袁睿豪
364 | / | Ti-Zr-Ta-Nb | 3 | 54.48 | 0 | 22.98 | 0 | 0 | 18.03 | 4.51 | 0 | 0 | 0 | 1 | 1 | / | / | / | / | / | 1 | / | / | / | 75 | / | / | 932 | / | / | / | / | / | / | / | / | / |  | / | A compilation of experimental dataon the mechanical properties and microstructural features of Ti-alloys | 364 | 袁睿豪
365 | / | Ti-Zr-Ta-Nb | 3 | 53.16 | 0 | 26.04 | 0 | 0 | 18.52 | 2.28 | 0 | 0 | 0 | 1 | 1 | / | / | / | / | / | 1 | / | / | / | 77 | / | / | 953 | / | / | / | / | / | / | / | / | / |  | / | A compilation of experimental dataon the mechanical properties and microstructural features of Ti-alloys | 365 | 袁睿豪
369 | / | Ti-Zr-Ta-Nb | 3 | 71.97 | 0 | 3.25 | 0 | 0 | 4.64 | 20.14 | 0 | 0 | 0 | 1 | 1 | / | / | / | / | / | 1 | / | / | / | 65 | / | / | 600 | / | / | / | / | / | / | / | / | / |  | / | A compilation of experimental dataon the mechanical properties and microstructural features of Ti-alloys | 369 | 袁睿豪
384 | / | Ti-Zr-Ta-Nb | 3 | 71.97 | 0 | 3.25 | 0 | 0 | 4.64 | 20.14 | 0 | 0 | 0 | 1 | 1 | / | / | / | / | / | 1 | / | / | / | 55 | / | / | 257 | / | / | / | / | / | / | / | / | / |  | / | A compilation of experimental dataon the mechanical properties and microstructural features of Ti-alloys | 384 | 袁睿豪
452 | / | Ti-Zr-Ta-Nb | 3 | 74.74 | 0 | 2.03 | 0 | 0 | 0.69 | 22.54 | 0 | 0 | 0 | 1 | 1 | / | / | / | / | / | 1 | / | / | / | 64.5 | / | / | 700 | / | / | / | / | / | / | / | / | / |  | / | A compilation of experimental dataon the mechanical properties and microstructural features of Ti-alloys | 452 | 袁睿豪
482 | / | Ti-Zr-Ta-Nb | 3 | 72.74 | 0 | 3.46 | 0 | 0 | 3.53 | 20.27 | 0 | 0 | 0 | 1 | 1 | / | / | / | / | / | 2 | / | / | / | 57.1 | / | / | 400 | / | / | / | / | / | / | / | / | / |  | / | A compilation of experimental dataon the mechanical properties and microstructural features of Ti-alloys | 482 | 袁睿豪
483 | / | Ti-Zr-Ta-Nb | 3 | 74.13 | 0 | 3.23 | 0 | 0 | 2.78 | 19.86 | 0 | 0 | 0 | 1 | 1 | / | / | / | / | / | 2 | / | / | / | 53.7 | / | / | 435 | / | / | / | / | / | / | / | / | / |  | / | A compilation of experimental dataon the mechanical properties and microstructural features of Ti-alloys | 483 | 袁睿豪
498 | / | Ti-Zr-Ta-Nb | 3 | 74.3 | 0 | 2 | 0 | 0 | 0.7 | 23 | 0 | 0 | 0 | 1 | 1 | / | / | / | / | / | 1 | / | / | / | 55 | / | / | 280 | / | / | / | / | / | / | / | / | / |  | / | A compilation of experimental dataon the mechanical properties and microstructural features of Ti-alloys | 498 | 袁睿豪
502 | / | Ti-Zr-Ta-Nb | 3 | 70.45 | 0 | 3.44 | 0 | 0 | 4.69 | 21.42 | 0 | 0 | 0 | 1 | 1 | / | / | / | / | / | 1 | / | / | / | 61 | / | / | 521 | / | / | / | / | / | / | / | / | / |  | / | A compilation of experimental dataon the mechanical properties and microstructural features of Ti-alloys | 502 | 袁睿豪
17 |  | Ti-Zr-Ta-Nb | 3 | 72.06 |  | 3.18 | 0 |  | 4.63 | 20.13 |  |  | 0 | [11 empty] | 65 | [16 empty] | 万鑫泉
18 |  | Ti-Zr-Ta-Nb | 3 | 69.3 |  | 4.9 | 0 |  | 1.8 | 24 |  |  | 0 | [11 empty] | 55 | [16 empty] | 万鑫泉
19 |  | Ti-Zr-Ta-Nb | 3 | 74.3 |  | 2 | 0 |  | 0.7 | 23 |  |  | 0 | [11 empty] | 56 | [16 empty] | 万鑫泉
75 |  | Ti-Zr-Ta-Nb | 3 | 83.67 |  | 7.93 | 0 |  | 0.62 | 7.78 |  |  | 0 | [11 empty] | 90 | [16 empty] | 万鑫泉
76 |  | Ti-Zr-Ta-Nb | 3 | 82.76 |  | 8.07 | 0 |  | 1.25 | 7.92 |  |  | 0 | [11 empty] | 92.54 | [16 empty] | 万鑫泉
77 |  | Ti-Zr-Ta-Nb | 3 | 81.82 |  | 8.21 | 0 |  | 1.91 | 8.06 |  |  | 0 | [11 empty] | 93.66 | [16 empty] | 万鑫泉
78 |  | Ti-Zr-Ta-Nb | 3 | 80.85 |  | 8.36 | 0 |  | 2.59 | 8.2 |  |  | 0 | [11 empty] | 83.52 | [16 empty] | 万鑫泉
89 |  | Ti-Zr-Ta-Nb | 3 | 69.29 |  | 4.92 | 0 |  | 1.78 | 24.01 |  |  | 0 | [11 empty] | 55 | [16 empty] | 万鑫泉
130 |  | Ti-Zr-Ta-Nb | 3 | 34.6 |  | 8.71 | 0 |  | 12.34 | 44.35 |  |  | 0 | [11 empty] | 64 | [16 empty] | 万鑫泉
147 |  | Ti-Zr-Ta-Nb | 3 | 55.01 |  | 20.09 | 0 |  | 17.64 | 7.26 |  |  | 0 | [11 empty] | 73.12 | [16 empty] | 万鑫泉
148 |  | Ti-Zr-Ta-Nb | 3 | 54.48 |  | 22.98 | 0 |  | 18.03 | 4.51 |  |  | 0 | [11 empty] | 74.98 | [16 empty] | 万鑫泉
149 |  | Ti-Zr-Ta-Nb | 3 | 53.16 |  | 26.04 | 0 |  | 18.52 | 2.28 |  |  | 0 | [11 empty] | 76.62 | [16 empty] | 万鑫泉
154 |  | Ti-Zr-Ta-Nb | 3 | 67.8 |  | 3.6 | 0 |  | 3.8 | 24.8 |  |  | 0 | [11 empty] | 65.8 | [16 empty] | 万鑫泉
155 |  | Ti-Zr-Ta-Nb | 3 | 69.7 |  | 3.2 | 0 |  | 4.2 | 22.9 |  |  | 0 | [11 empty] | 64.2 | [16 empty] | 万鑫泉
156 |  | Ti-Zr-Ta-Nb | 3 | 70.6 |  | 3.4 | 0 |  | 5.1 | 20.9 |  |  | 0 | [11 empty] | 63 | [16 empty] | 万鑫泉
157 |  | Ti-Zr-Ta-Nb | 3 | 74.8 |  | 2 | 0 |  | 0.7 | 22.5 |  |  | 0 | [11 empty] | 59.5 | [16 empty] | 万鑫泉
159 |  | Ti-Zr-Ta-Nb | 3 | 69.71 |  | 4.83 | 0 |  | 1.74 | 23.72 |  |  | 0 | [11 empty] | 62.2 | [16 empty] | 万鑫泉
181 |  | Ti-Zr-Ta-Nb | 3 | 74.27 |  | 1.96 | 0 |  | 0.66 | 23.11 |  |  | 0 | [11 empty] | 60.2 | [16 empty] | 万鑫泉
199 |  | Ti-Zr-Ta-Nb | 3 | 72.63 |  | 3.47 | 0 |  | 3.49 | 20.41 |  |  | 0 | [11 empty] | 56 | [16 empty] | 万鑫泉
200 |  | Ti-Zr-Ta-Nb | 3 | 68.21 |  | 3.58 | 0 |  | 3.61 | 24.6 |  |  | 0 | [11 empty] | 62 | [16 empty] | 万鑫泉
210 |  | Ti-Zr-Ta-Nb | 3 | 69.2 |  | 5 | 0 |  | 1.7 | 24.1 |  |  | 0 | [11 empty] | 56 | [16 empty] | 万鑫泉
211 |  | Ti-Zr-Ta-Nb | 3 | 69.9 |  | 5.1 | 0 |  | 4.5 | 20.5 |  |  | 0 | [11 empty] | 50 | [16 empty] | 万鑫泉
219 |  | Ti-Zr-Ta-Nb | 3 | 63.3 |  | 17.6 | 0 |  | 0.4 | 18.7 |  |  | 0 | [11 empty] | 48.3 | [16 empty] | 万鑫泉
343 | / | Ti-Nb | 4 | 81.84 | 0 | 0 | 0 | 0 | 0 | 18.16 | 0 | 0 | 0 | 1 | 1 | / | / | / | / | / | 1 | / | / | / | 79 | / | / | 348 | / | / | / | / | / | / | / | / | / |  | / | A compilation of experimental dataon the mechanical properties and microstructural features of Ti-alloys | 343 | 袁睿豪
417 | / | Ti-Nb | 4 | 76 | 0 | 0 | 0 | 0 | 0 | 24 | 0 | 0 | 0 | 1 | 1 | / | / | / | / | / | 1 | / | / | / | 56 | / | / | 203 | / | / | / | / | / | / | / | / | / |  | / | A compilation of experimental dataon the mechanical properties and microstructural features of Ti-alloys | 417 | 袁睿豪
418 | / | Ti-Nb | 4 | 76 | 0 | 0 | 0 | 0 | 0 | 24 | 0 | 0 | 0 | 1 | 1 | / | / | / | / | / | 1 | / | / | / | 58 | / | / | 301 | / | / | / | / | / | / | / | / | / |  | / | A compilation of experimental dataon the mechanical properties and microstructural features of Ti-alloys | 418 | 袁睿豪
419 | / | Ti-Nb | 4 | 76 | 0 | 0 | 0 | 0 | 0 | 24 | 0 | 0 | 0 | 1 | 1 | / | / | / | / | / | 1 | / | / | / | 62 | / | / | 575 | / | / | / | / | / | / | / | / | / |  | / | A compilation of experimental dataon the mechanical properties and microstructural features of Ti-alloys | 419 | 袁睿豪
494 | / | Ti-Nb | 4 | 76 | 0 | 0 | 0 | 0 | 0 | 24 | 0 | 0 | 0 | 1 | 1 | / | / | / | / | / | 1 | / | / | / | 60 | / | / | 300 | / | / | / | / | / | / | / | / | / |  | / | A compilation of experimental dataon the mechanical properties and microstructural features of Ti-alloys | 494 | 袁睿豪
422 | / | Ti-Nb | 4 | 91.67 | 0 | 0 | 0 | 0 | 0 | 8.33 | 0 | 0 | 0 | 1 | 1 | / | / | / | / | / | 4 | / | / | / | 96 | / | / | 558 | / | / | / | / | / | / | / | / | / |  | / | A compilation of experimental dataon the mechanical properties and microstructural features of Ti-alloys | 422 | 袁睿豪
423 | / | Ti-Nb | 4 | 91.67 | 0 | 0 | 0 | 0 | 0 | 8.33 | 0 | 0 | 0 | 1 | 1 | / | / | / | / | / | 4 | / | / | / | 103 | / | / | 744 | / | / | / | / | / | / | / | / | / |  | / | A compilation of experimental dataon the mechanical properties and microstructural features of Ti-alloys | 423 | 袁睿豪
424 | / | Ti-Nb | 4 | 91.67 | 0 | 0 | 0 | 0 | 0 | 8.33 | 0 | 0 | 0 | 1 | 1 | / | / | / | / | / | 4 | / | / | / | 102 | / | / | 962 | / | / | / | / | / | / | / | / | / |  | / | A compilation of experimental dataon the mechanical properties and microstructural features of Ti-alloys | 424 | 袁睿豪
425 | / | Ti-Nb | 4 | 90.15 | 0 | 0 | 0 | 0 | 0 | 9.85 | 0 | 0 | 0 | 1 | 1 | / | / | / | / | / | 4 | / | / | / | 89 | / | / | 628 | / | / | / | / | / | / | / | / | / |  | / | A compilation of experimental dataon the mechanical properties and microstructural features of Ti-alloys | 425 | 袁睿豪
426 | / | Ti-Nb | 4 | 90.15 | 0 | 0 | 0 | 0 | 0 | 9.85 | 0 | 0 | 0 | 1 | 1 | / | / | / | / | / | 4 | / | / | / | 91 | / | / | 822 | / | / | / | / | / | / | / | / | / |  | / | A compilation of experimental dataon the mechanical properties and microstructural features of Ti-alloys | 426 | 袁睿豪
427 | / | Ti-Nb | 4 | 90.15 | 0 | 0 | 0 | 0 | 0 | 9.85 | 0 | 0 | 0 | 1 | 1 | / | / | / | / | / | 4 | / | / | / | 92 | / | / | 893 | / | / | / | / | / | / | / | / | / |  | / | A compilation of experimental dataon the mechanical properties and microstructural features of Ti-alloys | 427 | 袁睿豪
428 | / | Ti-Nb | 4 | 88.59 | 0 | 0 | 0 | 0 | 0 | 11.41 | 0 | 0 | 0 | 1 | 1 | / | / | / | / | / | 4 | / | / | / | 89 | / | / | 655 | / | / | / | / | / | / | / | / | / |  | / | A compilation of experimental dataon the mechanical properties and microstructural features of Ti-alloys | 428 | 袁睿豪
429 | / | Ti-Nb | 4 | 88.59 | 0 | 0 | 0 | 0 | 0 | 11.41 | 0 | 0 | 0 | 1 | 1 | / | / | / | / | / | 4 | / | / | / | 87 | / | / | 818 | / | / | / | / | / | / | / | / | / |  | / | A compilation of experimental dataon the mechanical properties and microstructural features of Ti-alloys | 429 | 袁睿豪
430 | / | Ti-Nb | 4 | 88.59 | 0 | 0 | 0 | 0 | 0 | 11.41 | 0 | 0 | 0 | 1 | 1 | / | / | / | / | / | 4 | / | / | / | 94 | / | / | 906 | / | / | / | / | / | / | / | / | / |  | / | A compilation of experimental dataon the mechanical properties and microstructural features of Ti-alloys | 430 | 袁睿豪
431 | / | Ti-Nb | 4 | 86.99 | 0 | 0 | 0 | 0 | 0 | 13.01 | 0 | 0 | 0 | 1 | 1 | / | / | / | / | / | 4 | / | / | / | 89 | / | / | 734 | / | / | / | / | / | / | / | / | / |  | / | A compilation of experimental dataon the mechanical properties and microstructural features of Ti-alloys | 431 | 袁睿豪
432 | / | Ti-Nb | 4 | 86.99 | 0 | 0 | 0 | 0 | 0 | 13.01 | 0 | 0 | 0 | 1 | 1 | / | / | / | / | / | 4 | / | / | / | 99 | / | / | 854 | / | / | / | / | / | / | / | / | / |  | / | A compilation of experimental dataon the mechanical properties and microstructural features of Ti-alloys | 432 | 袁睿豪
433 | / | Ti-Nb | 4 | 86.99 | 0 | 0 | 0 | 0 | 0 | 13.01 | 0 | 0 | 0 | 1 | 1 | / | / | / | / | / | 4 | / | / | / | 100 | / | / | 930 | / | / | / | / | / | / | / | / | / |  | / | A compilation of experimental dataon the mechanical properties and microstructural features of Ti-alloys | 433 | 袁睿豪
454 | / | Ti-Nb | 4 | 78.28 | 0 | 0 | 0 | 0 | 0 | 21.72 | 0 | 0 | 0 | 1 | 1 | / | / | / | / | / | 1 | / | / | / | 73.9 | / | / | 289 | / | / | / | / | / | / | / | / | / |  | / | A compilation of experimental dataon the mechanical properties and microstructural features of Ti-alloys | 454 | 袁睿豪
473 | / | Ti-Nb | 4 | 78.28 | 0 | 0 | 0 | 0 | 0 | 21.72 | 0 | 0 | 0 | 1 | 1 | / | / | / | / | / | 1 | / | / | / | 85 | / | / | 338 | / | / | / | / | / | / | / | / | / |  | / | A compilation of experimental dataon the mechanical properties and microstructural features of Ti-alloys | 473 | 袁睿豪
480 | / | Ti-Nb | 4 | 78.28 | 0 | 0 | 0 | 0 | 0 | 21.72 | 0 | 0 | 0 | 1 | 1 | / | / | / | / | / | 1 | / | / | / | 72 | / | / | 382 | / | / | / | / | / | / | / | / | / |  | / | A compilation of experimental dataon the mechanical properties and microstructural features of Ti-alloys | 480 | 袁睿豪
465 | / | Ti-Nb | 4 | 85.34 | 0 | 0 | 0 | 0 | 0 | 14.66 | 0 | 0 | 0 | 1 | 1 | / | / | / | / | / | 1 | / | / | / | 64 | / | / | 456 | / | / | / | / | / | / | / | / | / |  | / | A compilation of experimental dataon the mechanical properties and microstructural features of Ti-alloys | 465 | 袁睿豪
469 | / | Ti-Nb | 4 | 81.91 | 0 | 0 | 0 | 0 | 0 | 18.09 | 0 | 0 | 0 | 1 | 1 | / | / | / | / | / | 1 | / | / | / | 79 | / | / | 327 | / | / | / | / | / | / | / | / | / |  | / | A compilation of experimental dataon the mechanical properties and microstructural features of Ti-alloys | 469 | 袁睿豪
488 | / | Ti-Nb | 4 | 78 | 0 | 0 | 0 | 0 | 0 | 22 | 0 | 0 | 0 | 1 | 1 | / | / | / | / | / | 1 | / | / | / | 73 | / | / | 405 | / | / | / | / | / | / | / | / | / |  | / | A compilation of experimental dataon the mechanical properties and microstructural features of Ti-alloys | 488 | 袁睿豪
495 | / | Ti-Nb | 4 | 74 | 0 | 0 | 0 | 0 | 0 | 26 | 0 | 0 | 0 | 1 | 1 | / | / | / | / | / | 1 | / | / | / | 50 | / | / | 290 | / | / | / | / | / | / | / | / | / |  | / | A compilation of experimental dataon the mechanical properties and microstructural features of Ti-alloys | 495 | 袁睿豪
510 | / | Ti-Nb | 4 | 74 | 0 | 0 | 0 | 0 | 0 | 26 | 0 | 0 | 0 | 1 | 铸态 | 0 | 0 | 0 | 0 | 0 | 0 | 0 | 0 | 0 | 75 | / | / | 447 | / | / | / | / | / | / | / | / | / |  | / | A compilation of experimental dataon the mechanical properties and microstructural features of Ti-alloys | 510 | 袁睿豪
59 |  | Ti-Nb | 4 | 76 |  | 0 | 0 |  | 0 | 24 |  |  | 0 | [11 empty] | 66.7 | [16 empty] | 万鑫泉
79 |  | Ti-Nb | 4 | 92.85 |  | 0 | 0 |  | 0 | 7.15 |  |  | 0 | [11 empty] | 81.25 | [16 empty] | 万鑫泉
80 |  | Ti-Nb | 4 | 83.31 |  | 0 | 0 |  | 0 | 16.69 |  |  | 0 | [11 empty] | 80.99 | [16 empty] | 万鑫泉
90 |  | Ti-Nb | 4 | 90.9 |  | 0 | 0 |  | 0 | 9.1 |  |  | 0 | [11 empty] | 92.7 | [16 empty] | 万鑫泉
91 |  | Ti-Nb | 4 | 90.8 |  | 0 | 0 |  | 0 | 9.2 |  |  | 0 | [11 empty] | 93.11 | [16 empty] | 万鑫泉
92 |  | Ti-Nb | 4 | 82.65 |  | 0 | 0 |  | 0 | 17.35 |  |  | 0 | [11 empty] | 98.88 | [16 empty] | 万鑫泉
93 |  | Ti-Nb | 4 | 72.5 |  | 0 | 0 |  | 0 | 27.5 |  |  | 0 | [11 empty] | 77.31 | [16 empty] | 万鑫泉
94 |  | Ti-Nb | 4 | 71.35 |  | 0 | 0 |  | 0 | 28.65 |  |  | 0 | [11 empty] | 95.22 | [16 empty] | 万鑫泉
95 |  | Ti-Nb | 4 | 98.7 |  | 0 | 0 |  | 0 | 1.3 |  |  | 0 | [11 empty] | 112.5 | [16 empty] | 万鑫泉
96 |  | Ti-Nb | 4 | 97.9 |  | 0 | 0 |  | 0 | 2.1 |  |  | 0 | [11 empty] | 108 | [16 empty] | 万鑫泉
97 |  | Ti-Nb | 4 | 94.59 |  | 0 | 0 |  | 0 | 5.41 |  |  | 0 | [11 empty] | 78.5 | [16 empty] | 万鑫泉
98 |  | Ti-Nb | 4 | 91.67 |  | 0 | 0 |  | 0 | 8.33 |  |  | 0 | [11 empty] | 66.5 | [16 empty] | 万鑫泉
99 |  | Ti-Nb | 4 | 90.45 |  | 0 | 0 |  | 0 | 9.55 |  |  | 0 | [11 empty] | 66 | [16 empty] | 万鑫泉
100 |  | Ti-Nb | 4 | 88.59 |  | 0 | 0 |  | 0 | 11.41 |  |  | 0 | [11 empty] | 78.5 | [16 empty] | 万鑫泉
101 |  | Ti-Nb | 4 | 81.91 |  | 0 | 0 |  | 0 | 18.09 |  |  | 0 | [11 empty] | 93.5 | [16 empty] | 万鑫泉
102 |  | Ti-Nb | 4 | 74.43 |  | 0 | 0 |  | 0 | 25.57 |  |  | 0 | [11 empty] | 67 | [16 empty] | 万鑫泉
103 |  | Ti-Nb | 4 | 70.35 |  | 0 | 0 |  | 0 | 29.65 |  |  | 0 | [11 empty] | 67.5 | [16 empty] | 万鑫泉
104 |  | Ti-Nb | 4 | 66 |  | 0 | 0 |  | 0 | 34 |  |  | 0 | [11 empty] | 74.5 | [16 empty] | 万鑫泉
105 |  | Ti-Nb | 4 | 56.41 |  | 0 | 0 |  | 0 | 43.59 |  |  | 0 | [11 empty] | 84 | [16 empty] | 万鑫泉
106 |  | Ti-Nb | 4 | 77.53 |  | 0 | 0 |  | 0 | 22.47 |  |  | 0 | [11 empty] | 72 | [16 empty] | 万鑫泉
107 |  | Ti-Nb | 4 | 74.43 |  | 0 | 0 |  | 0 | 25.57 |  |  | 0 | [11 empty] | 61 | [16 empty] | 万鑫泉
108 |  | Ti-Nb | 4 | 72.83 |  | 0 | 0 |  | 0 | 27.17 |  |  | 0 | [11 empty] | 62 | [16 empty] | 万鑫泉
109 |  | Ti-Nb | 4 | 70.25 |  | 0 | 0 |  | 0 | 29.75 |  |  | 0 | [11 empty] | 65 | [16 empty] | 万鑫泉
110 |  | Ti-Nb | 4 | 70.18 |  | 0 | 0 |  | 0 | 29.82 |  |  | 0 | [11 empty] | 64.3 | [16 empty] | 万鑫泉
121 |  | Ti-Nb | 4 | 80 |  | 0 | 0 |  | 0 | 20 |  |  | 0 | [11 empty] | 61.4 | [16 empty] | 万鑫泉
126 |  | Ti-Nb | 4 | 74.49 |  | 0 | 0 |  | 0 | 25.51 |  |  | 0 | [11 empty] | 65 | [16 empty] | 万鑫泉
127 |  | Ti-Nb | 4 | 43.59 |  | 0 | 0 |  | 0 | 56.41 |  |  | 0 | [11 empty] | 54 | [16 empty] | 万鑫泉
175 |  | Ti-Nb | 4 | 73 |  | 0 | 0 |  | 0 | 27 |  |  | 0 | [11 empty] | 67.1 | [16 empty] | 万鑫泉
176 |  | Ti-Nb | 4 | 72.74 |  | 0 | 0 |  | 0 | 27.26 |  |  | 0 | [11 empty] | 55 | [16 empty] | 万鑫泉
178 |  | Ti-Nb | 4 | 76.85 |  | 0 | 0 |  | 0 | 23.15 |  |  | 0 | [11 empty] | 65 | [16 empty] | 万鑫泉
180 |  | Ti-Nb | 4 | 71.18 |  | 0 | 0 |  | 0 | 28.82 |  |  | 0 | [11 empty] | 62 | [16 empty] | 万鑫泉
182 |  | Ti-Nb | 4 | 78.28 |  | 0 | 0 |  | 0 | 21.72 |  |  | 0 | [11 empty] | 69 | [16 empty] | 万鑫泉
216 |  | Ti-Nb | 4 | 76.85 |  | 0 | 0 |  | 0 | 23.15 |  |  | 0 | [11 empty] | 65 | [16 empty] | 万鑫泉
354 | / | Ti-Zr-Nb | 5 | 57.23 | 0 | 18.31 | 0 | 0 | 0 | 24.45 | 0 | 0 | 0 | 1 | 铸态 | 0 | 0 | 0 | 0 | 0 | 0 | 0 | 0 | 0 | 62 | / | / | 810 | / | / | / | / | / | / | / | / | / |  | / | A compilation of experimental dataon the mechanical properties and microstructural features of Ti-alloys | 354 | 袁睿豪
355 | / | Ti-Zr-Nb | 5 | 54.09 | 0 | 23.9 | 0 | 0 | 0 | 22 | 0 | 0 | 0 | 1 | 铸态 | 0 | 0 | 0 | 0 | 0 | 0 | 0 | 0 | 0 | 65 | / | / | 782 | / | / | / | / | / | / | / | / | / |  | / | A compilation of experimental dataon the mechanical properties and microstructural features of Ti-alloys | 355 | 袁睿豪
356 | / | Ti-Zr-Nb | 5 | 52.59 | 0 | 26.69 | 0 | 0 | 0 | 20.73 | 0 | 0 | 0 | 1 | 铸态 | 0 | 0 | 0 | 0 | 0 | 0 | 0 | 0 | 0 | 64 | / | / | 729 | / | / | / | / | / | / | / | / | / |  | / | A compilation of experimental dataon the mechanical properties and microstructural features of Ti-alloys | 356 | 袁睿豪
357 | / | Ti-Zr-Nb | 5 | 50.27 | 0 | 31.12 | 0 | 0 | 0 | 18.62 | 0 | 0 | 0 | 1 | 铸态 | 0 | 0 | 0 | 0 | 0 | 0 | 0 | 0 | 0 | 63 | / | / | 682 | / | / | / | / | / | / | / | / | / |  | / | A compilation of experimental dataon the mechanical properties and microstructural features of Ti-alloys | 357 | 袁睿豪
358 | / | Ti-Zr-Nb | 5 | 84.16 | 0 | 7.92 | 0 | 0 | 0 | 7.92 | 0 | 0 | 0 | 1 | 1 | / | / | / | / | / | 1 | / | / | / | 66 | / | / | 501 | / | / | / | / | / | / | / | / | / |  | / | A compilation of experimental dataon the mechanical properties and microstructural features of Ti-alloys | 358 | 袁睿豪
490 | / | Ti-Zr-Nb | 5 | 77 | 0 | 1 | 0 | 0 | 0 | 22 | 0 | 0 | 0 | 1 | 1 | / | / | / | / | / | 1 | / | / | / | 68 | / | / | 370 | / | / | / | / | / | / | / | / | / |  | / | A compilation of experimental dataon the mechanical properties and microstructural features of Ti-alloys | 490 | 袁睿豪
496 | / | Ti-Zr-Nb | 5 | 74 | 0 | 2 | 0 | 0 | 0 | 24 | 0 | 0 | 0 | 1 | 1 | / | / | / | / | / | 1 | / | / | / | 59 | / | / | 249 | / | / | / | / | / | / | / | / | / |  | / | A compilation of experimental dataon the mechanical properties and microstructural features of Ti-alloys | 496 | 袁睿豪
497 | / | Ti-Zr-Nb | 5 | 72 | 0 | 4 | 0 | 0 | 0 | 24 | 0 | 0 | 0 | 1 | 1 | / | / | / | / | / | 1 | / | / | / | 60 | / | / | 417 | / | / | / | / | / | / | / | / | / |  | / | A compilation of experimental dataon the mechanical properties and microstructural features of Ti-alloys | 497 | 袁睿豪
16 |  | Ti-Zr-Nb | 5 | 76.32 |  | 4.81 | 0 |  | 0 | 18.87 |  |  | 0 | [11 empty] | 65 | [16 empty] | 万鑫泉
60 |  | Ti-Zr-Nb | 5 | 68 |  | 12 | 0 |  | 0 | 20 |  |  | 0 | [11 empty] | 54.8 | [16 empty] | 万鑫泉
61 |  | Ti-Zr-Nb | 5 | 62 |  | 21 | 0 |  | 0 | 17 |  |  | 0 | [11 empty] | 52.4 | [16 empty] | 万鑫泉
62 |  | Ti-Zr-Nb | 5 | 51 |  | 38 | 0 |  | 0 | 11 |  |  | 0 | [11 empty] | 48.8 | [16 empty] | 万鑫泉
63 |  | Ti-Zr-Nb | 5 | 41 |  | 53 | 0 |  | 0 | 6 |  |  | 0 | [11 empty] | 48 | [16 empty] | 万鑫泉
74 |  | Ti-Zr-Nb | 5 | 84.55 |  | 7.79 | 0 |  | 0 | 7.66 |  |  | 0 | [11 empty] | 91.2 | [16 empty] | 万鑫泉
112 |  | Ti-Zr-Nb | 5 | 52.8 |  | 29.5 | 0 |  | 0 | 17.7 |  |  | 0 | [11 empty] | 68.2 | [16 empty] | 万鑫泉
113 |  | Ti-Zr-Nb | 5 | 54 |  | 20 | 0 |  | 0 | 26 |  |  | 0 | [11 empty] | 59.07 | [16 empty] | 万鑫泉
114 |  | Ti-Zr-Nb | 5 | 53.1 |  | 10.4 | 0 |  | 0 | 36.5 |  |  | 0 | [11 empty] | 92.18 | [16 empty] | 万鑫泉
115 |  | Ti-Zr-Nb | 5 | 84.09 |  | 8.12 | 0 |  | 0 | 7.79 |  |  | 0 | [11 empty] | 80 | [16 empty] | 万鑫泉
116 |  | Ti-Zr-Nb | 5 | 67.53 |  | 4.86 | 0 |  | 0 | 27.61 |  |  | 0 | [11 empty] | 65 | [16 empty] | 万鑫泉
117 |  | Ti-Zr-Nb | 5 | 72 |  | 3 | 0 |  | 0 | 25 |  |  | 0 | [11 empty] | 66 | [16 empty] | 万鑫泉
118 |  | Ti-Zr-Nb | 5 | 71 |  | 4 | 0 |  | 0 | 25 |  |  | 0 | [11 empty] | 69 | [16 empty] | 万鑫泉
119 |  | Ti-Zr-Nb | 5 | 69 |  | 6 | 0 |  | 0 | 25 |  |  | 0 | [11 empty] | 68 | [16 empty] | 万鑫泉
120 |  | Ti-Zr-Nb | 5 | 57.23 |  | 18.32 | 0 |  | 0 | 24.45 |  |  | 0 | [11 empty] | 62 | [16 empty] | 万鑫泉
122 |  | Ti-Zr-Nb | 5 | 75 |  | 5 | 0 |  | 0 | 20 |  |  | 0 | [11 empty] | 51.3 | [16 empty] | 万鑫泉
123 |  | Ti-Zr-Nb | 5 | 60 |  | 20 | 0 |  | 0 | 20 |  |  | 0 | [11 empty] | 47.3 | [16 empty] | 万鑫泉
124 |  | Ti-Zr-Nb | 5 | 50 |  | 30 | 0 |  | 0 | 20 |  |  | 0 | [11 empty] | 52.7 | [16 empty] | 万鑫泉
125 |  | Ti-Zr-Nb | 5 | 40 |  | 40 | 0 |  | 0 | 20 |  |  | 0 | [11 empty] | 50.5 | [16 empty] | 万鑫泉
128 |  | Ti-Zr-Nb | 5 | 21.12 |  | 39.08 | 0 |  | 0 | 39.8 |  |  | 0 | [11 empty] | 78 | [16 empty] | 万鑫泉
129 |  | Ti-Zr-Nb | 5 | 11.5 |  | 43.85 | 0 |  | 0 | 44.65 |  |  | 0 | [11 empty] | 75 | [16 empty] | 万鑫泉
136 |  | Ti-Zr-Nb | 5 | 57.24 |  | 18.31 | 0 |  | 0 | 24.45 |  |  | 0 | [11 empty] | 62 | [16 empty] | 万鑫泉
137 |  | Ti-Zr-Nb | 5 | 54.1 |  | 23.9 | 0 |  | 0 | 22 |  |  | 0 | [11 empty] | 65 | [16 empty] | 万鑫泉
138 |  | Ti-Zr-Nb | 5 | 52.58 |  | 26.69 | 0 |  | 0 | 20.73 |  |  | 0 | [11 empty] | 64 | [16 empty] | 万鑫泉
139 |  | Ti-Zr-Nb | 5 | 50.26 |  | 31.12 | 0 |  | 0 | 18.62 |  |  | 0 | [11 empty] | 63 | [16 empty] | 万鑫泉
141 |  | Ti-Zr-Nb | 5 | 38 |  | 32 | 0 |  | 0 | 30 |  |  | 0 | [11 empty] | 65 | [16 empty] | 万鑫泉
142 |  | Ti-Zr-Nb | 5 | 41 |  | 25 | 0 |  | 0 | 34 |  |  | 0 | [11 empty] | 62 | [16 empty] | 万鑫泉
143 |  | Ti-Zr-Nb | 5 | 55 |  | 10 | 0 |  | 0 | 35 |  |  | 0 | [11 empty] | 58.8 | [16 empty] | 万鑫泉
144 |  | Ti-Zr-Nb | 5 | 60 |  | 5 | 0 |  | 0 | 35 |  |  | 0 | [11 empty] | 59.8 | [16 empty] | 万鑫泉
145 |  | Ti-Zr-Nb | 5 | 57 |  | 6 | 0 |  | 0 | 37 |  |  | 0 | [11 empty] | 60 | [16 empty] | 万鑫泉
146 |  | Ti-Zr-Nb | 5 | 60 |  | 3 | 0 |  | 0 | 37 |  |  | 0 | [11 empty] | 58 | [16 empty] | 万鑫泉
158 |  | Ti-Zr-Nb | 5 | 67.53 |  | 4.86 | 0 |  | 0 | 27.61 |  |  | 0 | [11 empty] | 64.9 | [16 empty] | 万鑫泉
179 |  | Ti-Zr-Nb | 5 | 80.38 |  | 7.44 | 0 |  | 0 | 12.18 |  |  | 0 | [11 empty] | 55 | [16 empty] | 万鑫泉
198 |  | Ti-Zr-Nb | 5 | 73.59 |  | 3.27 | 0 |  | 0 | 23.14 |  |  | 0 | [11 empty] | 76 | [16 empty] | 万鑫泉
204 |  | Ti-Zr-Nb | 5 | 74.3 |  | 9.75 | 0 |  | 0 | 15.95 |  |  | 0 | [11 empty] | 75 | [16 empty] | 万鑫泉
378 | / | Ti-Ta | 6 | 97.14 | 0 | 0 | 0 | 0 | 2.86 | 0 | 0 | 0 | 0 | 1 | 1 | / | / | / | / | / | 1 | / | / | / | 100 | / | / | 396 | / | / | / | / | / | / | / | / | / |  | / | A compilation of experimental dataon the mechanical properties and microstructural features of Ti-alloys | 378 | 袁睿豪
379 | / | Ti-Ta | 6 | 89.82 | 0 | 0 | 0 | 0 | 10.18 | 0 | 0 | 0 | 0 | 1 | 1 | / | / | / | / | / | 1 | / | / | / | 69 | / | / | 441 | / | / | / | / | / | / | / | / | / |  | / | A compilation of experimental dataon the mechanical properties and microstructural features of Ti-alloys | 379 | 袁睿豪
380 | / | Ti-Ta | 6 | 79.08 | 0 | 0 | 0 | 0 | 20.92 | 0 | 0 | 0 | 0 | 1 | 1 | / | / | / | / | / | 1 | / | / | / | 88 | / | / | 379 | / | / | / | / | / | / | / | / | / |  | / | A compilation of experimental dataon the mechanical properties and microstructural features of Ti-alloys | 380 | 袁睿豪
381 | / | Ti-Ta | 6 | 61.83 | 0 | 0 | 0 | 0 | 38.17 | 0 | 0 | 0 | 0 | 1 | 1 | / | / | / | / | / | 1 | / | / | / | 67 | / | / | 373 | / | / | / | / | / | / | / | / | / |  | / | A compilation of experimental dataon the mechanical properties and microstructural features of Ti-alloys | 381 | 袁睿豪
351 | / | Ti-Mo | 7 | 95.35 | 0 | 0 | 4.65 | 0 | 0 | 0 | 0 | 0 | 0 | 1 | 1 | / | / | / | / | / | 1 | / | / | / | 91 | / | / | 537 | / | / | / | / | / | / | / | / | / |  | / | A compilation of experimental dataon the mechanical properties and microstructural features of Ti-alloys | 351 | 袁睿豪
394 | / | Ti-Mo | 7 | 94.61 | 0 | 0 | 5.39 | 0 | 0 | 0 | 0 | 0 | 0 | 1 | 1 | / | / | / | / | / | 1 | / | / | / | 93 | / | / | 731 | / | / | / | / | / | / | / | / | / |  | / | A compilation of experimental dataon the mechanical properties and microstructural features of Ti-alloys | 394 | 袁睿豪
395 | / | Ti-Mo | 7 | 89.24 | 0 | 0 | 10.76 | 0 | 0 | 0 | 0 | 0 | 0 | 1 | 1 | / | / | / | / | / | 1 | / | / | / | 75 | / | / | 823 | / | / | / | / | / | / | / | / | / |  | / | A compilation of experimental dataon the mechanical properties and microstructural features of Ti-alloys | 395 | 袁睿豪
396 | / | Ti-Mo | 7 | 94.75 | 0 | 0 | 5.25 | 0 | 0 | 0 | 0 | 0 | 0 | 1 | 1 | / | / | / | / | / | 3 | / | / | / | 77.6 | / | / | 862 | / | / | / | / | / | / | / | / | / |  | / | A compilation of experimental dataon the mechanical properties and microstructural features of Ti-alloys | 396 | 袁睿豪
481 | / | Ti-Mo | 7 | 93.63 | 0 | 0 | 6.37 | 0 | 0 | 0 | 0 | 0 | 0 | 1 | 1 | / | / | / | / | / | 1 | / | / | / | 90 | / | / | 550 | / | / | / | / | / | / | / | / | / |  | / | A compilation of experimental dataon the mechanical properties and microstructural features of Ti-alloys | 481 | 袁睿豪
2 |  | Ti-Mo | 7 | 93.75 |  | 0 | 6.25 |  | 0 | 0 |  |  | 0 | [11 empty] | 116 | [16 empty] | 万鑫泉
13 |  | Ti-Mo | 7 | 91.9 |  | 0 | 8.1 |  | 0 | 0 |  |  | 0 | [11 empty] | 78 | [16 empty] | 万鑫泉
20 |  | Ti-Mo | 7 | 77.8 |  | 0 | 22.2 |  | 0 | 0 |  |  | 0 | [11 empty] | 99 | [16 empty] | 万鑫泉
21 |  | Ti-Mo | 7 | 88.2 |  | 0 | 11.8 |  | 0 | 0 |  |  | 0 | [11 empty] | 116 | [16 empty] | 万鑫泉
65 |  | Ti-Mo | 7 | 96.11 |  | 0 | 3.89 |  | 0 | 0 |  |  | 0 | [11 empty] | 70 | [16 empty] | 万鑫泉
66 |  | Ti-Mo | 7 | 91.91 |  | 0 | 8.09 |  | 0 | 0 |  |  | 0 | [11 empty] | 84 | [16 empty] | 万鑫泉
81 |  | Ti-Mo | 7 | 96.8 |  | 0 | 3.2 |  | 0 | 0 |  |  | 0 | [11 empty] | 83.73 | [16 empty] | 万鑫泉
82 |  | Ti-Mo | 7 | 95.5 |  | 0 | 4.5 |  | 0 | 0 |  |  | 0 | [11 empty] | 88.36 | [16 empty] | 万鑫泉
83 |  | Ti-Mo | 7 | 94 |  | 0 | 6 |  | 0 | 0 |  |  | 0 | [11 empty] | 111.7 | [16 empty] | 万鑫泉
84 |  | Ti-Mo | 7 | 93 |  | 0 | 7 |  | 0 | 0 |  |  | 0 | [11 empty] | 99.55 | [16 empty] | 万鑫泉
85 |  | Ti-Mo | 7 | 92 |  | 0 | 8 |  | 0 | 0 |  |  | 0 | [11 empty] | 82.84 | [16 empty] | 万鑫泉
86 |  | Ti-Mo | 7 | 88 |  | 0 | 12 |  | 0 | 0 |  |  | 0 | [11 empty] | 89.7 | [16 empty] | 万鑫泉
150 |  | Ti-Mo | 7 | 94.74 |  | 0 | 5.26 |  | 0 | 0 |  |  | 0 | [11 empty] | 113 | [16 empty] | 万鑫泉
151 |  | Ti-Mo | 7 | 94.29 |  | 0 | 5.71 |  | 0 | 0 |  |  | 0 | [11 empty] | 105.17 | [16 empty] | 万鑫泉
152 |  | Ti-Mo | 7 | 93.13 |  | 0 | 6.87 |  | 0 | 0 |  |  | 0 | [11 empty] | 104.47 | [16 empty] | 万鑫泉
153 |  | Ti-Mo | 7 | 91.88 |  | 0 | 8.12 |  | 0 | 0 |  |  | 0 | [11 empty] | 70.48 | [16 empty] | 万鑫泉
458 | / | Ti-Cr-Sn | 8 | 91.44 | 0 | 0 | 0 | 0 | 0 | 0 | 7.95 | 0 | 0.61 | 1 | 1 | / | / | / | / | / | 1 | / | / | / | 83 | / | / | 554 | / | / | / | / | / | / | / | / | / |  | / | A compilation of experimental dataon the mechanical properties and microstructural features of Ti-alloys | 458 | 袁睿豪
373 | / | Ti-Zr-Nb-Sn | 9 | 73.05 | 0 | 4.49 | 0 | 0 | 0 | 21.09 | 0 | 0 | 1.37 | 1 | 1 | / | / | / | / | / | 1 | / | / | / | 66.9 | / | / | 806 | / | / | / | / | / | / | / | / | / |  | / | A compilation of experimental dataon the mechanical properties and microstructural features of Ti-alloys | 373 | 袁睿豪
453 | / | Ti-Zr-Nb-Sn | 9 | 73.05 | 0 | 4.49 | 0 | 0 | 0 | 21.09 | 0 | 0 | 1.37 | 1 | 1 | / | / | / | / | / | 1 | / | / | / | 54.2 | / | / | 380 | / | / | / | / | / | / | / | / | / |  | / | A compilation of experimental dataon the mechanical properties and microstructural features of Ti-alloys | 453 | 袁睿豪
460 | / | Ti-Zr-Nb-Sn | 9 | 78.43 | 0 | 2.52 | 0 | 0 | 0 | 15.19 | 0 | 0 | 3.87 | 1 | 1 | / | / | / | / | / | 2 | / | / | / | 50 | / | / | 350 | / | / | / | / | / | / | / | / | / |  | / | A compilation of experimental dataon the mechanical properties and microstructural features of Ti-alloys | 460 | 袁睿豪
461 | / | Ti-Zr-Nb-Sn | 9 | 78.83 | 0 | 2.43 | 0 | 0 | 0 | 15 | 0 | 0 | 3.74 | 1 | 1 | / | / | / | / | / | 2 | / | / | / | 59.2 | / | / | 282 | / | / | / | / | / | / | / | / | / |  | / | A compilation of experimental dataon the mechanical properties and microstructural features of Ti-alloys | 461 | 袁睿豪
462 | / | Ti-Zr-Nb-Sn | 9 | 78.23 | 0 | 2.57 | 0 | 0 | 0 | 15.22 | 0 | 0 | 3.98 | 1 | 1 | / | / | / | / | / | 2 | / | / | / | 61.6 | / | / | 380 | / | / | / | / | / | / | / | / | / |  | / | A compilation of experimental dataon the mechanical properties and microstructural features of Ti-alloys | 462 | 袁睿豪
463 | / | Ti-Zr-Nb-Sn | 9 | 78.18 | 0 | 2.59 | 0 | 0 | 0 | 15.28 | 0 | 0 | 3.94 | 1 | 1 | / | / | / | / | / | 2 | / | / | / | 47.8 | / | / | 515 | / | / | / | / | / | / | / | / | / |  | / | A compilation of experimental dataon the mechanical properties and microstructural features of Ti-alloys | 463 | 袁睿豪
464 | / | Ti-Zr-Nb-Sn | 9 | 78.61 | 0 | 2.4 | 0 | 0 | 0 | 15.04 | 0 | 0 | 3.95 | 1 | 1 | / | / | / | / | / | 2 | / | / | / | 53.2 | / | / | 649 | / | / | / | / | / | / | / | / | / |  | / | A compilation of experimental dataon the mechanical properties and microstructural features of Ti-alloys | 464 | 袁睿豪
503 | / | Ti-Zr-Nb-Sn | 9 | 83.84 | 0 | 1.51 | 0 | 0 | 0 | 14.04 | 0 | 0 | 0.61 | 1 | 1 | / | / | / | / | / | 1 | / | / | / | 75 | / | / | 499 | / | / | / | / | / | / | / | / | / |  | / | A compilation of experimental dataon the mechanical properties and microstructural features of Ti-alloys | 503 | 袁睿豪
34 |  | Ti-Zr-Nb-Sn | 9 | 61 |  | 9 | 0 |  | 0 | 18.3 |  |  | 11.7 | [11 empty] | 56 | [16 empty] | 万鑫泉
35 |  | Ti-Zr-Nb-Sn | 9 | 54 |  | 17.2 | 0 |  | 0 | 17.6 |  |  | 11.2 | [11 empty] | 63 | [16 empty] | 万鑫泉
42 |  | Ti-Zr-Nb-Sn | 9 | 56.1 |  | 8.1 | 0 |  | 0 | 25.2 |  |  | 10.6 | [11 empty] | 59 | [16 empty] | 万鑫泉
43 |  | Ti-Zr-Nb-Sn | 9 | 49.8 |  | 15.8 | 0 |  | 0 | 24.2 |  |  | 10.2 | [11 empty] | 64 | [16 empty] | 万鑫泉
73 |  | Ti-Zr-Nb-Sn | 9 | 78.16 |  | 15.38 | 0 |  | 0 | 2.52 |  |  | 3.94 | [11 empty] | 53 | [16 empty] | 万鑫泉
140 |  | Ti-Zr-Nb-Sn | 9 | 73.05 |  | 4.49 | 0 |  | 0 | 21.09 |  |  | 1.37 | [11 empty] | 54.2 | [16 empty] | 万鑫泉
161 |  | Ti-Zr-Nb-Sn | 9 | 76.47 |  | 5.88 | 0 |  | 0 | 11.78 |  |  | 5.87 | [11 empty] | 56 | [16 empty] | 万鑫泉
163 |  | Ti-Zr-Nb-Sn | 9 | 72.22 |  | 5.56 | 0 |  | 0 | 16.66 |  |  | 5.56 | [11 empty] | 59 | [16 empty] | 万鑫泉
164 |  | Ti-Zr-Nb-Sn | 9 | 66.67 |  | 11.11 | 0 |  | 0 | 16.66 |  |  | 5.56 | [11 empty] | 64 | [16 empty] | 万鑫泉
167 |  | Ti-Zr-Nb-Sn | 9 | 72.22 |  | 5.56 | 0 |  | 0 | 16.66 |  |  | 5.56 | [11 empty] | 59 | [16 empty] | 万鑫泉
168 |  | Ti-Zr-Nb-Sn | 9 | 66.67 |  | 11.11 | 0 |  | 0 | 16.66 |  |  | 5.56 | [11 empty] | 64 | [16 empty] | 万鑫泉
169 |  | Ti-Zr-Nb-Sn | 9 | 72.22 |  | 5.56 | 0 |  | 0 | 16.66 |  |  | 5.56 | [11 empty] | 59 | [16 empty] | 万鑫泉
177 |  | Ti-Zr-Nb-Sn | 9 | 66.67 |  | 11.11 | 0 |  | 0 | 16.66 |  |  | 5.56 | [11 empty] | 64 | [16 empty] | 万鑫泉
190 |  | Ti-Zr-Nb-Sn | 9 | 76 |  | 2.64 | 0 |  | 0 | 15.53 |  |  | 5.83 | [11 empty] | 88 | [16 empty] | 万鑫泉
191 |  | Ti-Zr-Nb-Sn | 9 | 75.54 |  | 5.24 | 0 |  | 0 | 15.44 |  |  | 3.78 | [11 empty] | 79 | [16 empty] | 万鑫泉
192 |  | Ti-Zr-Nb-Sn | 9 | 77.14 |  | 2.59 | 0 |  | 0 | 16.53 |  |  | 3.74 | [11 empty] | 61 | [16 empty] | 万鑫泉
193 |  | Ti-Zr-Nb-Sn | 9 | 74.4 |  | 2.66 | 0 |  | 0 | 17.04 |  |  | 5.9 | [11 empty] | 54 | [16 empty] | 万鑫泉
194 |  | Ti-Zr-Nb-Sn | 9 | 79.1 |  | 2.57 | 0 |  | 0 | 12.64 |  |  | 5.69 | [11 empty] | 77 | [16 empty] | 万鑫泉
195 |  | Ti-Zr-Nb-Sn | 9 | 80.16 |  | 2.53 | 0 |  | 0 | 13.66 |  |  | 3.65 | [11 empty] | 61 | [16 empty] | 万鑫泉
196 |  | Ti-Zr-Nb-Sn | 9 | 79.73 |  | 2.52 | 0 |  | 0 | 16.06 |  |  | 1.69 | [11 empty] | 69 | [16 empty] | 万鑫泉
197 |  | Ti-Zr-Nb-Sn | 9 | 81.62 |  | 2.5 | 0 |  | 0 | 12.28 |  |  | 3.6 | [11 empty] | 73 | [16 empty] | 万鑫泉
489 | / | Ti-Mo-Nb | 10 | 77 | 0 | 0 | 1 | 0 | 0 | 22 | 0 | 0 | 0 | 1 | 1 | / | / | / | / | / | 1 | / | / | / | 87 | / | / | 452 | / | / | / | / | / | / | / | / | / |  | / | A compilation of experimental dataon the mechanical properties and microstructural features of Ti-alloys | 489 | 袁睿豪
506 | / | Ti-Mo-Nb | 10 | 91.86 | 0 | 0 | 6.47 | 0 | 0 | 1.67 | 0 | 0 | 0 | 1 | 1 | / | / | / | / | / | 1 | / | / | / | 105 | / | / | 449 | / | / | / | / | / | / | / | / | / |  | / | A compilation of experimental dataon the mechanical properties and microstructural features of Ti-alloys | 506 | 袁睿豪
511 | / | Ti-Mo-Nb | 10 | 72 | 0 | 0 | 2 | 0 | 0 | 26 | 0 | 0 | 0 | 1 | 铸态 | 0 | 0 | 0 | 0 | 0 | 0 | 0 | 0 | 0 | 67 | / | / | 535 | / | / | / | / | / | / | / | / | / |  | / | A compilation of experimental dataon the mechanical properties and microstructural features of Ti-alloys | 511 | 袁睿豪
512 | / | Ti-Mo-Nb | 10 | 70 | 0 | 0 | 4 | 0 | 0 | 26 | 0 | 0 | 0 | 1 | 铸态 | 0 | 0 | 0 | 0 | 0 | 0 | 0 | 0 | 0 | 64 | / | / | 621 | / | / | / | / | / | / | / | / | / |  | / | A compilation of experimental dataon the mechanical properties and microstructural features of Ti-alloys | 512 | 袁睿豪
513 | / | Ti-Mo-Nb | 10 | 68 | 0 | 0 | 6 | 0 | 0 | 26 | 0 | 0 | 0 | 1 | 铸态 | 0 | 0 | 0 | 0 | 0 | 0 | 0 | 0 | 0 | 56 | / | / | 634 | / | / | / | / | / | / | / | / | / |  | / | A compilation of experimental dataon the mechanical properties and microstructural features of Ti-alloys | 513 | 袁睿豪
514 | / | Ti-Mo-Nb | 10 | 66 | 0 | 0 | 8 | 0 | 0 | 26 | 0 | 0 | 0 | 1 | 铸态 | 0 | 0 | 0 | 0 | 0 | 0 | 0 | 0 | 0 | 55 | / | / | 663 | / | / | / | / | / | / | / | / | / |  | / | A compilation of experimental dataon the mechanical properties and microstructural features of Ti-alloys | 514 | 袁睿豪
3 |  | Ti-Mo-Nb | 10 | 87.5 |  | 0 | 6.25 |  | 0 | 6.25 |  |  | 0 | [11 empty] | 92 | [16 empty] | 万鑫泉
14 |  | Ti-Mo-Nb | 10 | 90.1 |  | 0 | 8.2 |  | 0 | 1.7 |  |  | 0 | [11 empty] | 82 | [16 empty] | 万鑫泉
22 |  | Ti-Mo-Nb | 10 | 78 |  | 0 | 11.2 |  | 0 | 10.8 |  |  | 0 | [11 empty] | 92 | [16 empty] | 万鑫泉
30 |  | Ti-Mo-Nb | 10 | 70.4 |  | 0 | 10.1 |  | 0 | 19.5 |  |  | 0 | [11 empty] | 83 | [16 empty] | 万鑫泉
38 |  | Ti-Mo-Nb | 10 | 64.1 |  | 0 | 9.2 |  | 0 | 26.7 |  |  | 0 | [11 empty] | 73 | [16 empty] | 万鑫泉
172 |  | Ti-Mo-Nb | 10 | 82.35 |  | 0 | 5.88 |  | 0 | 11.77 |  |  | 0 | [11 empty] | 83 | [16 empty] | 万鑫泉
213 |  | Ti-Mo-Nb | 10 | 88.83 |  | 0 | 8.31 |  | 0 | 2.86 |  |  | 0 | [11 empty] | 78 | [16 empty] | 万鑫泉
214 |  | Ti-Mo-Nb | 10 | 90.35 |  | 0 | 6.83 |  | 0 | 2.82 |  |  | 0 | [11 empty] | 89 | [16 empty] | 万鑫泉
367 | / | Ti-Zr-Mo-Nb | 11 | 69.51 | 0 | 8.11 | 5.14 | 0 | 0 | 17.24 | 0 | 0 | 0 | 1 | 1 | / | / | / | / | / | 1 | / | / | / | 66.6 | / | / | 754.7 | / | / | / | / | / | / | / | / | / |  | / | A compilation of experimental dataon the mechanical properties and microstructural features of Ti-alloys | 367 | 袁睿豪
477 | / | Ti-Zr-Mo-Nb | 11 | 51.71 | 0 | 29.08 | 1.46 | 0 | 0 | 17.76 | 0 | 0 | 0 | 1 | 1 | / | / | / | / | / | 1 | / | / | / | 64.2 | / | / | 714 | / | / | / | / | / | / | / | / | / |  | / | A compilation of experimental dataon the mechanical properties and microstructural features of Ti-alloys | 477 | 袁睿豪
485 | / | Ti-Zr-Mo-Nb | 11 | 82.13 | 0 | 3.96 | 7.98 | 0 | 0 | 5.93 | 0 | 0 | 0 | 1 | 1 | / | / | / | / | / | 1 | / | / | / | 72 | / | / | 899 | / | / | / | / | / | / | / | / | / |  | / | A compilation of experimental dataon the mechanical properties and microstructural features of Ti-alloys | 485 | 袁睿豪
486 | / | Ti-Zr-Mo-Nb | 11 | 84.11 | 0 | 2.97 | 7.98 | 0 | 0 | 4.94 | 0 | 0 | 0 | 1 | 1 | / | / | / | / | / | 1 | / | / | / | 69 | / | / | 947 | / | / | / | / | / | / | / | / | / |  | / | A compilation of experimental dataon the mechanical properties and microstructural features of Ti-alloys | 486 | 袁睿豪
487 | / | Ti-Zr-Mo-Nb | 11 | 84.04 | 0 | 5.02 | 7.98 | 0 | 0 | 2.96 | 0 | 0 | 0 | 1 | 1 | / | / | / | / | / | 1 | / | / | / | 52 | / | / | 483 | / | / | / | / | / | / | / | / | / |  | / | A compilation of experimental dataon the mechanical properties and microstructural features of Ti-alloys | 487 | 袁睿豪
6 |  | Ti-Zr-Mo-Nb | 11 | 81.1 |  | 6.3 | 6.3 |  | 0 | 6.3 |  |  | 0 | [11 empty] | 75 | [16 empty] | 万鑫泉
7 |  | Ti-Zr-Mo-Nb | 11 | 74.9 |  | 12.5 | 6.3 |  | 0 | 6.3 |  |  | 0 | [11 empty] | 68 | [16 empty] | 万鑫泉
8 |  | Ti-Zr-Mo-Nb | 11 | 68.7 |  | 18.7 | 6.3 |  | 0 | 6.3 |  |  | 0 | [11 empty] | 79 | [16 empty] | 万鑫泉
25 |  | Ti-Zr-Mo-Nb | 11 | 69 |  | 10.1 | 10.6 |  | 0 | 10.3 |  |  | 0 | [11 empty] | 75 | [16 empty] | 万鑫泉
26 |  | Ti-Zr-Mo-Nb | 11 | 60.8 |  | 19.3 | 10.1 |  | 0 | 9.8 |  |  | 0 | [11 empty] | 68 | [16 empty] | 万鑫泉
27 |  | Ti-Zr-Mo-Nb | 11 | 63.3 |  | 17.7 | 9.6 |  | 0 | 9.4 |  |  | 0 | [11 empty] | 79 | [16 empty] | 万鑫泉
32 |  | Ti-Zr-Mo-Nb | 11 | 62.5 |  | 9.2 | 9.6 |  | 0 | 18.7 |  |  | 0 | [11 empty] | 72 | [16 empty] | 万鑫泉
33 |  | Ti-Zr-Mo-Nb | 11 | 55.3 |  | 17.6 | 9.2 |  | 0 | 17.9 |  |  | 0 | [11 empty] | 70 | [16 empty] | 万鑫泉
40 |  | Ti-Zr-Mo-Nb | 11 | 57.2 |  | 8.4 | 8.8 |  | 0 | 25.6 |  |  | 0 | [11 empty] | 70 | [16 empty] | 万鑫泉
41 |  | Ti-Zr-Mo-Nb | 11 | 50.8 |  | 16.1 | 8.5 |  | 0 | 24.6 |  |  | 0 | [11 empty] | 69 | [16 empty] | 万鑫泉
131 |  | Ti-Zr-Mo-Nb | 11 | 38.5 |  | 38.5 | 8 |  | 0 | 15 |  |  | 0 | [11 empty] | 96 | [16 empty] | 万鑫泉
132 |  | Ti-Zr-Mo-Nb | 11 | 37.5 |  | 37.5 | 10 |  | 0 | 15 |  |  | 0 | [11 empty] | 97 | [16 empty] | 万鑫泉
133 |  | Ti-Zr-Mo-Nb | 11 | 36 |  | 36 | 13 |  | 0 | 15 |  |  | 0 | [11 empty] | 104 | [16 empty] | 万鑫泉
134 |  | Ti-Zr-Mo-Nb | 11 | 35 |  | 35 | 15 |  | 0 | 15 |  |  | 0 | [11 empty] | 105 | [16 empty] | 万鑫泉
203 |  | Ti-Zr-Mo-Nb | 11 | 71.93 |  | 9.93 | 1.89 |  | 0 | 16.25 |  |  | 0 | [11 empty] | 75 | [16 empty] | 万鑫泉
206 |  | Ti-Zr-Mo-Nb | 11 | 84.72 |  | 3 | 3.43 |  | 0 | 8.85 |  |  | 0 | [11 empty] | 84 | [16 empty] | 万鑫泉
207 |  | Ti-Zr-Mo-Nb | 11 | 79.76 |  | 3.13 | 1.78 |  | 0 | 15.33 |  |  | 0 | [11 empty] | 67 | [16 empty] | 万鑫泉
368 | / | Ti-Mo-Nb-Sn | 12 | 78.72 | 0 | 0 | 0.6 | 0 | 0 | 18.72 | 0 | 0 | 1.95 | 1 | 1 | / | / | / | / | / | 1 | / | / | / | 46 | / | / | 130 | / | / | / | / | / | / | / | / | / |  | / | A compilation of experimental dataon the mechanical properties and microstructural features of Ti-alloys | 368 | 袁睿豪
478 | / | Ti-Mo-Nb-Sn | 12 | 78.72 | 0 | 0 | 0.6 | 0 | 0 | 18.72 | 0 | 0 | 1.95 | 1 | 1 | / | / | / | / | / | 1 | / | / | / | 45 | / | / | 220 | / | / | / | / | / | / | / | / | / |  | / | A compilation of experimental dataon the mechanical properties and microstructural features of Ti-alloys | 478 | 袁睿豪
374 | / | Ti-Mo-Nb-Sn | 12 | 81.67 | 0 | 0 | 1.18 | 0 | 0 | 15.24 | 0 | 0 | 1.91 | 1 | 1 | / | / | / | / | / | 1 | / | / | / | 53.1 | / | / | 361 | / | / | / | / | / | / | / | / | / |  | / | A compilation of experimental dataon the mechanical properties and microstructural features of Ti-alloys | 374 | 袁睿豪
31 |  | Ti-Mo-Nb-Sn | 12 | 69.6 |  | 0 | 4.9 |  | 0 | 19.4 |  |  | 6.1 | [11 empty] | 51 | [16 empty] | 万鑫泉
162 |  | Ti-Mo-Nb-Sn | 12 | 82.35 |  | 0 | 2.94 |  | 0 | 11.78 |  |  | 2.93 | [11 empty] | 51 | [16 empty] | 万鑫泉
166 |  | Ti-Mo-Nb-Sn | 12 | 82.35 |  | 0 | 2.94 |  | 0 | 11.76 |  |  | 2.95 | [11 empty] | 51 | [16 empty] | 万鑫泉
188 |  | Ti-Mo-Nb-Sn | 12 | 85.5 |  | 0 | 4 |  | 0 | 7.5 |  |  | 3 | [11 empty] | 46 | [16 empty] | 万鑫泉
189 |  | Ti-Mo-Nb-Sn | 12 | 84.5 |  | 0 | 4 |  | 0 | 7.5 |  |  | 4 | [11 empty] | 87 | [16 empty] | 万鑫泉
420 | / | Ti-Zr-Mo | 13 | 90.6 | 0 | 2.86 | 6.54 | 0 | 0 | 0 | 0 | 0 | 0 | 1 | 1 | / | / | / | / | / | 1 | / | / | / | 64.5 | / | / | 509 | / | / | / | / | / | / | / | / | / |  | / | A compilation of experimental dataon the mechanical properties and microstructural features of Ti-alloys | 420 | 袁睿豪
507 | / | Ti-Zr-Mo | 13 | 77.87 | 0 | 18.98 | 3.23 | 0 | 0 | 0 | 0 | 0 | 0 | 1 | 1 | / | / | / | / | / | 1 | / | / | / | 75 | / | / | 383 | / | / | / | / | / | / | / | / | / |  | / | A compilation of experimental dataon the mechanical properties and microstructural features of Ti-alloys | 507 | 袁睿豪
508 | / | Ti-Zr-Mo | 13 | 77.15 | 0 | 18.98 | 3.87 | 0 | 0 | 0 | 0 | 0 | 0 | 1 | 1 | / | / | / | / | / | 1 | / | / | / | 63 | / | / | 459 | / | / | / | / | / | / | / | / | / |  | / | A compilation of experimental dataon the mechanical properties and microstructural features of Ti-alloys | 508 | 袁睿豪
509 | / | Ti-Zr-Mo | 13 | 76.43 | 0 | 19.29 | 4.28 | 0 | 0 | 0 | 0 | 0 | 0 | 1 | 1 | / | / | / | / | / | 1 | / | / | / | 66 | / | / | 674 | / | / | / | / | / | / | / | / | / |  | / | A compilation of experimental dataon the mechanical properties and microstructural features of Ti-alloys | 509 | 袁睿豪
4 |  | Ti-Zr-Mo | 13 | 87.5 |  | 6.25 | 6.25 |  | 0 | 0 |  |  | 0 | [11 empty] | 80 | [16 empty] | 万鑫泉
15 |  | Ti-Zr-Mo | 13 | 86.7 |  | 7.7 | 5.6 |  | 0 | 0 |  |  | 0 | [11 empty] | 74 | [16 empty] | 万鑫泉
23 |  | Ti-Zr-Mo | 13 | 78.2 |  | 10.6 | 11.2 |  | 0 | 0 |  |  | 0 | [11 empty] | 80 | [16 empty] | 万鑫泉
215 |  | Ti-Zr-Mo | 13 | 85.36 |  | 8.96 | 5.68 |  | 0 | 0 |  |  | 0 | [11 empty] | 82 | [16 empty] | 万鑫泉
337 | / | Ti-Nb-Fe | 14 | 80.85 | 0 | 0 | 0 | 0 | 0 | 18.05 | 0 | 1.1 | 0 | 1 | 1 | / | / | / | / | / | 1 | / | / | / | 81 | / | / | 477 | / | / | / | / | / | / | / | / | / |  | / | A compilation of experimental dataon the mechanical properties and microstructural features of Ti-alloys | 337 | 袁睿豪
338 | / | Ti-Nb-Fe | 14 | 82.54 | 0 | 0 | 0 | 0 | 0 | 15.84 | 0 | 1.62 | 0 | 1 | 1 | / | / | / | / | / | 1 | / | / | / | 94 | / | / | 496 | / | / | / | / | / | / | / | / | / |  | / | A compilation of experimental dataon the mechanical properties and microstructural features of Ti-alloys | 338 | 袁睿豪
339 | / | Ti-Nb-Fe | 14 | 84.58 | 0 | 0 | 0 | 0 | 0 | 13.25 | 0 | 2.17 | 0 | 1 | 1 | / | / | / | / | / | 1 | / | / | / | 95 | / | / | 604 | / | / | / | / | / | / | / | / | / |  | / | A compilation of experimental dataon the mechanical properties and microstructural features of Ti-alloys | 339 | 袁睿豪
340 | / | Ti-Nb-Fe | 14 | 87.07 | 0 | 0 | 0 | 0 | 0 | 10.39 | 0 | 2.54 | 0 | 1 | 1 | / | / | / | / | / | 1 | / | / | / | 90 | / | / | 672 | / | / | / | / | / | / | / | / | / |  | / | A compilation of experimental dataon the mechanical properties and microstructural features of Ti-alloys | 340 | 袁睿豪
341 | / | Ti-Nb-Fe | 14 | 88.95 | 0 | 0 | 0 | 0 | 0 | 8.25 | 0 | 2.8 | 0 | 1 | 1 | / | / | / | / | / | 1 | / | / | / | 94 | / | / | 695 | / | / | / | / | / | / | / | / | / |  | / | A compilation of experimental dataon the mechanical properties and microstructural features of Ti-alloys | 341 | 袁睿豪
342 | / | Ti-Nb-Fe | 14 | 90.63 | 0 | 0 | 0 | 0 | 0 | 6.02 | 0 | 3.35 | 0 | 1 | 1 | / | / | / | / | / | 1 | / | / | / | 97 | / | / | 715 | / | / | / | / | / | / | / | / | / |  | / | A compilation of experimental dataon the mechanical properties and microstructural features of Ti-alloys | 342 | 袁睿豪
344 | / | Ti-Nb-Fe | 14 | 80.63 | 0 | 0 | 0 | 0 | 0 | 18.26 | 0 | 1.11 | 0 | 1 | 1 | / | / | / | / | / | 1 | / | / | / | 79 | / | / | 606 | / | / | / | / | / | / | / | / | / |  | / | A compilation of experimental dataon the mechanical properties and microstructural features of Ti-alloys | 344 | 袁睿豪
345 | / | Ti-Nb-Fe | 14 | 79.12 | 0 | 0 | 0 | 0 | 0 | 17.96 | 0 | 2.92 | 0 | 1 | 1 | / | / | / | / | / | 1 | / | / | / | 78 | / | / | 625 | / | / | / | / | / | / | / | / | / |  | / | A compilation of experimental dataon the mechanical properties and microstructural features of Ti-alloys | 345 | 袁睿豪
346 | / | Ti-Nb-Fe | 14 | 77.19 | 0 | 0 | 0 | 0 | 0 | 17.68 | 0 | 5.14 | 0 | 1 | 1 | / | / | / | / | / | 1 | / | / | / | 79 | / | / | 629 | / | / | / | / | / | / | / | / | / |  | / | A compilation of experimental dataon the mechanical properties and microstructural features of Ti-alloys | 346 | 袁睿豪
347 | / | Ti-Nb-Fe | 14 | 88.9 | 0 | 0 | 0 | 0 | 0 | 6.96 | 0 | 4.14 | 0 | 1 | 1 | / | / | / | / | / | 1 | / | / | / | 90 | / | / | 740 | / | / | / | / | / | / | / | / | / |  | / | A compilation of experimental dataon the mechanical properties and microstructural features of Ti-alloys | 347 | 袁睿豪
391 | / | Ti-Nb-Fe | 14 | 88.48 | 0 | 0 | 0 | 0 | 0 | 6.04 | 0 | 5.48 | 0 | 1 | 铸态 | 0 | 0 | 0 | 0 | 0 | 0 | 0 | 0 | 0 | 89 | / | / | 1137 | / | / | / | / | / | / | / | / | / |  | / | A compilation of experimental dataon the mechanical properties and microstructural features of Ti-alloys | 391 | 袁睿豪
392 | / | Ti-Nb-Fe | 14 | 85.67 | 0 | 0 | 0 | 0 | 0 | 6.07 | 0 | 8.26 | 0 | 1 | 铸态 | 0 | 0 | 0 | 0 | 0 | 0 | 0 | 0 | 0 | 82 | / | / | 1078 | / | / | / | / | / | / | / | / | / |  | / | A compilation of experimental dataon the mechanical properties and microstructural features of Ti-alloys | 392 | 袁睿豪
435 | / | Ti-Nb-Fe | 14 | 93.39 | 0 | 0 | 0 | 0 | 0 | 0.52 | 0 | 6.09 | 0 | 1 | 铸态 | 0 | 0 | 0 | 0 | 0 | 0 | 0 | 0 | 0 | 124 | / | / | 1785 | / | / | / | / | / | / | / | / | / |  | / | A compilation of experimental dataon the mechanical properties and microstructural features of Ti-alloys | 435 | 袁睿豪
436 | / | Ti-Nb-Fe | 14 | 91.7 | 0 | 0 | 0 | 0 | 0 | 2.12 | 0 | 6.18 | 0 | 1 | 铸态 | 0 | 0 | 0 | 0 | 0 | 0 | 0 | 0 | 0 | 115 | / | / | 1539 | / | / | / | / | / | / | / | / | / |  | / | A compilation of experimental dataon the mechanical properties and microstructural features of Ti-alloys | 436 | 袁睿豪
437 | / | Ti-Nb-Fe | 14 | 90.54 | 0 | 0 | 0 | 0 | 0 | 3.22 | 0 | 6.24 | 0 | 1 | 铸态 | 0 | 0 | 0 | 0 | 0 | 0 | 0 | 0 | 0 | 97 | / | / | 1144 | / | / | / | / | / | / | / | / | / |  | / | A compilation of experimental dataon the mechanical properties and microstructural features of Ti-alloys | 437 | 袁睿豪
438 | / | Ti-Nb-Fe | 14 | 88.76 | 0 | 0 | 0 | 0 | 0 | 4.9 | 0 | 6.34 | 0 | 1 | 铸态 | 0 | 0 | 0 | 0 | 0 | 0 | 0 | 0 | 0 | 89 | / | / | 1010 | / | / | / | / | / | / | / | / | / |  | / | A compilation of experimental dataon the mechanical properties and microstructural features of Ti-alloys | 438 | 袁睿豪
439 | / | Ti-Nb-Fe | 14 | 87.54 | 0 | 0 | 0 | 0 | 0 | 6.05 | 0 | 6.41 | 0 | 1 | 铸态 | 0 | 0 | 0 | 0 | 0 | 0 | 0 | 0 | 0 | 86 | / | / | 985 | / | / | / | / | / | / | / | / | / |  | / | A compilation of experimental dataon the mechanical properties and microstructural features of Ti-alloys | 439 | 袁睿豪
446 | / | Ti-Nb-Fe | 14 | 76.82 | 0 | 0 | 0 | 0 | 0 | 16.19 | 0 | 6.98 | 0 | 1 | 铸态 | 0 | 0 | 0 | 0 | 0 | 0 | 0 | 0 | 0 | 116 | / | / | 784 | / | / | / | / | / | / | / | / | / |  | / | A compilation of experimental dataon the mechanical properties and microstructural features of Ti-alloys | 446 | 袁睿豪
493 | / | Ti-Nb-Fe | 14 | 77 | 0 | 0 | 0 | 0 | 0 | 22 | 0 | 1 | 0 | 1 | 1 | / | / | / | / | / | 1 | / | / | / | 79 | / | / | 600 | / | / | / | / | / | / | / | / | / |  | / | A compilation of experimental dataon the mechanical properties and microstructural features of Ti-alloys | 493 | 袁睿豪
335 | / | Ti-Nb-Fe-Sn | 15 | 83.76 | 0 | 0 | 0 | 0 | 0 | 11 | 0 | 2.56 | 2.68 | 1 | 1 | / | / | / | / | / | 1 | / | / | / | 71 | / | / | 765 | / | / | / | / | / | / | / | / | / |  | / | A compilation of experimental dataon the mechanical properties and microstructural features of Ti-alloys | 335 | 袁睿豪
397 | / | Ti-Al-Zr-V | 16 | 69.33 | 9.92 | 17.6 | 0 | 3.15 | 0 | 0 | 0 | 0 | 0 | 1 | 1 | / | / | / | / | / | 2 | / | / | / | 97 | / | / | 1181 | / | / | / | / | / | / | / | / | / |  | / | A compilation of experimental dataon the mechanical properties and microstructural features of Ti-alloys | 397 | 袁睿豪
413 | / | Ti-Al-Zr-V | 16 | 57.69 | 10.89 | 30.27 | 0 | 1.15 | 0 | 0 | 0 | 0 | 0 | 1 | 1 | / | / | / | / | / | 1 | / | / | / | 72 | / | / | 740 | / | / | / | / | / | / | / | / | / |  | / | A compilation of experimental dataon the mechanical properties and microstructural features of Ti-alloys | 413 | 袁睿豪
414 | / | Ti-Al-Zr-V | 16 | 56.22 | 10.84 | 29.5 | 0 | 3.45 | 0 | 0 | 0 | 0 | 0 | 1 | 1 | / | / | / | / | / | 1 | / | / | / | 68 | / | / | 690 | / | / | / | / | / | / | / | / | / |  | / | A compilation of experimental dataon the mechanical properties and microstructural features of Ti-alloys | 414 | 袁睿豪
415 | / | Ti-Al-Zr-V | 16 | 54.76 | 10.79 | 28.73 | 0 | 5.72 | 0 | 0 | 0 | 0 | 0 | 1 | 1 | / | / | / | / | / | 1 | / | / | / | 73 | / | / | 955 | / | / | / | / | / | / | / | / | / |  | / | A compilation of experimental dataon the mechanical properties and microstructural features of Ti-alloys | 415 | 袁睿豪
416 | / | Ti-Al-Zr-V | 16 | 53.31 | 10.75 | 27.97 | 0 | 7.97 | 0 | 0 | 0 | 0 | 0 | 1 | 1 | / | / | / | / | / | 1 | / | / | / | 81 | / | / | 1065 | / | / | / | / | / | / | / | / | / |  | / | A compilation of experimental dataon the mechanical properties and microstructural features of Ti-alloys | 416 | 袁睿豪
376 | / | Ti-Al-V | 17 | 86.2 | 10.2 | 0 | 0 | 3.6 | 0 | 0 | 0 | 0 | 0 | 1 | 1 | / | / | / | / | / | 2 | / | / | / | 110 | / | / | 760 | / | / | / | / | / | / | / | / | / |  | / | A compilation of experimental dataon the mechanical properties and microstructural features of Ti-alloys | 376 | 袁睿豪
377 | / | Ti-Al-Nb | 18 | 85.93 | 10.51 | 0 | 0 | 0 | 0 | 3.56 | 0 | 0 | 0 | 1 | 1 | / | / | / | / | / | 2 | / | / | / | 110 | / | / | 800 | / | / | / | / | / | / | / | / | / |  | / | A compilation of experimental dataon the mechanical properties and microstructural features of Ti-alloys | 377 | 袁睿豪
366 | / | Ti-Mo-Fe | 19 | 93.61 | 0 | 0 | 2.42 | 0 | 0 | 0 | 0 | 3.98 | 0 | 1 | 1 | / | / | / | / | / | 1 | / | / | / | 83 | / | / | 936 | / | / | / | / | / | / | / | / | / |  | / | A compilation of experimental dataon the mechanical properties and microstructural features of Ti-alloys | 366 | 袁睿豪
459 | / | Ti-Mo-Fe | 19 | 93.44 | 0 | 0 | 6.54 | 0 | 0 | 0 | 0 | 0.02 | 0 | 1 | 1 | / | / | / | / | / | 1 | / | / | / | 78 | / | / | 481 | / | / | / | / | / | / | / | / | / |  | / | A compilation of experimental dataon the mechanical properties and microstructural features of Ti-alloys | 459 | 袁睿豪
501 | / | Ti-Mo-Fe | 19 | 93.61 | 0 | 0 | 6.37 | 0 | 0 | 0 | 0 | 0.02 | 0 | 1 | 1 | / | / | / | / | / | 1 | / | / | / | 84 | / | / | 480 | / | / | / | / | / | / | / | / | / |  | / | A compilation of experimental dataon the mechanical properties and microstructural features of Ti-alloys | 501 | 袁睿豪
398 | / | Ti-Al-Zr-V-Fe | 20 | 68.82 | 9.93 | 17.62 | 0 | 3.15 | 0 | 0 | 0 | 0.48 | 0 | 1 | 1 | / | / | / | / | / | 2 | / | / | / | 92 | / | / | 1299 | / | / | / | / | / | / | / | / | / |  | / | A compilation of experimental dataon the mechanical properties and microstructural features of Ti-alloys | 398 | 袁睿豪
399 | / | Ti-Al-Zr-V-Fe | 20 | 68.32 | 9.93 | 17.63 | 0 | 3.16 | 0 | 0 | 0 | 0.96 | 0 | 1 | 1 | / | / | / | / | / | 2 | / | / | / | 100 | / | / | 1421 | / | / | / | / | / | / | / | / | / |  | / | A compilation of experimental dataon the mechanical properties and microstructural features of Ti-alloys | 399 | 袁睿豪
400 | / | Ti-Al-Zr-V-Fe | 20 | 67.81 | 9.94 | 17.64 | 0 | 3.16 | 0 | 0 | 0 | 1.44 | 0 | 1 | 1 | / | / | / | / | / | 2 | / | / | / | 96 | / | / | 1553 | / | / | / | / | / | / | / | / | / |  | / | A compilation of experimental dataon the mechanical properties and microstructural features of Ti-alloys | 400 | 袁睿豪
401 | / | Ti-Al-Zr-V-Fe | 20 | 67.31 | 9.95 | 17.66 | 0 | 3.16 | 0 | 0 | 0 | 1.92 | 0 | 1 | 1 | / | / | / | / | / | 2 | / | / | / | 103 | / | / | 1399 | / | / | / | / | / | / | / | / | / |  | / | A compilation of experimental dataon the mechanical properties and microstructural features of Ti-alloys | 401 | 袁睿豪
402 | / | Ti-Al-Zr-V-Fe | 20 | 66.8 | 9.96 | 17.67 | 0 | 3.16 | 0 | 0 | 0 | 2.41 | 0 | 1 | 1 | / | / | / | / | / | 2 | / | / | / | 79 | / | / | 1068 | / | / | / | / | / | / | / | / | / |  | / | A compilation of experimental dataon the mechanical properties and microstructural features of Ti-alloys | 402 | 袁睿豪
447 | / | Ti-Nb-Cr-Fe | 21 | 74.63 | 0 | 0 | 0 | 0 | 0 | 16.22 | 2.15 | 7 | 0 | 1 | 铸态 | 0 | 0 | 0 | 0 | 0 | 0 | 0 | 0 | 0 | 99 | / | / | 1097 | / | / | / | / | / | / | / | / | / |  | / | A compilation of experimental dataon the mechanical properties and microstructural features of Ti-alloys | 447 | 袁睿豪
448 | / | Ti-Nb-Cr-Fe | 21 | 72.44 | 0 | 0 | 0 | 0 | 0 | 16.25 | 4.3 | 7.01 | 0 | 1 | 铸态 | 0 | 0 | 0 | 0 | 0 | 0 | 0 | 0 | 0 | 81 | / | / | 947 | / | / | / | / | / | / | / | / | / |  | / | A compilation of experimental dataon the mechanical properties and microstructural features of Ti-alloys | 448 | 袁睿豪
449 | / | Ti-Nb-Cr-Fe | 21 | 70.23 | 0 | 0 | 0 | 0 | 0 | 16.28 | 6.47 | 7.02 | 0 | 1 | 铸态 | 0 | 0 | 0 | 0 | 0 | 0 | 0 | 0 | 0 | 77 | / | / | 922 | / | / | / | / | / | / | / | / | / |  | / | A compilation of experimental dataon the mechanical properties and microstructural features of Ti-alloys | 449 | 袁睿豪
450 | / | Ti-Nb-Cr-Fe | 21 | 68.01 | 0 | 0 | 0 | 0 | 0 | 16.31 | 8.64 | 7.04 | 0 | 1 | 铸态 | 0 | 0 | 0 | 0 | 0 | 0 | 0 | 0 | 0 | 72 | / | / | 941 | / | / | / | / | / | / | / | / | / |  | / | A compilation of experimental dataon the mechanical properties and microstructural features of Ti-alloys | 450 | 袁睿豪
362 | / | Ti-Nb-Sn | 22 | 79.24 | 0 | 0 | 0 | 0 | 0 | 19.79 | 0 | 0 | 0.97 | 1 | 1 | / | / | / | / | / | 1 | / | / | / | 60 | / | / | 665 | / | / | / | / | / | / | / | / | / |  | / | A compilation of experimental dataon the mechanical properties and microstructural features of Ti-alloys | 362 | 袁睿豪
382 | / | Ti-Nb-Sn | 22 | 75.64 | 0 | 0 | 0 | 0 | 0 | 22.36 | 0 | 0 | 2 | 1 | 1 | / | / | / | / | / | 1 | / | / | / | 55 | / | / | 376 | / | / | / | / | / | / | / | / | / |  | / | A compilation of experimental dataon the mechanical properties and microstructural features of Ti-alloys | 382 | 袁睿豪
383 | / | Ti-Nb-Sn | 22 | 72.91 | 0 | 0 | 0 | 0 | 0 | 23.02 | 0 | 0 | 4.07 | 1 | 1 | / | / | / | / | / | 1 | / | / | / | 61 | / | / | 444 | / | / | / | / | / | / | / | / | / |  | / | A compilation of experimental dataon the mechanical properties and microstructural features of Ti-alloys | 383 | 袁睿豪
455 | / | Ti-Nb-Sn | 22 | 76.65 | 0 | 0 | 0 | 0 | 0 | 22.11 | 0 | 0 | 1.24 | 1 | 1 | / | / | / | / | / | 1 | / | / | / | 65.8 | / | / | 237 | / | / | / | / | / | / | / | / | / |  | / | A compilation of experimental dataon the mechanical properties and microstructural features of Ti-alloys | 455 | 袁睿豪
456 | / | Ti-Nb-Sn | 22 | 74.95 | 0 | 0 | 0 | 0 | 0 | 22.53 | 0 | 0 | 2.52 | 1 | 1 | / | / | / | / | / | 1 | / | / | / | 68.2 | / | / | 216 | / | / | / | / | / | / | / | / | / |  | / | A compilation of experimental dataon the mechanical properties and microstructural features of Ti-alloys | 456 | 袁睿豪
457 | / | Ti-Nb-Sn | 22 | 73.2 | 0 | 0 | 0 | 0 | 0 | 22.95 | 0 | 0 | 3.85 | 1 | 1 | / | / | / | / | / | 1 | / | / | / | 86.4 | / | / | 262 | / | / | / | / | / | / | / | / | / |  | / | A compilation of experimental dataon the mechanical properties and microstructural features of Ti-alloys | 457 | 袁睿豪
492 | / | Ti-Nb-Sn | 22 | 77 | 0 | 0 | 0 | 0 | 0 | 22 | 0 | 0 | 1 | 1 | 1 | / | / | / | / | / | 1 | / | / | / | 65 | / | / | 503 | / | / | / | / | / | / | / | / | / |  | / | A compilation of experimental dataon the mechanical properties and microstructural features of Ti-alloys | 492 | 袁睿豪
12 |  | Ti-Nb-Sn | 22 | 77.78 |  | 0 | 0 |  | 0 | 16.66 |  |  | 5.56 | [11 empty] | 56 | [16 empty] | 万鑫泉
39 |  | Ti-Nb-Sn | 22 | 62.8 |  | 0 | 0 |  | 0 | 26.2 |  |  | 11 | [11 empty] | 56 | [16 empty] | 万鑫泉
67 |  | Ti-Nb-Sn | 22 | 80.7 |  | 0 | 0 |  | 0 | 18.34 |  |  | 0.96 | [11 empty] | 77.4 | [16 empty] | 万鑫泉
68 |  | Ti-Nb-Sn | 22 | 79.45 |  | 0 | 0 |  | 0 | 18.61 |  |  | 1.94 | [11 empty] | 72.2 | [16 empty] | 万鑫泉
69 |  | Ti-Nb-Sn | 22 | 78.17 |  | 0 | 0 |  | 0 | 18.88 |  |  | 2.95 | [11 empty] | 67 | [16 empty] | 万鑫泉
70 |  | Ti-Nb-Sn | 22 | 76.84 |  | 0 | 0 |  | 0 | 19.16 |  |  | 4 | [11 empty] | 74 | [16 empty] | 万鑫泉
71 |  | Ti-Nb-Sn | 22 | 75.48 |  | 0 | 0 |  | 0 | 19.45 |  |  | 5.07 | [11 empty] | 92 | [16 empty] | 万鑫泉
88 |  | Ti-Nb-Sn | 22 | 75.64 |  | 0 | 0 |  | 0 | 22.36 |  |  | 2 | [11 empty] | 54.86 | [16 empty] | 万鑫泉
135 |  | Ti-Nb-Sn | 22 | 45.74 |  | 0 | 0 |  | 0 | 49.72 |  |  | 4.54 | [11 empty] | 63.55 | [16 empty] | 万鑫泉
160 |  | Ti-Nb-Sn | 22 | 78.71 |  | 0 | 0 |  | 0 | 15.84 |  |  | 5.45 | [11 empty] | 55 | [16 empty] | 万鑫泉
170 |  | Ti-Nb-Sn | 22 | 79.35 |  | 0 | 0 |  | 0 | 15.73 |  |  | 4.92 | [11 empty] | 72 | [16 empty] | 万鑫泉
171 |  | Ti-Nb-Sn | 22 | 80.62 |  | 0 | 0 |  | 0 | 15.5 |  |  | 3.88 | [11 empty] | 52 | [16 empty] | 万鑫泉
174 |  | Ti-Nb-Sn | 22 | 79.99 |  | 0 | 0 |  | 0 | 15.61 |  |  | 4.4 | [11 empty] | 53 | [16 empty] | 万鑫泉
183 |  | Ti-Nb-Sn | 22 | 72.91 |  | 0 | 0 |  | 0 | 23.03 |  |  | 4.06 | [11 empty] | 61 | [16 empty] | 万鑫泉
184 |  | Ti-Nb-Sn | 22 | 76.98 |  | 0 | 0 |  | 0 | 22.03 |  |  | 0.99 | [11 empty] | 51 | [16 empty] | 万鑫泉
331 | / | Ti-Zr-Nb-Fe | 23 | 77.91 | 0 | 6.17 | 0 | 0 | 0 | 13.58 | 0 | 2.34 | 0 | 1 | 1 | / | / | / | / | / | 1 | / | / | / | 79 | / | / | 782 | / | / | / | / | / | / | / | / | / |  | / | A compilation of experimental dataon the mechanical properties and microstructural features of Ti-alloys | 331 | 袁睿豪
332 | / | Ti-Zr-Nb-Fe | 23 | 75.75 | 0 | 6.37 | 0 | 0 | 0 | 16.32 | 0 | 1.56 | 0 | 1 | 1 | / | / | / | / | / | 1 | / | / | / | 78 | / | / | 735 | / | / | / | / | / | / | / | / | / |  | / | A compilation of experimental dataon the mechanical properties and microstructural features of Ti-alloys | 332 | 袁睿豪
333 | / | Ti-Zr-Nb-Fe | 23 | 72.98 | 0 | 6.64 | 0 | 0 | 0 | 18.99 | 0 | 1.38 | 0 | 1 | 1 | / | / | / | / | / | 1 | / | / | / | 77 | / | / | 672 | / | / | / | / | / | / | / | / | / |  | / | A compilation of experimental dataon the mechanical properties and microstructural features of Ti-alloys | 333 | 袁睿豪
334 | / | Ti-Zr-Nb-Fe | 23 | 86.22 | 0 | 4.1 | 0 | 0 | 0 | 6.18 | 0 | 3.49 | 0 | 1 | 1 | / | / | / | / | / | 1 | / | / | / | 90 | / | / | 1011 | / | / | / | / | / | / | / | / | / |  | / | A compilation of experimental dataon the mechanical properties and microstructural features of Ti-alloys | 334 | 袁睿豪
336 | / | Ti-Zr-Nb-Fe | 23 | 79.74 | 0 | 6.19 | 0 | 0 | 0 | 11.37 | 0 | 2.7 | 0 | 1 | 1 | / | / | / | / | / | 1 | / | / | / | 69 | / | / | 1027 | / | / | / | / | / | / | / | / | / |  | / | A compilation of experimental dataon the mechanical properties and microstructural features of Ti-alloys | 336 | 袁睿豪
359 | / | Ti-Zr-Nb-Fe | 23 | 72.36 | 0 | 8.68 | 0 | 0 | 0 | 18.39 | 0 | 0.57 | 0 | 1 | 1 | / | / | / | / | / | 1 | / | / | / | 58 | / | / | 780 | / | / | / | / | / | / | / | / | / |  | / | A compilation of experimental dataon the mechanical properties and microstructural features of Ti-alloys | 359 | 袁睿豪
360 | / | Ti-Zr-Nb-Fe | 23 | 81.42 | 0 | 11.6 | 0 | 0 | 0 | 5.99 | 0 | 1 | 0 | 1 | 1 | / | / | / | / | / | 1 | / | / | / | 59 | / | / | 553 | / | / | / | / | / | / | / | / | / |  | / | A compilation of experimental dataon the mechanical properties and microstructural features of Ti-alloys | 360 | 袁睿豪
361 | / | Ti-Zr-Nb-Fe | 23 | 74.48 | 0 | 4 | 0 | 0 | 0 | 20.04 | 0 | 1.47 | 0 | 1 | 1 | / | / | / | / | / | 1 | / | / | / | 62 | / | / | 1038 | / | / | / | / | / | / | / | / | / |  | / | A compilation of experimental dataon the mechanical properties and microstructural features of Ti-alloys | 361 | 袁睿豪
404 | / | Ti-Zr-Nb-Fe | 23 | 65.86 | 0 | 17.39 | 0 | 0 | 0 | 16.64 | 0 | 0.1 | 0 | 1 | 1 | / | / | / | / | / | 2 | / | / | / | 70 | / | / | 480 | / | / | / | / | / | / | / | / | / |  | / | A compilation of experimental dataon the mechanical properties and microstructural features of Ti-alloys | 404 | 袁睿豪
500 | / | Ti-Zr-Nb-Fe | 23 | 71.93 | 0 | 5 | 0 | 0 | 0 | 22.1 | 0 | 0.97 | 0 | 1 | 1 | / | / | / | / | / | 1 | / | / | / | 49 | / | / | 552 | / | / | / | / | / | / | / | / | / |  | / | A compilation of experimental dataon the mechanical properties and microstructural features of Ti-alloys | 500 | 袁睿豪
348 | / | Ti-Ta-Fe | 24 | 94.64 | 0 | 0 | 0 | 0 | 2.08 | 0 | 0 | 3.28 | 0 | 1 | 1 | / | / | / | / | / | 1 | / | / | / | 110 | / | / | 1250 | / | / | / | / | / | / | / | / | / |  | / | A compilation of experimental dataon the mechanical properties and microstructural features of Ti-alloys | 348 | 袁睿豪
349 | / | Ti-Ta-Fe | 24 | 93.82 | 0 | 0 | 0 | 0 | 2.75 | 0 | 0 | 3.43 | 0 | 1 | 1 | / | / | / | / | / | 1 | / | / | / | 121 | / | / | 1360 | / | / | / | / | / | / | / | / | / |  | / | A compilation of experimental dataon the mechanical properties and microstructural features of Ti-alloys | 349 | 袁睿豪
406 | / | Ti-Ta-Fe | 24 | 91.41 | 0 | 0 | 0 | 0 | 1.39 | 0 | 0 | 7.2 | 0 | 1 | 铸态 | 0 | 0 | 0 | 0 | 0 | 0 | 0 | 0 | 0 | 120 | / | / | 1103 | / | / | / | / | / | / | / | / | / |  | / | A compilation of experimental dataon the mechanical properties and microstructural features of Ti-alloys | 406 | 袁睿豪
407 | / | Ti-Ta-Fe | 24 | 90.35 | 0 | 0 | 0 | 0 | 2.28 | 0 | 0 | 7.38 | 0 | 1 | 铸态 | 0 | 0 | 0 | 0 | 0 | 0 | 0 | 0 | 0 | 106 | / | / | 1050 | / | / | / | / | / | / | / | / | / |  | / | A compilation of experimental dataon the mechanical properties and microstructural features of Ti-alloys | 407 | 袁睿豪
408 | / | Ti-Ta-Fe | 24 | 91.52 | 0 | 0 | 0 | 0 | 0.54 | 0 | 0 | 7.93 | 0 | 1 | 铸态 | 0 | 0 | 0 | 0 | 0 | 0 | 0 | 0 | 0 | 110 | / | / | 1143 | / | / | / | / | / | / | / | / | / |  | / | A compilation of experimental dataon the mechanical properties and microstructural features of Ti-alloys | 408 | 袁睿豪
409 | / | Ti-Ta-Fe | 24 | 90.49 | 0 | 0 | 0 | 0 | 1.39 | 0 | 0 | 8.12 | 0 | 1 | 铸态 | 0 | 0 | 0 | 0 | 0 | 0 | 0 | 0 | 0 | 103 | / | / | 1079 | / | / | / | / | / | / | / | / | / |  | / | A compilation of experimental dataon the mechanical properties and microstructural features of Ti-alloys | 409 | 袁睿豪
410 | / | Ti-Ta-Fe | 24 | 89.04 | 0 | 0 | 0 | 0 | 2.59 | 0 | 0 | 8.38 | 0 | 1 | 铸态 | 0 | 0 | 0 | 0 | 0 | 0 | 0 | 0 | 0 | 99 | / | / | 1016 | / | / | / | / | / | / | / | / | / |  | / | A compilation of experimental dataon the mechanical properties and microstructural features of Ti-alloys | 410 | 袁睿豪
411 | / | Ti-Ta-Fe | 24 | 87.7 | 0 | 0 | 0 | 0 | 2.9 | 0 | 0 | 9.4 | 0 | 1 | 铸态 | 0 | 0 | 0 | 0 | 0 | 0 | 0 | 0 | 0 | 92 | / | / | 1008 | / | / | / | / | / | / | / | / | / |  | / | A compilation of experimental dataon the mechanical properties and microstructural features of Ti-alloys | 411 | 袁睿豪
350 | / | Ti-Mo-Sn | 25 | 89.84 | 0 | 0 | 7.24 | 0 | 0 | 0 | 0 | 0 | 2.92 | 1 | 1 | / | / | / | / | / | 1 | / | / | / | 66 | / | / | 650 | / | / | / | / | / | / | / | / | / |  | / | A compilation of experimental dataon the mechanical properties and microstructural features of Ti-alloys | 350 | 袁睿豪
352 | / | Ti-Mo-Sn | 25 | 94.36 | 0 | 0 | 4.87 | 0 | 0 | 0 | 0 | 0 | 0.77 | 1 | 1 | / | / | / | / | / | 1 | / | / | / | 89 | / | / | 511 | / | / | / | / | / | / | / | / | / |  | / | A compilation of experimental dataon the mechanical properties and microstructural features of Ti-alloys | 352 | 袁睿豪
353 | / | Ti-Mo-Sn | 25 | 92.41 | 0 | 0 | 4.73 | 0 | 0 | 0 | 0 | 0 | 2.86 | 1 | 1 | / | / | / | / | / | 1 | / | / | / | 78 | / | / | 441 | / | / | / | / | / | / | / | / | / |  | / | A compilation of experimental dataon the mechanical properties and microstructural features of Ti-alloys | 353 | 袁睿豪
5 |  | Ti-Mo-Sn | 25 | 87.5 |  | 0 | 6.25 |  | 0 | 0 |  |  | 6.25 | [11 empty] | 70 | [16 empty] | 万鑫泉
24 |  | Ti-Mo-Sn | 25 | 75.8 |  | 0 | 10.8 |  | 0 | 0 |  |  | 13.4 | [11 empty] | 70 | [16 empty] | 万鑫泉
385 | / | Ti-Mo-Ta-Nb | 26 | 83.05 | 0 | 0 | 2.47 | 0 | 4.26 | 10.22 | 0 | 0 | 0 | 1 | 1 | / | / | / | / | / | 1 | / | / | / | 50 | / | / | 557 | / | / | / | / | / | / | / | / | / |  | / | A compilation of experimental dataon the mechanical properties and microstructural features of Ti-alloys | 385 | 袁睿豪
387 | / | Ti-Mo-Ta-Nb | 26 | 72.6 | 0 | 0 | 2.68 | 0 | 4.62 | 20.09 | 0 | 0 | 0 | 1 | 1 | / | / | / | / | / | 1 | / | / | / | 53 | / | / | 599 | / | / | / | / | / | / | / | / | / |  | / | A compilation of experimental dataon the mechanical properties and microstructural features of Ti-alloys | 387 | 袁睿豪
185 |  | Ti-Mo-Ta-Nb | 26 | 72.6 |  | 0 | 2.68 |  | 4.63 | 20.09 |  |  | 0 | [11 empty] | 51 | [16 empty] | 万鑫泉
386 | / | Ti-Ta-Nb | 27 | 75.94 | 0 | 0 | 0 | 0 | 4.5 | 19.56 | 0 | 0 | 0 | 1 | 1 | / | / | / | / | / | 1 | / | / | / | 66 | / | / | 213 | / | / | / | / | / | / | / | / | / |  | / | A compilation of experimental dataon the mechanical properties and microstructural features of Ti-alloys | 386 | 袁睿豪
421 | / | Ti-Ta-Nb | 27 | 71.95 | 0 | 0 | 0 | 0 | 9.52 | 18.53 | 0 | 0 | 0 | 1 | 1 | / | / | / | / | / | 1 | / | / | / | 55 | / | / | 200 | / | / | / | / | / | / | / | / | / |  | / | A compilation of experimental dataon the mechanical properties and microstructural features of Ti-alloys | 421 | 袁睿豪
466 | / | Ti-Ta-Nb | 27 | 84.26 | 0 | 0 | 0 | 0 | 0.77 | 14.97 | 0 | 0 | 0 | 1 | 1 | / | / | / | / | / | 1 | / | / | / | 71 | / | / | 374 | / | / | / | / | / | / | / | / | / |  | / | A compilation of experimental dataon the mechanical properties and microstructural features of Ti-alloys | 466 | 袁睿豪
467 | / | Ti-Ta-Nb | 27 | 83.13 | 0 | 0 | 0 | 0 | 1.57 | 15.3 | 0 | 0 | 0 | 1 | 1 | / | / | / | / | / | 1 | / | / | / | 78 | / | / | 433 | / | / | / | / | / | / | / | / | / |  | / | A compilation of experimental dataon the mechanical properties and microstructural features of Ti-alloys | 467 | 袁睿豪
468 | / | Ti-Ta-Nb | 27 | 81.95 | 0 | 0 | 0 | 0 | 2.41 | 15.64 | 0 | 0 | 0 | 1 | 1 | / | / | / | / | / | 1 | / | / | / | 78 | / | / | 376 | / | / | / | / | / | / | / | / | / |  | / | A compilation of experimental dataon the mechanical properties and microstructural features of Ti-alloys | 468 | 袁睿豪
470 | / | Ti-Ta-Nb | 27 | 80.72 | 0 | 0 | 0 | 0 | 0.79 | 18.48 | 0 | 0 | 0 | 1 | 1 | / | / | / | / | / | 1 | / | / | / | 81 | / | / | 411 | / | / | / | / | / | / | / | / | / |  | / | A compilation of experimental dataon the mechanical properties and microstructural features of Ti-alloys | 470 | 袁睿豪
471 | / | Ti-Ta-Nb | 27 | 79.48 | 0 | 0 | 0 | 0 | 1.62 | 18.9 | 0 | 0 | 0 | 1 | 1 | / | / | / | / | / | 1 | / | / | / | 80 | / | / | 377 | / | / | / | / | / | / | / | / | / |  | / | A compilation of experimental dataon the mechanical properties and microstructural features of Ti-alloys | 471 | 袁睿豪
472 | / | Ti-Ta-Nb | 27 | 78.18 | 0 | 0 | 0 | 0 | 2.48 | 19.34 | 0 | 0 | 0 | 1 | 1 | / | / | / | / | / | 1 | / | / | / | 81 | / | / | 395 | / | / | / | / | / | / | / | / | / |  | / | A compilation of experimental dataon the mechanical properties and microstructural features of Ti-alloys | 472 | 袁睿豪
474 | / | Ti-Ta-Nb | 27 | 76.98 | 0 | 0 | 0 | 0 | 0.81 | 22.21 | 0 | 0 | 0 | 1 | 1 | / | / | / | / | / | 1 | / | / | / | 85 | / | / | 303 | / | / | / | / | / | / | / | / | / |  | / | A compilation of experimental dataon the mechanical properties and microstructural features of Ti-alloys | 474 | 袁睿豪
475 | / | Ti-Ta-Nb | 27 | 75.61 | 0 | 0 | 0 | 0 | 1.67 | 22.72 | 0 | 0 | 0 | 1 | 1 | / | / | / | / | / | 1 | / | / | / | 84 | / | / | 340 | / | / | / | / | / | / | / | / | / |  | / | A compilation of experimental dataon the mechanical properties and microstructural features of Ti-alloys | 475 | 袁睿豪
476 | / | Ti-Ta-Nb | 27 | 74.18 | 0 | 0 | 0 | 0 | 2.56 | 23.26 | 0 | 0 | 0 | 1 | 1 | / | / | / | / | / | 1 | / | / | / | 90 | / | / | 314 | / | / | / | / | / | / | / | / | / |  | / | A compilation of experimental dataon the mechanical properties and microstructural features of Ti-alloys | 476 | 袁睿豪
491 | / | Ti-Ta-Nb | 27 | 77 | 0 | 0 | 0 | 0 | 1 | 22 | 0 | 0 | 0 | 1 | 1 | / | / | / | / | / | 1 | / | / | / | 72 | / | / | 401 | / | / | / | / | / | / | / | / | / |  | / | A compilation of experimental dataon the mechanical properties and microstructural features of Ti-alloys | 491 | 袁睿豪
165 |  | Ti-Ta-Nb | 27 | 71.95 |  | 0 | 0 |  | 9.52 | 18.53 |  |  | 0 | [11 empty] | 55 | [16 empty] | 万鑫泉
186 |  | Ti-Ta-Nb | 27 | 75.94 |  | 0 | 0 |  | 4.5 | 19.56 |  |  | 0 | [11 empty] | 63 | [16 empty] | 万鑫泉
388 | / | Ti-Ta-Nb-Sn | 28 | 74.48 | 0 | 0 | 0 | 0 | 4.57 | 19.87 | 0 | 0 | 1.07 | 1 | 1 | / | / | / | / | / | 1 | / | / | / | 48 | / | / | 432 | / | / | / | / | / | / | / | / | / |  | / | A compilation of experimental dataon the mechanical properties and microstructural features of Ti-alloys | 388 | 袁睿豪
389 | / | Ti-Ta-Nb-Sn | 28 | 72.52 | 0 | 0 | 0 | 0 | 4.67 | 20.29 | 0 | 0 | 2.52 | 1 | 1 | / | / | / | / | / | 1 | / | / | / | 55 | / | / | 367 | / | / | / | / | / | / | / | / | / |  | / | A compilation of experimental dataon the mechanical properties and microstructural features of Ti-alloys | 389 | 袁睿豪
390 | / | Ti-Ta-Nb-Sn | 28 | 71.43 | 0 | 0 | 0 | 0 | 4.72 | 20.52 | 0 | 0 | 3.32 | 1 | 1 | / | / | / | / | / | 1 | / | / | / | 69 | / | / | 501 | / | / | / | / | / | / | / | / | / |  | / | A compilation of experimental dataon the mechanical properties and microstructural features of Ti-alloys | 390 | 袁睿豪
187 |  | Ti-Ta-Nb-Sn | 28 | 74.48 |  | 0 | 0 |  | 4.58 | 19.87 |  |  | 1.07 | [11 empty] | 69 | [16 empty] | 万鑫泉
405 | / | Ti-Fe | 29 | 93.06 | 0 | 0 | 0 | 0 | 0 | 0 | 0 | 6.94 | 0 | 1 | 铸态 | 0 | 0 | 0 | 0 | 0 | 0 | 0 | 0 | 0 | 129 | / | / | 1560 | / | / | / | / | / | / | / | / | / |  | / | A compilation of experimental dataon the mechanical properties and microstructural features of Ti-alloys | 405 | 袁睿豪
434 | / | Ti-Fe | 29 | 93.94 | 0 | 0 | 0 | 0 | 0 | 0 | 0 | 6.06 | 0 | 1 | 铸态 | 0 | 0 | 0 | 0 | 0 | 0 | 0 | 0 | 0 | 130 | / | / | 1847 | / | / | / | / | / | / | / | / | / |  | / | A compilation of experimental dataon the mechanical properties and microstructural features of Ti-alloys | 434 | 袁睿豪
440 | / | Ti-Zr-Cr-Fe | 30 | 74.05 | 0 | 20.68 | 0 | 0 | 0 | 0 | 2.2 | 3.07 | 0 | 1 | 铸态 | 0 | 0 | 0 | 0 | 0 | 0 | 0 | 0 | 0 | 140 | / | / | 1049 | / | / | / | / | / | / | / | / | / |  | / | A compilation of experimental dataon the mechanical properties and microstructural features of Ti-alloys | 440 | 袁睿豪
441 | / | Ti-Zr-Cr-Fe | 30 | 71.91 | 0 | 20.75 | 0 | 0 | 0 | 0 | 2.21 | 5.14 | 0 | 1 | 铸态 | 0 | 0 | 0 | 0 | 0 | 0 | 0 | 0 | 0 | 145 | / | / | 1130 | / | / | / | / | / | / | / | / | / |  | / | A compilation of experimental dataon the mechanical properties and microstructural features of Ti-alloys | 441 | 袁睿豪
442 | / | Ti-Zr-Cr-Fe | 30 | 69.75 | 0 | 20.82 | 0 | 0 | 0 | 0 | 2.21 | 7.22 | 0 | 1 | 铸态 | 0 | 0 | 0 | 0 | 0 | 0 | 0 | 0 | 0 | 157 | / | / | 1239 | / | / | / | / | / | / | / | / | / |  | / | A compilation of experimental dataon the mechanical properties and microstructural features of Ti-alloys | 442 | 袁睿豪
443 | / | Ti-Zr-Cr-Fe | 30 | 71.8 | 0 | 20.72 | 0 | 0 | 0 | 0 | 4.41 | 3.08 | 0 | 1 | 铸态 | 0 | 0 | 0 | 0 | 0 | 0 | 0 | 0 | 0 | 130 | / | / | 1113 | / | / | / | / | / | / | / | / | / |  | / | A compilation of experimental dataon the mechanical properties and microstructural features of Ti-alloys | 443 | 袁睿豪
444 | / | Ti-Zr-Cr-Fe | 30 | 69.64 | 0 | 20.79 | 0 | 0 | 0 | 0 | 4.42 | 5.15 | 0 | 1 | 铸态 | 0 | 0 | 0 | 0 | 0 | 0 | 0 | 0 | 0 | 142 | / | / | 1210 | / | / | / | / | / | / | / | / | / |  | / | A compilation of experimental dataon the mechanical properties and microstructural features of Ti-alloys | 444 | 袁睿豪
445 | / | Ti-Zr-Cr-Fe | 30 | 67.47 | 0 | 20.86 | 0 | 0 | 0 | 0 | 4.44 | 7.23 | 0 | 1 | 铸态 | 0 | 0 | 0 | 0 | 0 | 0 | 0 | 0 | 0 | 149 | / | / | 1287 | / | / | / | / | / | / | / | / | / |  | / | A compilation of experimental dataon the mechanical properties and microstructural features of Ti-alloys | 445 | 袁睿豪
375 | / | Ti-Zr-Mo-Fe | 31 | 88.06 | 0 | 3.47 | 6.59 | 0 | 0 | 0 | 0 | 1.89 | 0 | 1 | 1 | / | / | / | / | / | 2 | / | / | / | 79.5 | / | / | 897 | / | / | / | / | / | / | / | / | / |  | / | A compilation of experimental dataon the mechanical properties and microstructural features of Ti-alloys | 375 | 袁睿豪
412 | / | Ti-Al-Zr | 32 | 58.43 | 10.91 | 30.66 | 0 | 0 | 0 | 0 | 0 | 0 | 0 | 1 | 1 | / | / | / | / | / | 1 | / | / | / | 100 | / | / | 1710 | / | / | / | / | / | / | / | / | / |  | / | A compilation of experimental dataon the mechanical properties and microstructural features of Ti-alloys | 412 | 袁睿豪
451 | / | Ti-Al-Zr-Cr | 33 | 82.96 | 3.77 | 8.37 | 0 | 0 | 0 | 0 | 4.9 | 0 | 0 | 1 | 1 | / | / | / | / | / | 1 | / | / | / | 58 | / | / | 625.4 | / | / | / | / | / | / | / | / | / |  | / | A compilation of experimental dataon the mechanical properties and microstructural features of Ti-alloys | 451 | 袁睿豪
479 | / | Ti-Zr-Ta-Nb-Fe | 34 | 67.33 | 0 | 4.85 | 0 | 0 | 1.75 | 23.81 | 0 | 2.26 | 0 | 1 | 1 | / | / | / | / | / | 1 | / | / | / | 81 | / | / | 588 | / | / | / | / | / | / | / | / | / |  | / | A compilation of experimental dataon the mechanical properties and microstructural features of Ti-alloys | 479 | 袁睿豪
484 | / | Ti-Zr-Mo-Ta-Nb | 35 | 19 | 0 | 21 | 20 | 0 | 21 | 19 | 0 | 0 | 0 | 1 | 铸态 | 0 | 0 | 0 | 0 | 0 | 0 | 0 | 0 | 0 | 153 | / | / | 1390 | / | / | / | / | / | / | / | / | / |  | / | A compilation of experimental dataon the mechanical properties and microstructural features of Ti-alloys | 484 | 袁睿豪
499 | / | Ti-Zr-V-Ta-Nb | 36 | 70 | 0 | 6 | 0 | 3 | 12 | 9 | 0 | 0 | 0 | 1 | 1 | / | / | / | / | / | 1 | / | / | / | 71.2 | / | / | 849 | / | / | / | / | / | / | / | / | / |  | / | A compilation of experimental dataon the mechanical properties and microstructural features of Ti-alloys | 499 | 袁睿豪
46 |  | Ti-Mo-Ta-Nb-Sn | 37 | 84.5 |  | 0 | 2 |  | 2.5 | 10 |  |  | 1 | [11 empty] | 76 | [16 empty] | 万鑫泉
47 |  | Ti-Mo-Ta-Nb-Sn | 37 | 82.5 |  | 0 | 3 |  | 3 | 10.5 |  |  | 1 | [11 empty] | 73 | [16 empty] | 万鑫泉
48 |  | Ti-Zr-Mo-Ta-Nb-Sn | 38 | 81.3 |  | 6.3 | 3.1 |  | 3.1 | 3.1 |  |  | 3.1 | [11 empty] | 49 | [16 empty] | 万鑫泉
49 |  | Ti-Zr-Mo-Ta-Nb-Sn | 38 | 79.4 |  | 2.9 | 1.8 |  | 2.9 | 8.8 |  |  | 4.2 | [11 empty] | 46 | [16 empty] | 万鑫泉
50 |  | Ti-Zr-Ta-Nb-Sn | 39 | 77.8 |  | 2.8 | 0 |  | 2.8 | 13.8 |  |  | 2.8 | [11 empty] | 47 | [16 empty] | 万鑫泉
64 |  | Ti-Zr | 40 | 30 |  | 70 | 0 |  | 0 | 0 |  |  | 0 | [11 empty] | 74.7 | [16 empty] | 万鑫泉
72 |  | Ti-Zr | 40 | 91.53 |  | 8.47 | 0 |  | 0 | 0 |  |  | 0 | [11 empty] | 110.5 | [16 empty] | 万鑫泉
87 |  | Ti-Mo-Ta | 41 | 91.91 |  | 0 | 6.63 |  | 1.46 | 0 |  |  | 0 | [11 empty] | 74 | [16 empty] | 万鑫泉
111 |  | Ti-Zr | 40 | 72.5 |  | 27.5 | 0 |  | 0 | 0 |  |  | 0 | [11 empty] | 94.61 | [16 empty] | 万鑫泉
212 |  | Ti-Zr-Mo-Sn | 42 | 87.94 |  | 3.54 | 6.47 |  | 0 | 0 |  |  | 2.05 | [11 empty] | 83 | [16 empty] | 万鑫泉
217 |  | Ti-Zr-Mo-Ta-Nb-Sn | 38 | 78.2 |  | 2.5 | 0.6 |  | 0.3 | 16.4 |  |  | 2 | [11 empty] | 47.3 | [16 empty] | 万鑫泉
218 |  | Ti-Zr-Ta-Nb-Sn | 39 | 80.1 |  | 1.3 | 0 |  | 0.3 | 14.4 |  |  | 3.9 | [11 empty] | 48.1 | [16 empty] | 万鑫泉
220 |  | Ti-Zr-Mo-Ta-Nb-Sn | 38 | 81.3 |  | 6.3 | 3.1 |  | 3.1 | 3.1 |  |  | 3.1 | [11 empty] | 49 | [16 empty] | 万鑫泉
221 |  | Ti-Zr-Mo-Ta-Nb-Sn | 38 | 79.4 |  | 2.9 | 1.8 |  | 2.9 | 8.8 |  |  | 4.1 | [11 empty] | 46 | [16 empty] | 万鑫泉
222 |  | Ti-Zr-Ta-Nb-Sn | 39 | 77.8 |  | 2.8 | 0 |  | 2.8 | 13.9 |  |  | 2.8 | [11 empty] | 47 | [16 empty] | 万鑫泉

## impact
序号 | 牌号 | 体系 | 体系 | 合金成分（重量比） | [9 empty] | 制备 | 加工工艺 |  |  |  | 热处理1（固溶/退火） |  |  | 热处理2（时效） |  |  | 基础性能 | [6 empty] | 断裂韧性和抗应力腐蚀能力 |  | 夏比冲击 |  |  |  | （其他） | reference_id (文献数据标记doi；实验数据标记人员姓名) | 文献名称 | 文献序号 | 汇总信息人员姓名
|  |  |  | Ti | Al | Zr | Mo | V | Ta | Nb | Cr | Fe | Sn | 实验室纽扣锭1，工厂成品件2 | 初始状态(轧1,锻2, 挤压3) | 变形温度 | 变形量 | 应变速率 | 温度1 (℃) | 时间1 (h) | 冷却方式1(WQ=1, AC=2, FC=3) | 热处理2 (℃) | 时间2 (h) | 冷却方式2 (WQ=1, AC=2, FC=3) | 弹性模量（GPa） | 硬度（HV） | 抗拉强度 (MPa) | 屈服强度(MPa) | 延伸率 (%) | 均匀延伸率 (%) | 断面收缩率(%) | 断裂韧性KIC（MPa.m1/2） | 应力腐蚀断裂韧性KISCC（MPa·m1/2） | 夏比冲击吸收功KU2（J） | 夏比冲击韧性值aku2（J/cm2） | 夏比冲击吸收功KV2（J） | 夏比冲击韧性值akV2（J/cm2）
110 |  | Ti-Nb | 1 | 96.2225 | 0 | 0 | 0 | 0 | 0 | 3.66 | 0 | 0 | 0 | \ | 2 | 880 | \ | \ | 750 | 2 | 2 | 0 | 0 | 0 |  |  | 503 | 387 | 27 | 61 | [5 empty] | 1200 |  |  |  | Partition of Nb element on microstructure, tensile and impact properties of a near α Ti–4Nb alloy | 27 | 常海峰
111 |  | Ti-Nb | 1 | 96.2986 | 0 | 0 | 0 | 0 | 0 | 3.57 | 0 | 0 | 0 | \ | 2 | 880 | \ | \ | 800 | 2 | 2 | 0 | 0 | 0 |  |  | 506 | 372 | 27 | 63 | [5 empty] | 1340 |  |  |  | Partition of Nb element on microstructure, tensile and impact properties of a near α Ti–4Nb alloy | 27 | 常海峰
112 |  | Ti-Nb | 1 | 96.2217 | 0 | 0 | 0 | 0 | 0 | 3.66 | 0 | 0 | 0 | \ | 2 | 880 | \ | \ | 830 | 2 | 2 | 0 | 0 | 0 |  |  | 496 | 347 | 31 | 63 | [5 empty] | 1560 |  |  |  | Partition of Nb element on microstructure, tensile and impact properties of a near α Ti–4Nb alloy | 27 | 常海峰
116 |  | Ti-Al-Zr-Mo-Nb-Cr | 2 | 82.8 | 6.2 | 2.6 | 4.2 | 0 | 0 | 2.7 | 1.5 | 0 | 0 | \ | \ | \ | \ | \ | 910 | 1 | 2 | 590 | 4 | 2 |  |  | 1331 | 1258 | 9.8 | 39.5 | [6 empty] | 29.2 |  |  | Effect of microstructure on the tensile properties and impact toughness of TC21G titanium alloy | 29 | 常海峰
117 |  | Ti-Al-Zr-Mo-Nb-Cr | 2 | 82.8 | 6.2 | 2.6 | 4.2 | 0 | 0 | 2.7 | 1.5 | 0 | 0 | \ | \ | \ | \ | \ | 910 | 1 | \ | 590 | 4 | 2 |  |  | 1188 | 1113 | 13 | 41 | [6 empty] | 39 |  |  | Effect of microstructure on the tensile properties and impact toughness of TC21G titanium alloy | 29 | 常海峰
118 |  | Ti-Al-Zr-Mo-Nb-Cr | 2 | 82.8 | 6.2 | 2.6 | 4.2 | 0 | 0 | 2.7 | 1.5 | 0 | 0 | \ | \ | \ | \ | \ | 910 | 1 | 3 | 590 | 4 | 2 |  |  | 1048 | 1001 | 20.3 | 61 | [6 empty] | 53 |  |  | Effect of microstructure on the tensile properties and impact toughness of TC21G titanium alloy | 29 | 常海峰
90 |  | Ti-Al-Zr-Mo-Nb-Cr-Sn | 3 | 83.4 | 6 | 2 | 3 | 0 | 0 | 2 | 1.5 | 0 | 2 | \ | \ | \ | \ | \ | 850 | 1 | 2 | 600 | 4 | 2 |  |  | 1213 | 1136 | 10 | 37 | [6 empty] | 11.8 |  |  | Study on the intrinsic factors determining impact toughness of TC21 alloy | 22 | 常海峰
91 |  | Ti-Al-Zr-Mo-Nb-Cr-Sn | 3 | 83.4 | 6 | 2 | 3 | 0 | 0 | 2 | 1.5 | 0 | 2 | \ | \ | \ | \ | \ | 900 | 1 | 2 | 600 | 4 | 2 |  |  | 1340 | 1248 | 9 | 33 | [6 empty] | 12.3 |  |  | Study on the intrinsic factors determining impact toughness of TC21 alloy | 22 | 常海峰
92 |  | Ti-Al-Zr-Mo-Nb-Cr-Sn | 3 | 83.4 | 6 | 2 | 3 | 0 | 0 | 2 | 1.5 | 0 | 2 | \ | \ | \ | \ | \ | 920 | 1 | 2 | 600 | 4 | 2 |  |  | 1259 | 1175 | 8 | 31 | [6 empty] | 16.2 |  |  | Study on the intrinsic factors determining impact toughness of TC21 alloy | 22 | 常海峰
93 |  | Ti-Al-Zr-Mo-Nb-Cr-Sn | 3 | 83.4 | 6 | 2 | 3 | 0 | 0 | 2 | 1.5 | 0 | 2 | \ | \ | \ | \ | \ | 920 | 1 | \ | 0 | 0 | 0 |  |  | 1018 | 943 | 20 | 55 | [6 empty] | 34.5 |  |  | Study on the intrinsic factors determining impact toughness of TC21 alloy | 22 | 常海峰
94 |  | Ti-Al-Zr-Mo-Nb-Cr-Sn | 3 | 83.4 | 6 | 2 | 3 | 0 | 0 | 2 | 1.5 | 0 | 2 | \ | \ | \ | \ | \ | 970 | 1 | 2 | 600 | 4 | 2 |  |  | 1318 | 1299 | 1 | 3 | [6 empty] | 9.5 |  |  | Study on the intrinsic factors determining impact toughness of TC21 alloy | 22 | 常海峰
95 |  | Ti-Al-Zr-Mo-Nb-Cr-Sn | 3 | 83.4 | 6 | 2 | 3 | 0 | 0 | 2 | 1.5 | 0 | 2 | \ | \ | \ | \ | \ | 970 | 1 | \ | 600 | 4 | 2 |  |  | 1064 | 938 | 9 | 19 | [6 empty] | 28.6 |  |  | Study on the intrinsic factors determining impact toughness of TC21 alloy | 22 | 常海峰
96 |  | Ti-Al-Zr-Mo-Nb-Cr-Sn | 3 | 83.4 | 6 | 2 | 3 | 0 | 0 | 2 | 1.5 | 0 | 2 | \ | \ | \ | \ | \ | 970 | 1 | \ | 0 | 0 | 0 |  |  | 1059 | 950 | 10 | 19 | [6 empty] | 34.1 |  |  | Study on the intrinsic factors determining impact toughness of TC21 alloy | 22 | 常海峰
7 |  | Ti-Al-V-Fe | 4 | 89.5669 | 6.12 | 0 | 0 | 4.1 | 0 | 0 | 0 | 0.06 | 0 | \ | 2 | 930 | 20 | \ | 600 | 1 | 3 | 0 | 0 | 0 | [10 empty] | 51.5 |  |  |  |  | Study on the Hot Processing Parameters-Impact Toughness Correlation of Ti-6Al-4V Alloy | 3 | 常海峰
8 |  | Ti-Al-V-Fe | 4 | 89.5669 | 6.12 | 0 | 0 | 4.1 | 0 | 0 | 0 | 0.06 | 0 | \ | 2 | 950 | 20 | \ | 700 | 1 | 3 | 0 | 0 | 0 | [10 empty] | 38.5 |  |  |  |  | Study on the Hot Processing Parameters-Impact Toughness Correlation of Ti-6Al-4V Alloy | 3 | 常海峰
9 |  | Ti-Al-V-Fe | 4 | 89.5669 | 6.12 | 0 | 0 | 4.1 | 0 | 0 | 0 | 0.06 | 0 | \ | 2 | 970 | 20 | \ | 800 | 1 | 3 | 0 | 0 | 0 | [10 empty] | 45 |  |  |  |  | Study on the Hot Processing Parameters-Impact Toughness Correlation of Ti-6Al-4V Alloy | 3 | 常海峰
10 |  | Ti-Al-V-Fe | 4 | 89.5669 | 6.12 | 0 | 0 | 4.1 | 0 | 0 | 0 | 0.06 | 0 | \ | 2 | 930 | 50 | \ | 600 | 1 | 3 | 0 | 0 | 0 | [10 empty] | 53 |  |  |  |  | Study on the Hot Processing Parameters-Impact Toughness Correlation of Ti-6Al-4V Alloy | 3 | 常海峰
11 |  | Ti-Al-V-Fe | 4 | 89.5669 | 6.12 | 0 | 0 | 4.1 | 0 | 0 | 0 | 0.06 | 0 | \ | 2 | 950 | 50 | \ | 700 | 1 | 3 | 0 | 0 | 0 | [10 empty] | 43 |  |  |  |  | Study on the Hot Processing Parameters-Impact Toughness Correlation of Ti-6Al-4V Alloy | 3 | 常海峰
12 |  | Ti-Al-V-Fe | 4 | 89.5669 | 6.12 | 0 | 0 | 4.1 | 0 | 0 | 0 | 0.06 | 0 | \ | 2 | 970 | 50 | \ | 800 | 1 | 3 | 0 | 0 | 0 |  |  | 900 | 798 | 15.8 | [5 empty] | 48.5 |  |  |  |  | Study on the Hot Processing Parameters-Impact Toughness Correlation of Ti-6Al-4V Alloy | 3 | 常海峰
13 |  | Ti-Al-V-Fe | 4 | 89.5669 | 6.12 | 0 | 0 | 4.1 | 0 | 0 | 0 | 0.06 | 0 | \ | 2 | 950 | 80 | \ | 600 | 1 | 3 | 0 | 0 | 0 | [10 empty] | 60 |  |  |  |  | Study on the Hot Processing Parameters-Impact Toughness Correlation of Ti-6Al-4V Alloy | 3 | 常海峰
14 |  | Ti-Al-V-Fe | 4 | 89.5669 | 6.12 | 0 | 0 | 4.1 | 0 | 0 | 0 | 0.06 | 0 | \ | 2 | 970 | 80 | \ | 700 | 1 | 3 | 0 | 0 | 0 | [10 empty] | 46 |  |  |  |  | Study on the Hot Processing Parameters-Impact Toughness Correlation of Ti-6Al-4V Alloy | 3 | 常海峰
15 |  | Ti-Al-V-Fe | 4 | 89.5669 | 6.12 | 0 | 0 | 4.1 | 0 | 0 | 0 | 0.06 | 0 | \ | 2 | 930 | 80 | \ | 800 | 1 | 3 | 0 | 0 | 0 | [10 empty] | 45.5 |  |  |  |  | Study on the Hot Processing Parameters-Impact Toughness Correlation of Ti-6Al-4V Alloy | 3 | 常海峰
16 |  | Ti-Al-V-Fe | 4 | 89.5669 | 6.12 | 0 | 0 | 4.1 | 0 | 0 | 0 | 0.06 | 0 | \ | 2 | 970 | 20 | \ | 600 | 2 | 3 | 0 | 0 | 0 | [10 empty] | 49.5 |  |  |  |  | Study on the Hot Processing Parameters-Impact Toughness Correlation of Ti-6Al-4V Alloy | 3 | 常海峰
17 |  | Ti-Al-V-Fe | 4 | 89.5669 | 6.12 | 0 | 0 | 4.1 | 0 | 0 | 0 | 0.06 | 0 | \ | 2 | 930 | 20 | \ | 700 | 2 | 3 | 0 | 0 | 0 | [10 empty] | 36.5 |  |  |  |  | Study on the Hot Processing Parameters-Impact Toughness Correlation of Ti-6Al-4V Alloy | 3 | 常海峰
18 |  | Ti-Al-V-Fe | 4 | 89.5669 | 6.12 | 0 | 0 | 4.1 | 0 | 0 | 0 | 0.06 | 0 | \ | 2 | 950 | 20 | \ | 800 | 2 | 3 | 0 | 0 | 0 | [10 empty] | 37.5 |  |  |  |  | Study on the Hot Processing Parameters-Impact Toughness Correlation of Ti-6Al-4V Alloy | 3 | 常海峰
19 |  | Ti-Al-V-Fe | 4 | 89.5669 | 6.12 | 0 | 0 | 4.1 | 0 | 0 | 0 | 0.06 | 0 | \ | 2 | 950 | 50 | \ | 600 | 2 | 3 | 0 | 0 | 0 | [10 empty] | 51 |  |  |  |  | Study on the Hot Processing Parameters-Impact Toughness Correlation of Ti-6Al-4V Alloy | 3 | 常海峰
20 |  | Ti-Al-V-Fe | 4 | 89.5669 | 6.12 | 0 | 0 | 4.1 | 0 | 0 | 0 | 0.06 | 0 | \ | 2 | 970 | 50 | \ | 700 | 2 | 3 | 0 | 0 | 0 | [10 empty] | 43 |  |  |  |  | Study on the Hot Processing Parameters-Impact Toughness Correlation of Ti-6Al-4V Alloy | 3 | 常海峰
21 |  | Ti-Al-V-Fe | 4 | 89.5669 | 6.12 | 0 | 0 | 4.1 | 0 | 0 | 0 | 0.06 | 0 | \ | 2 | 930 | 50 | \ | 800 | 2 | 3 | 0 | 0 | 0 | [10 empty] | 41 |  |  |  |  | Study on the Hot Processing Parameters-Impact Toughness Correlation of Ti-6Al-4V Alloy | 3 | 常海峰
22 |  | Ti-Al-V-Fe | 4 | 89.5669 | 6.12 | 0 | 0 | 4.1 | 0 | 0 | 0 | 0.06 | 0 | \ | 2 | 970 | 80 | \ | 600 | 2 | 3 | 0 | 0 | 0 | [10 empty] | 55.5 |  |  |  |  | Study on the Hot Processing Parameters-Impact Toughness Correlation of Ti-6Al-4V Alloy | 3 | 常海峰
23 |  | Ti-Al-V-Fe | 4 | 89.5669 | 6.12 | 0 | 0 | 4.1 | 0 | 0 | 0 | 0.06 | 0 | \ | 2 | 930 | 80 | \ | 700 | 2 | 3 | 0 | 0 | 0 | [10 empty] | 41.5 |  |  |  |  | Study on the Hot Processing Parameters-Impact Toughness Correlation of Ti-6Al-4V Alloy | 3 | 常海峰
24 |  | Ti-Al-V-Fe | 4 | 89.5669 | 6.12 | 0 | 0 | 4.1 | 0 | 0 | 0 | 0.06 | 0 | \ | 2 | 950 | 80 | \ | 800 | 2 | 3 | 0 | 0 | 0 | [10 empty] | 36.5 |  |  |  |  | Study on the Hot Processing Parameters-Impact Toughness Correlation of Ti-6Al-4V Alloy | 3 | 常海峰
66 |  | Ti-Al-V-Fe | 4 | 89.498 | 6.2 | 0 | 0 | 4.2 | 0 | 0 | 0 | 0.018 | 0 | \ | \ | \ | \ | \ | 800 | 1 | 2 | 0 | 0 | 0 |  |  | 924 | 813 | 14.5 | 50 | [6 empty] | 50 |  |  | Impact toughness and deformation modes of Ti–6Al–4V alloy with different microstructures | 13 | 常海峰
67 |  | Ti-Al-V-Fe | 4 | 89.498 | 6.2 | 0 | 0 | 4.2 | 0 | 0 | 0 | 0.018 | 0 | \ | \ | \ | \ | \ | 900 | 1 | 2 | 0 | 0 | 0 |  |  | 930 | 826 | 16 | 53 | [6 empty] | 85 |  |  | Impact toughness and deformation modes of Ti–6Al–4V alloy with different microstructures | 13 | 常海峰
68 |  | Ti-Al-V-Fe | 4 | 89.498 | 6.2 | 0 | 0 | 4.2 | 0 | 0 | 0 | 0.018 | 0 | \ | \ | \ | \ | \ | 1000 | 1 | 2 | 0 | 0 | 0 |  |  | 975 | 798 | 12 | 34 | [6 empty] | 60 |  |  | Impact toughness and deformation modes of Ti–6Al–4V alloy with different microstructures | 13 | 常海峰
69 |  | Ti-Al-V-Fe | 4 | 89.498 | 6.2 | 0 | 0 | 4.2 | 0 | 0 | 0 | 0.018 | 0 | \ | \ | \ | \ | \ | 1000 | 1 | \ | 0 | 0 | 0 |  |  | 881 | 743 | 14 | 38 | [6 empty] | 63 |  |  | Impact toughness and deformation modes of Ti–6Al–4V alloy with different microstructures | 13 | 常海峰
138 |  | Ti-Al-V-Fe | 4 | 89.658 | 6.05 | 0 | 0 | 4.04 | 0 | 0 | 0 | 0.05 | 0 | \ | \ | \ | \ | \ | \ | \ | \ | \ | \ | \ |  |  | 932 | 851 | 16.2 | 29.7 |  |  |  |  | 55 |  |  |  |  | Microstructural evolution and mechanical properties of powder metallurgy Ti–6Al–4V alloy based on heat response | 35 | 常海峰
139 |  | Ti-Al-V-Fe | 4 | 89.658 | 6.05 | 0 | 0 | 4.04 | 0 | 0 | 0 | 0.05 | 0 | \ | \ | \ | \ | \ | 930 | 1 | 2 | 0 | 0 | 0 |  |  | 978 | 903 | 15.5 | 59.8 |  |  |  |  | 50 |  |  |  |  | Microstructural evolution and mechanical properties of powder metallurgy Ti–6Al–4V alloy based on heat response | 35 | 常海峰
77 |  | Ti-Mo | 5 | 85 | 0 | 0 | 15 | 0 | 0 | 0 | 0 | 0 | 0 | \ | 2 | \ | \ | \ | 900 | 1 | \ | 0 | 0 | 0 |  |  | 701 | 440 | 34 | [7 empty] | 252 |  |  | Enhancement of impact toughness of β-type Ti–Mo alloy by {332}<113> twinning | 16 | 常海峰
88 |  | Ti-Cr-Sn | 6 | 90 | 0 | 0 | 0 | 0 | 0 | 0 | 8.5 | 0 | 1.5 | \ | \ | \ | \ | \ | 780 | 0.1666667 | 1 | 0 | 0 | 0 |  |  | 835.9 | 356.5 | 56 | [6 empty] | 42.11 |  |  |  | Coupling effect of loading mode and temperature on the deformation behaviors of TWIP β Ti alloy: From superior tensile strength-ductility synergy to low Charpy impact toughness | 21 | 常海峰
89 |  | Ti-Cr-Sn | 6 | 90 | 0 | 0 | 0 | 0 | 0 | 0 | 8.5 | 0 | 1.5 | \ | \ | \ | \ | \ | 780 | 0.1666667 | 1 | 0 | 0 | 0 |  |  | 1577.8 | 1019.2 | 38.6 | [6 empty] | 5.75 |  |  |  | Coupling effect of loading mode and temperature on the deformation behaviors of TWIP β Ti alloy: From superior tensile strength-ductility synergy to low Charpy impact toughness | 21 | 常海峰
34 |  | Ti-Al-Zr-Mo-V-Cr | 7 | 80.886 | 5.1 | 1.09 | 4.94 | 4.97 | 0 | 0 | 2.93 | 0 | 0 | \ | \ | \ | \ | \ | \ | \ | \ | \ | \ | \ | [10 empty] | 28.755 |  |  |  |  | Impact Toughness of As-Built and Heat-Treated Near-β Ti–5Al–5Mo–5V–3Cr–1Zr Alloys Fabricated by Selective Laser Melting and Electron Beam Melting | 7 | 常海峰
35 |  | Ti-Al-Zr-Mo-V-Cr | 7 | 80.886 | 5.1 | 1.09 | 4.94 | 4.97 | 0 | 0 | 2.93 | 0 | 0 | \ | \ | \ | \ | \ | 880 | 1.5 |  | 600 | 8 | 2 | [10 empty] | 34.401 |  |  |  |  | Impact Toughness of As-Built and Heat-Treated Near-β Ti–5Al–5Mo–5V–3Cr–1Zr Alloys Fabricated by Selective Laser Melting and Electron Beam Melting | 7 | 常海峰
36 |  | Ti-Al-Zr-Mo-V-Cr | 7 | 80.886 | 5.1 | 1.09 | 4.94 | 4.97 | 0 | 0 | 2.93 | 0 | 0 | \ | \ | \ | \ | \ | 790 | 1.5 | 2 | 600 | 8 | 2 | [10 empty] | 23.588 |  |  |  |  | Impact Toughness of As-Built and Heat-Treated Near-β Ti–5Al–5Mo–5V–3Cr–1Zr Alloys Fabricated by Selective Laser Melting and Electron Beam Melting | 7 | 常海峰
37 |  | Ti-Al-Zr-Mo-V-Cr | 7 | 80.886 | 5.1 | 1.09 | 4.94 | 4.97 | 0 | 0 | 2.93 | 0 | 0 | \ | \ | \ | \ | \ | 810 | 2 | 3 | 0 | 0 | 0 | [10 empty] | 37.91 |  |  |  |  | Impact Toughness of As-Built and Heat-Treated Near-β Ti–5Al–5Mo–5V–3Cr–1Zr Alloys Fabricated by Selective Laser Melting and Electron Beam Melting | 7 | 常海峰
38 |  | Ti-Al-Zr-Mo-V-Cr | 7 | 80.886 | 5.1 | 1.09 | 4.94 | 4.97 | 0 | 0 | 2.93 | 0 | 0 | \ | \ | \ | \ | \ | \ | \ | \ | \ | \ | \ | [10 empty] | 48.608 |  |  |  |  | Impact Toughness of As-Built and Heat-Treated Near-β Ti–5Al–5Mo–5V–3Cr–1Zr Alloys Fabricated by Selective Laser Melting and Electron Beam Melting | 7 | 常海峰
39 |  | Ti-Al-Zr-Mo-V-Cr | 7 | 80.886 | 5.1 | 1.09 | 4.94 | 4.97 | 0 | 0 | 2.93 | 0 | 0 | \ | \ | \ | \ | \ | 810 | 2 | 3 | 0 | 0 | 0 | [10 empty] | 57.321 |  |  |  |  | Impact Toughness of As-Built and Heat-Treated Near-β Ti–5Al–5Mo–5V–3Cr–1Zr Alloys Fabricated by Selective Laser Melting and Electron Beam Melting | 7 | 常海峰
63 |  | Ti-Al-Zr-Mo-V-Cr | 7 | 81.05 | 5.01 | 1 | 4.97 | 4.98 | 0 | 0 | 2.99 | 0 | 0 | \ | 2 | \ | \ | \ | 860 | 2 | 3 | 610 | 3 | 2 | [11 empty] | 15.05 |  |  |  | Tensile performance and impact toughness of Ti-55531 alloy with multilevel lamellar microstructure | 12 | 常海峰
64 |  | Ti-Al-Zr-Mo-V-Cr | 7 | 81.05 | 5.01 | 1 | 4.97 | 4.98 | 0 | 0 | 2.99 | 0 | 0 | \ | 2 | \ | \ | \ | 860 | 2 | 3 | 640 | 3 | 2 | [11 empty] | 19.44 |  |  |  | Tensile performance and impact toughness of Ti-55531 alloy with multilevel lamellar microstructure | 12 | 常海峰
65 |  | Ti-Al-Zr-Mo-V-Cr | 7 | 81.05 | 5.01 | 1 | 4.97 | 4.98 | 0 | 0 | 2.99 | 0 | 0 | \ | 2 | \ | \ | \ | 860 | 2 | 3 | 670 | 3 | 2 | [11 empty] | 26.93 |  |  |  | Tensile performance and impact toughness of Ti-55531 alloy with multilevel lamellar microstructure | 12 | 常海峰
4 |  | Ti-Al-Zr-Mo-Nb-Fe | 8 | 87.6798 | 6.04 | 2.05 | 1.04 | 0 | 0 | 3.05 | 0 | 0.1 | 0 | \ | \ | \ | \ | \ | 970 | 2 | 3 | 0 | 0 | 0 |  |  | 793 | 731 | 14.5 | [6 empty] | 103.06 |  |  |  | Research on the related between microstructures and impact toughness of Ti80 alloy | 2 | 常海峰
5 |  | Ti-Al-Zr-Mo-Nb-Fe | 8 | 87.6798 | 6.04 | 2.05 | 1.04 | 0 | 0 | 3.05 | 0 | 0.1 | 0 | \ | \ | \ | \ | \ | 970 | 2 | 2 | 0 | 0 | 0 |  |  | 880 | 763 | 12.6 | [6 empty] | 86.63 |  |  |  | Research on the related between microstructures and impact toughness of Ti80 alloy | 2 | 常海峰
6 |  | Ti-Al-Zr-Mo-Nb-Fe | 8 | 87.6798 | 6.04 | 2.05 | 1.04 | 0 | 0 | 3.05 | 0 | 0.1 | 0 | \ | \ | \ | \ | \ | 970 | 2 | 1 | 600 | 5 | 2 |  |  | 984 | 918 | 10.1 | [6 empty] | 50.98 |  |  |  | Research on the related between microstructures and impact toughness of Ti80 alloy | 2 | 常海峰
26 |  | Ti-Al-V | 9 | 90 | 5.9 | 0 | 0 | 4.1 | 0 | 0 | 0 | 0 | 0 | \ | \ | \ | \ | \ | 700 | 4 | \ | 0 | 0 | 0 | [12 empty] | 53.3 |  |  | Study of low-temperature impact deformation behavior of Ti–6Al–4V alloy | 5 | 常海峰
27 |  | Ti-Al-V | 9 | 90 | 5.9 | 0 | 0 | 4.1 | 0 | 0 | 0 | 0 | 0 | \ | \ | \ | \ | \ | 700 | 4 | \ | 0 | 0 | 0 | [12 empty] | 45.7 |  |  | Study of low-temperature impact deformation behavior of Ti–6Al–4V alloy | 5 | 常海峰
28 |  | Ti-Al-V | 9 | 90 | 5.9 | 0 | 0 | 4.1 | 0 | 0 | 0 | 0 | 0 | \ | \ | \ | \ | \ | 700 | 4 | \ | 0 | 0 | 0 | [12 empty] | 21.2 |  |  | Study of low-temperature impact deformation behavior of Ti–6Al–4V alloy | 5 | 常海峰
40 |  | Al-Zr-Mo-V-Cr-Fe | 10 |  | 5.18-5.24 | 1.1 | 5 | 4.91 | 0 | 0 | 2.74-2.78 | 0.39 | 0 | \ | \ | \ | \ | \ | 840 | 1.5 | \ | 580 | 8 | 2 |  |  | 1154±10 |  | 16.9±0.8 | [6 empty] | 26.9 |  |  |  | Relationships between microstructure and mechanical properties of Ti-5Al-5Mo-5V-3Cr-1Zr alloy | 8 | 常海峰
41 |  | Al-Zr-Mo-V-Cr-Fe | 10 |  | 5.18-5.24 | 1.1 | 5 | 4.91 | 0 | 0 | 2.74-2.78 | 0.39 | 0 | \ | \ | \ | \ | \ | 860 | 1.5 | \ | 580 | 8 | 2 |  |  | 1158±8 |  | 17.3±0.6 | [6 empty] | 24.6 |  |  |  | Relationships between microstructure and mechanical properties of Ti-5Al-5Mo-5V-3Cr-1Zr alloy | 8 | 常海峰
42 |  | Al-Zr-Mo-V-Cr-Fe | 10 |  | 5.18-5.24 | 1.1 | 5 | 4.91 | 0 | 0 | 2.74-2.78 | 0.39 | 0 | \ | \ | \ | \ | \ | 870 | 1.5 | \ | 580 | 8 | 2 |  |  | 1156±10 |  | 15.7±0.7 | [6 empty] | 25.5 |  |  |  | Relationships between microstructure and mechanical properties of Ti-5Al-5Mo-5V-3Cr-1Zr alloy | 8 | 常海峰
43 |  | Al-Zr-Mo-V-Cr-Fe | 10 |  | 5.18-5.24 | 1.1 | 5 | 4.91 | 0 | 0 | 2.74-2.78 | 0.39 | 0 | \ | \ | \ | \ | \ | 880 | 1.5 | \ | 580 | 8 | 2 |  |  | 1150±8 |  | 14.9±0.9 | [6 empty] | 26.2 |  |  |  | Relationships between microstructure and mechanical properties of Ti-5Al-5Mo-5V-3Cr-1Zr alloy | 8 | 常海峰
44 |  | Al-Zr-Mo-V-Cr-Fe | 10 |  | 5.18-5.24 | 1.1 | 5 | 4.91 | 0 | 0 | 2.74-2.78 | 0.39 | 0 | \ | \ | \ | \ | \ | 900 | 1.5 | \ | 580 | 8 | 2 |  |  | 1176±8 |  | 13.8±0.5 | [6 empty] | 23.6 |  |  |  | Relationships between microstructure and mechanical properties of Ti-5Al-5Mo-5V-3Cr-1Zr alloy | 8 | 常海峰
45 |  | Al-Zr-Mo-V-Cr-Fe | 10 |  | 5.18-5.24 | 1.1 | 5 | 4.91 | 0 | 0 | 2.74-2.78 | 0.39 | 0 | \ | \ | \ | \ | \ | 790 | 1 | 2 | 580 | 8 | 2 |  |  | 1037±12 |  | 13.8±1.0 | [6 empty] | 18.3 |  |  |  | Relationships between microstructure and mechanical properties of Ti-5Al-5Mo-5V-3Cr-1Zr alloy | 8 | 常海峰
46 |  | Al-Zr-Mo-V-Cr-Fe | 10 |  | 5.18-5.24 | 1.1 | 5 | 4.91 | 0 | 0 | 2.74-2.78 | 0.39 | 0 | \ | \ | \ | \ | \ | 800 | 1 | 2 | 580 | 8 | 2 |  |  | 1357±10 |  | 13.1±1.0 | [6 empty] | 17.8 |  |  |  | Relationships between microstructure and mechanical properties of Ti-5Al-5Mo-5V-3Cr-1Zr alloy | 8 | 常海峰
47 |  | Al-Zr-Mo-V-Cr-Fe | 10 |  | 5.18-5.24 | 1.1 | 5 | 4.91 | 0 | 0 | 2.74-2.78 | 0.39 | 0 | \ | \ | \ | \ | \ | 805 | 1 | 2 | 580 | 8 | 2 |  |  | 1311±12 |  | 15.7±0.8 | [6 empty] | 16.7 |  |  |  | Relationships between microstructure and mechanical properties of Ti-5Al-5Mo-5V-3Cr-1Zr alloy | 8 | 常海峰
48 |  | Al-Zr-Mo-V-Cr-Fe | 10 |  | 5.18-5.24 | 1.1 | 5 | 4.91 | 0 | 0 | 2.74-2.78 | 0.39 | 0 | \ | \ | \ | \ | \ | 810 | 1 | 2 | 580 | 8 | 2 |  |  | 1311±15 |  | 16.7±0.8 | [6 empty] | 18.8 |  |  |  | Relationships between microstructure and mechanical properties of Ti-5Al-5Mo-5V-3Cr-1Zr alloy | 8 | 常海峰
49 |  | Al-Zr-Mo-V-Cr-Fe | 10 |  | 5.18-5.24 | 1.1 | 5 | 4.91 | 0 | 0 | 2.74-2.78 | 0.39 | 0 | \ | \ | \ | \ | \ | 815 | 1 | 2 | 580 | 8 | 2 |  |  | 1342±10 |  | 14.0±1.0 | [6 empty] | 16.3 |  |  |  | Relationships between microstructure and mechanical properties of Ti-5Al-5Mo-5V-3Cr-1Zr alloy | 8 | 常海峰
50 |  | Al-Zr-Mo-V-Cr-Fe | 10 |  | 5.18-5.24 | 1.1 | 5 | 4.91 | 0 | 0 | 2.74-2.78 | 0.39 | 0 | \ | \ | \ | \ | \ | 820 | 1 | 2 | 580 | 8 | 2 |  |  | 1365±10 |  | 11.6±0.7 | [6 empty] | 16.2 |  |  |  | Relationships between microstructure and mechanical properties of Ti-5Al-5Mo-5V-3Cr-1Zr alloy | 8 | 常海峰
51 |  | Al-Zr-Mo-V-Cr-Fe | 10 |  | 5.18-5.24 | 1.1 | 5 | 4.91 | 0 | 0 | 2.74-2.78 | 0.39 | 0 | \ | \ | \ | \ | \ | 830 | 1 | 2 | 580 | 8 | 2 |  |  | 1356±15 |  | 9.4±0.7 | [6 empty] | 16.1 |  |  |  | Relationships between microstructure and mechanical properties of Ti-5Al-5Mo-5V-3Cr-1Zr alloy | 8 | 常海峰
52 |  | Ti-Al | 11 | 94.129 | 5.73 | 0 | 0 | 0 | 0 | 0 | 0 | 0 | 0 | \ | 2 | \ | \ | \ | 830 | 2 | 2 | 0 | 0 | 0 | [11 empty] | 29.8 |  |  |  | Toughening effects of Mo and Nb addition on impact toughness and crack resistance of titanium alloys | 9 | 常海峰
57 |  | Ti-Al | 11 | 94.129 | 5.73 | 0 | 0 | 0 | 0 | 0 | 0 | 0 | 0 | \ | \ | \ | \ | \ | 1000 | 1 | \ | 0 | 0 | 0 |  |  | 932 | [8 empty] | 34.35 |  |  |  | Effects of oxygen content on Charpy impact properties and crack resistance of α titanium alloys | 10 | 常海峰
58 |  | Ti-Al | 11 | 94.208 | 5.73 | 0 | 0 | 0 | 0 | 0 | 0 | 0 | 0 | \ | \ | \ | \ | \ | 1000 | 1 | \ | 0 | 0 | 0 |  |  | 695 | [8 empty] | 102.85 |  |  |  | Effects of oxygen content on Charpy impact properties and crack resistance of α titanium alloys | 10 | 常海峰
82 |  | Ti-Al | 11 | 93.977 | 5.96 | 0 | 0 | 0 | 0 | 0 | 0 | 0 | 0 | \ | 2 | 1150 | 70 | \ | 1000 | 1 | \ | 0 | 0 | 0 |  |  | 684 |  | 19.5 | [6 empty] | 960 |  |  |  | Strengthening effects of Al element on strength and impact toughness in titanium alloy | 18 | 常海峰
53 |  | Ti-Al-Mo | 12 | 92.155 | 5.73 | 0 | 2 | 0 | 0 | 0 | 0 | 0 | 0 | \ | 2 | \ | \ | \ | 830 | 2 | 2 | 0 | 0 | 0 | [11 empty] | 62.8 |  |  |  | Toughening effects of Mo and Nb addition on impact toughness and crack resistance of titanium alloys | 9 | 常海峰
54 |  | Ti-Al-Nb | 13 | 90.925 | 5.91 | 0 | 0 | 0 | 0 | 3.03 | 0 | 0 | 0 | \ | 2 | \ | \ | \ | 830 | 2 | 2 | 0 | 0 | 0 | [11 empty] | 63.3 |  |  |  | Toughening effects of Mo and Nb addition on impact toughness and crack resistance of titanium alloys | 9 | 常海峰
55 |  | Ti | 14 | 99.837 | 0 | 0 | 0 | 0 | 0 | 0 | 0 | 0 | 0 | \ | \ | \ | \ | \ | 800 | 1 | \ | 0 | 0 | 0 |  |  | 500 | [8 empty] | 62.65 |  |  |  | Effects of oxygen content on Charpy impact properties and crack resistance of α titanium alloys | 10 | 常海峰
56 |  | Ti | 14 | 99.973 | 0 | 0 | 0 | 0 | 0 | 0 | 0 | 0 | 0 | \ | \ | \ | \ | \ | 800 | 1 | \ | 0 | 0 | 0 |  |  | 257 | [8 empty] | 253.5 |  |  |  | Effects of oxygen content on Charpy impact properties and crack resistance of α titanium alloys | 10 | 常海峰
81 |  | Ti | 14 | 99.971 | 0 | 0 | 0 | 0 | 0 | 0 | 0 | 0 | 0 | \ | 2 | 1150 | 70 | \ | 800 | 1 | \ | 0 | 0 | 0 |  |  | 260 |  | 71.5 | [6 empty] | 2550 |  |  |  | Strengthening effects of Al element on strength and impact toughness in titanium alloy | 18 | 常海峰
59 |  | Al-Zr-Mo-V | 15 |  | 6.1 | 0.5-0.8 | 0.5-0.8 | 4 | 0 | 0 | 0 | 0 | 0 | \ | \ | \ | \ | \ | \ | \ | \ | 0 | 0 | 0 | [11 empty] | 130 |  |  |  | Crack propagation during Charpy impact toughness testing of Ti−Al−V−Mo−Zr alloy tubes containing equiaxed and lamellar microstructures | 11 | 常海峰
60 |  | Al-Zr-Mo-V | 15 |  | 6.1 | 0.5-0.8 | 0.5-0.8 | 4 | 0 | 0 | 0 | 0 | 0 | \ | \ | \ | \ | \ | 910 | 2 | 2 | 0 | 0 | 0 | [11 empty] | 80 |  |  |  | Crack propagation during Charpy impact toughness testing of Ti−Al−V−Mo−Zr alloy tubes containing equiaxed and lamellar microstructures | 11 | 常海峰
61 |  | Al-Zr-Mo-V | 15 |  | 6.1 | 0.5-0.8 | 0.5-0.8 | 4 | 0 | 0 | 0 | 0 | 0 | \ | \ | \ | \ | \ | 910 | 1 | 3 | 0 | 0 | 0 | [11 empty] | 220 |  |  |  | Crack propagation during Charpy impact toughness testing of Ti−Al−V−Mo−Zr alloy tubes containing equiaxed and lamellar microstructures | 11 | 常海峰
62 |  | Al-Zr-Mo-V | 15 |  | 6.1 | 0.5-0.8 | 0.5-0.8 | 4 | 0 | 0 | 0 | 0 | 0 | \ | \ | \ | \ | \ | 955 | 1 | 3 | 500 | 2 | 2 | [11 empty] | 19.5 |  |  |  | Crack propagation during Charpy impact toughness testing of Ti−Al−V−Mo−Zr alloy tubes containing equiaxed and lamellar microstructures | 11 | 常海峰
153 |  | Ti-Al-V-Nb | 16 | 89 | 6 | 0 | 0 | 4 | 0 | 0.5 | 0 | 0 | 0 | \ | 2 | \ | \ | \ | \ | \ | \ | \ | \ | \ |  |  | 975 | 955 | 17 | [7 empty] | 72 |  |  | Effect of annealing temperature on microstructures and mechanical properties of a hot-rolled Ti-6Al-4V-0.5Ni-0.5Nb alloy for offshore applications | 40 | 常海峰
157 |  | Ti-Al-V-Nb | 16 | 89 | 6 | 0 | 0 | 4 | 0 | 0.5 | 0 | 0 | 0 | \ | 2 | \ | \ | \ | 900 | 1 | 2 | 0 | 0 | 0 | [12 empty] | 140 |  |  | Effect of annealing temperature on microstructures and mechanical properties of a hot-rolled Ti-6Al-4V-0.5Ni-0.5Nb alloy for offshore applications | 40 | 常海峰
158 |  | Ti-Al-V-Nb | 16 | 89 | 6 | 0 | 0 | 4 | 0 | 0.5 | 0 | 0 | 0 | \ | 2 | \ | \ | \ | \ | \ | \ | \ | \ | \ |  |  | 1027 | 995 | 18 | [7 empty] | 55 |  |  | Effect of annealing temperature on microstructures and mechanical properties of a hot-rolled Ti-6Al-4V-0.5Ni-0.5Nb alloy for offshore applications | 40 | 常海峰
162 |  | Ti-Al-V-Nb | 16 | 89 | 6 | 0 | 0 | 4 | 0 | 0.5 | 0 | 0 | 0 | \ | 2 | \ | \ | \ | 900 | 1 | 2 | 0 | 0 | 0 | [12 empty] | 100 |  |  | Effect of annealing temperature on microstructures and mechanical properties of a hot-rolled Ti-6Al-4V-0.5Ni-0.5Nb alloy for offshore applications | 40 | 常海峰
78 |  | Ti-Mo-Fe | 17 | 84 | 0 | 0 | 15 | 0 | 0 | 0 | 0 | 1 | 0 | \ | 2 | \ | \ | \ | 900 | 1 | \ | 0 | 0 | 0 |  |  |  | 845 | [8 empty] | 64 |  |  | Enhancement of impact toughness of β-type Ti–Mo alloy by {332}<113> twinning | 16 | 常海峰
83 |  | Ti-Al-Mo-Cr | 18 | 86.19 | 4.7 | 0 | 6.26 | 0 | 0 | 0 | 2.85 | 0 | 0 | \ | \ | \ | \ | \ | 890 | 0.5 | 1 | 0 | 0 | 0 |  |  | 1145.4 | 343 | 20.5 | [6 empty] | 10.3 |  |  |  | Comparative research on Charpy impact behaviors of a novel TRIP Ti alloy with single β and α + β dual phase | 19 | 常海峰
84 |  | Ti-Al-Mo-Cr | 18 | 86.19 | 4.7 | 0 | 6.26 | 0 | 0 | 0 | 2.85 | 0 | 0 | \ | \ | \ | \ | \ | 780 | 0.5 | 1 | 0 | 0 | 0 |  |  | 1085.7 | 937 | 19.5 | [6 empty] | 17.6 |  |  |  | Comparative research on Charpy impact behaviors of a novel TRIP Ti alloy with single β and α + β dual phase | 19 | 常海峰
85 |  | Ti-Al-Zr-Mo-V-Cr-Fe | 19 | 80.478 | 5.01 | 1 | 4.97 | 4.98 | 0 | 0 | 2.99 | 0.37 | 0 | \ | 2 | \ | \ | \ | \ | \ | \ | 600 | 6 | 2 |  |  | 1274 | 1028 | 4 | [6 empty] | 12.72 |  |  |  | Effect of Annealing Temperature on the Strength and Toughness of Ti-55531 Titanium Alloy After Multiple Heat Treatment | 20 | 常海峰
86 |  | Ti-Al-Zr-Mo-V-Cr-Fe | 19 | 80.478 | 5.01 | 1 | 4.97 | 4.98 | 0 | 0 | 2.99 | 0.37 | 0 | \ | 2 | \ | \ | \ | \ | \ | \ | 600 | 6 | 2 |  |  | 1240 | 1175 | 4.6 | [6 empty] | 14.83 |  |  |  | Effect of Annealing Temperature on the Strength and Toughness of Ti-55531 Titanium Alloy After Multiple Heat Treatment | 20 | 常海峰
87 |  | Ti-Al-Zr-Mo-V-Cr-Fe | 19 | 80.478 | 5.01 | 1 | 4.97 | 4.98 | 0 | 0 | 2.99 | 0.37 | 0 | \ | 2 | \ | \ | \ | \ | \ | \ | 600 | 6 | 2 |  |  | 1194 | 1128 | 7.3 | [6 empty] | 19.36 |  |  |  | Effect of Annealing Temperature on the Strength and Toughness of Ti-55531 Titanium Alloy After Multiple Heat Treatment | 20 | 常海峰
124 |  | Ti-Al-Zr-Mo-V-Cr-Fe | 19 | 86.125 | 4.86 | 0.025 | 1.87 | 4.87 | 0 | 0 | 1.3 | 0.8 | 0 | \ | \ | \ | \ | \ | 750 | 1 | \ | 0 | 0 | 0 |  |  | 990 | 870 | 17 | [7 empty] | 23.8 |  |  | Influence of Heat Treatment on Microstructure and Mechanical Characteristics of the Titanium Alloy Ti-5Al-5 V-2Mo-Cr with Metastable β-Phase | 31 | 常海峰
125 |  | Ti-Al-Zr-Mo-V-Cr-Fe | 19 | 86.125 | 4.86 | 0.025 | 1.87 | 4.87 | 0 | 0 | 1.3 | 0.8 | 0 | \ | \ | \ | \ | \ | 750 | 1 | \ | 0 | 0 | 0 |  |  | 1050 | 920 | 11 | [7 empty] | 27.6 |  |  | Influence of Heat Treatment on Microstructure and Mechanical Characteristics of the Titanium Alloy Ti-5Al-5 V-2Mo-Cr with Metastable β-Phase | 31 | 常海峰
11 | Ti-5.5Al-5V-5Mo-5Cr-1Fe-1Zr | Ti-Al-Zr-Mo-V-Cr-Fe | 19 | 77.5 | 5.5 | 1 | 5 | 5 | 0 | 0 | 5 | 1 | 0 | 2 | 2 | 0 | 0 | 0 | 800 | 1 | 2 | 480 | 6 | 2 |  |  | 1479 |  | 4.5 | [9 empty] | 周伟 |  |  | 张闫
12 | Ti-5.5Al-5V-5Mo-5Cr-1Fe-1Zr | Ti-Al-Zr-Mo-V-Cr-Fe | 19 | 77.5 | 5.5 | 1 | 5 | 5 | 0 | 0 | 5 | 1 | 0 | 2 | 2 | 0 | 0 | 0 | 800 | 1 | 2 | 520 | 6 | 2 |  |  | 1435 |  | 3.25 | [9 empty] | 周伟 |  |  | 张闫
13 | Ti-5.5Al-5V-5Mo-5Cr-1Fe-1Zr | Ti-Al-Zr-Mo-V-Cr-Fe | 19 | 77.5 | 5.5 | 1 | 5 | 5 | 0 | 0 | 5 | 1 | 0 | 2 | 2 | 0 | 0 | 0 | 860 | 1 | 2 | 520 | 6 | 2 |  |  | 1217.5 |  | 7.25 | [9 empty] | 周伟 |  |  | 张闫
14 | Ti-5.5Al-5V-5Mo-5Cr-1Fe-1Zr | Ti-Al-Zr-Mo-V-Cr-Fe | 19 | 77.5 | 5.5 | 1 | 5 | 5 | 0 | 0 | 5 | 1 | 0 | 2 | 2 | 0 | 0 | 0 | 860 | 1 | 2 | 620 | 6 | 2 |  |  | 1254.5 |  | 14.5 | [9 empty] | 周伟 |  |  | 张闫
15 | Ti-5.5Al-5V-5Mo-5Cr-1Fe-1Zr | Ti-Al-Zr-Mo-V-Cr-Fe | 19 | 77.5 | 5.5 | 1 | 5 | 5 | 0 | 0 | 5 | 1 | 0 | 2 | 2 | 0 | 0 | 0 | 710 | 1 | 2 | 540 | 6 | 2 |  |  | 1208 |  | 12.25 | [9 empty] | 周伟 |  |  | 张闫
16 | Ti-5.5Al-5V-5Mo-5Cr-1Fe-1Zr | Ti-Al-Zr-Mo-V-Cr-Fe | 19 | 77.5 | 5.5 | 1 | 5 | 5 | 0 | 0 | 5 | 1 | 0 | 2 | 2 | 0 | 0 | 0 | 800 | 1 | 2 | 510 | 6 | 2 |  |  | 1454 |  | 6.25 | [9 empty] | 周伟 |  |  | 张闫
97 |  | Ti-Al-Zr-Mo-Cr-Fe-Sn | 20 | 82.14 | 5.1 | 1.83 | 4.7 | 0 | 0 | 0 | 3.21 | 0.1 | 2.88 | \ | \ | \ | \ | \ | \ | \ | \ | 630 | 8 | 2 |  |  | 1120 | 1030 | 7 | [10 empty] | Microstructure Evolution and Mechanical Properties of Linear Friction Welded Ti-5Al-2Sn-2Zr-4Mo-4Cr (Ti17)Titanium Alloy Joints | 23 | 常海峰
142 |  | Ti-Al-Zr-Mo-Cr-Fe-Sn | 20 | 82.657 | 5.02 | 1.95 | 3.88 | 0 | 0 | 0 | 3.93 | 0.05 | 2.37 | \ | 2 | 820 | 20 | \ | 820 | 4 | 1 | 630 | 8 | 2 | [10 empty] | 55.33 |  |  |  |  | Effect of microstructure evolution of the lamellar alpha on impact toughness in a two-phase titanium alloy | 37 | 常海峰
143 |  | Ti-Al-Zr-Mo-Cr-Fe-Sn | 20 | 82.657 | 5.02 | 1.95 | 3.88 | 0 | 0 | 0 | 3.93 | 0.05 | 2.37 | \ | 2 | 820 | 40 | \ | 820 | 4 | 1 | 630 | 8 | 2 | [10 empty] | 42.33 |  |  |  |  | Effect of microstructure evolution of the lamellar alpha on impact toughness in a two-phase titanium alloy | 37 | 常海峰
144 |  | Ti-Al-Zr-Mo-Cr-Fe-Sn | 20 | 82.657 | 5.02 | 1.95 | 3.88 | 0 | 0 | 0 | 3.93 | 0.05 | 2.37 | \ | 2 | 820 | 60 | \ | 820 | 4 | 1 | 630 | 8 | 2 | [10 empty] | 30.67 |  |  |  |  | Effect of microstructure evolution of the lamellar alpha on impact toughness in a two-phase titanium alloy | 37 | 常海峰
145 |  | Ti-Al-Zr-Mo-Cr-Fe-Sn | 20 | 82.595 | 5.22 | 2.05 | 4.12 | 0 | 0 | 0 | 3.66 | 0.09 | 2.15 | \ | \ | \ | 0 | \ | 600 | 8 | 2 | 0 | 0 | 0 | [15 empty] | Research on the microstructural evolution mechanism and impact toughness of Ti-17 alloy with an initial basket-weave microstructure | 38 | 常海峰
146 |  | Ti-Al-Zr-Mo-Cr-Fe-Sn | 20 | 82.595 | 5.22 | 2.05 | 4.12 | 0 | 0 | 0 | 3.66 | 0.09 | 2.15 | \ | \ | \ | 20 | \ | 601 | 8.016667 | 2 | 0 | 0 | 0 | [15 empty] | Research on the microstructural evolution mechanism and impact toughness of Ti-17 alloy with an initial basket-weave microstructure | 38 | 常海峰
147 |  | Ti-Al-Zr-Mo-Cr-Fe-Sn | 20 | 82.595 | 5.22 | 2.05 | 4.12 | 0 | 0 | 0 | 3.66 | 0.09 | 2.15 | \ | \ | \ | 40 | \ | 602 | 8.033333 | 2 | 0 | 0 | 0 | [10 empty] | 31.52 |  |  |  |  | Research on the microstructural evolution mechanism and impact toughness of Ti-17 alloy with an initial basket-weave microstructure | 38 | 常海峰
148 |  | Ti-Al-Zr-Mo-Cr-Fe-Sn | 20 | 82.595 | 5.22 | 2.05 | 4.12 | 0 | 0 | 0 | 3.66 | 0.09 | 2.15 | \ | \ | \ | 60 | \ | 603 | 8.05 | 2 | 0 | 0 | 0 | [10 empty] | 23.58 |  |  |  |  | Research on the microstructural evolution mechanism and impact toughness of Ti-17 alloy with an initial basket-weave microstructure | 38 | 常海峰
98 |  | Ti-Al-Zr-Mo-Nb | 21 | 88 | 6 | 2 | 1 | 0 | 0 | 3 | 0 | 0 | 0 | \ | \ | \ | \ | \ | \ | \ | \ | \ | \ | \ | [12 empty] | 51 |  |  | Grain misorientation induced low-temperature impact toughness deterioration and its deformation mechanism of Ti6321 titanium alloy | 24 | 常海峰
99 |  | Ti-Al-Zr-Mo-Nb | 21 | 88 | 6 | 2 | 1 | 0 | 0 | 3 | 0 | 0 | 0 | \ | \ | \ | \ | \ | \ | \ | \ | \ | \ | \ | [12 empty] | 50 |  |  | Grain misorientation induced low-temperature impact toughness deterioration and its deformation mechanism of Ti6321 titanium alloy | 24 | 常海峰
100 |  | Ti-Al-Zr-Mo-Nb | 21 | 88 | 6 | 2 | 1 | 0 | 0 | 3 | 0 | 0 | 0 | \ | \ | \ | \ | \ | \ | \ | \ | \ | \ | \ | [12 empty] | 48 |  |  | Grain misorientation induced low-temperature impact toughness deterioration and its deformation mechanism of Ti6321 titanium alloy | 24 | 常海峰
101 |  | Ti-Al-Zr-Mo-Nb | 21 | 88 | 6 | 2 | 1 | 0 | 0 | 3 | 0 | 0 | 0 | \ | \ | \ | \ | \ | \ | \ | \ | \ | \ | \ | [11 empty] | 460 |  |  |  | Grain misorientation induced low-temperature impact toughness deterioration and its deformation mechanism of Ti6321 titanium alloy | 24 | 常海峰
102 |  | Ti-Al-Zr-Mo-Nb | 21 | 88 | 6 | 2 | 1 | 0 | 0 | 3 | 0 | 0 | 0 | \ | \ | \ | \ | \ | \ | \ | \ | \ | \ | \ | [11 empty] | 430 |  |  |  | Grain misorientation induced low-temperature impact toughness deterioration and its deformation mechanism of Ti6321 titanium alloy | 24 | 常海峰
103 |  | Ti-Al-Zr-Mo-Nb | 21 | 88 | 6 | 2 | 1 | 0 | 0 | 3 | 0 | 0 | 0 | \ | \ | \ | \ | \ | \ | \ | \ | \ | \ | \ | [11 empty] | 180 |  |  |  | Grain misorientation induced low-temperature impact toughness deterioration and its deformation mechanism of Ti6321 titanium alloy | 24 | 常海峰
119 |  | Ti-Al-Zr-Mo-Nb | 21 | 93.388 | 2.61 | 3.07 | 0.86 | 0 | 0 | 0.02 | 0 | 0 | 0 | \ | 2 | \ | \ | \ | 950 | 1 | \ | 0 | 0 | 0 | [12 empty] | 90 |  |  | Low-temperature impact toughness and deformation mechanism of CT20 titanium alloy | 30 | 常海峰
120 |  | Ti-Al-Zr-Mo-Nb | 21 | 93.388 | 2.61 | 3.07 | 0.86 | 0 | 0 | 0.02 | 0 | 0 | 0 | \ | 2 | \ | \ | \ | 950 | 1 | \ | 0 | 0 | 0 | [12 empty] | 79 |  |  | Low-temperature impact toughness and deformation mechanism of CT20 titanium alloy | 30 | 常海峰
121 |  | Ti-Al-Zr-Mo-Nb | 21 | 93.388 | 2.61 | 3.07 | 0.86 | 0 | 0 | 0.02 | 0 | 0 | 0 | \ | 2 | \ | \ | \ | 950 | 1 | \ | 0 | 0 | 0 | [12 empty] | 80 |  |  | Low-temperature impact toughness and deformation mechanism of CT20 titanium alloy | 30 | 常海峰
122 |  | Ti-Al-Zr-Mo-Nb | 21 | 93.388 | 2.61 | 3.07 | 0.86 | 0 | 0 | 0.02 | 0 | 0 | 0 | \ | 2 | \ | \ | \ | 950 | 1 | \ | 0 | 0 | 0 | [12 empty] | 61 |  |  | Low-temperature impact toughness and deformation mechanism of CT20 titanium alloy | 30 | 常海峰
123 |  | Ti-Al-Zr-Mo-Nb | 21 | 93.388 | 2.61 | 3.07 | 0.86 | 0 | 0 | 0.02 | 0 | 0 | 0 | \ | 2 | \ | \ | \ | 950 | 1 | \ | 0 | 0 | 0 | [12 empty] | 29 |  |  | Low-temperature impact toughness and deformation mechanism of CT20 titanium alloy | 30 | 常海峰
113 |  | Ti-Al-Zr-Mo | 22 | 98 | 0.5 | 1 | 0.5 | 0 | 0 | 0 | 0 | 0 | 0 | \ | \ | \ | \ | \ | 960 | 1 | 3 | 0 | 0 | 0 |  |  | 604 | 501 | 12 | 22 | [6 empty] | 100 |  |  | High impact toughness of CT20 alloy induced by multi-factor coupling | 28 | 常海峰
114 |  | Ti-Al-Zr-Mo | 22 | 98 | 0.5 | 1 | 0.5 | 0 | 0 | 0 | 0 | 0 | 0 | \ | \ | \ | \ | \ | 920 | 1 | 3 | 0 | 0 | 0 |  |  | 652 | 572 | 15 | 44 | [6 empty] | 88 |  |  | High impact toughness of CT20 alloy induced by multi-factor coupling | 28 | 常海峰
115 |  | Ti-Al-Zr-Mo | 22 | 98 | 0.5 | 1 | 0.5 | 0 | 0 | 0 | 0 | 0 | 0 | \ | \ | \ | \ | \ | 920 | 1 | 2 | 0 | 0 | 0 |  |  | 659 | 587 | 20 | 55 | [6 empty] | 118 |  |  | High impact toughness of CT20 alloy induced by multi-factor coupling | 28 | 常海峰
132 |  | Ti-Al-Zr-Mo | 22 | 88.05 | 6.5 | 1.9 | 3.3 | 0 | 0 | 0 | 0 | 0 | 0 | \ | \ | \ | \ | \ | \ | \ | \ | \ | \ | \ | [11 empty] | 26.5 |  |  |  | Microstructure and mechanical properties of friction welds of an α+β titanium alloy | 34 | 常海峰
133 |  | Ti-Al-Zr-Mo | 22 | 88.05 | 6.5 | 1.9 | 3.3 | 0 | 0 | 0 | 0 | 0 | 0 | \ | \ | \ | \ | \ | 530 | 6 | 2 | 0 | 0 | 0 | [11 empty] | 19 |  |  |  | Microstructure and mechanical properties of friction welds of an α+β titanium alloy | 34 | 常海峰
134 |  | Ti-Al-Zr-Mo | 22 | 88.05 | 6.5 | 1.9 | 3.3 | 0 | 0 | 0 | 0 | 0 | 0 | \ | \ | \ | \ | \ | 700 | 6 | 2 | 0 | 0 | 0 | [11 empty] | 7 |  |  |  | Microstructure and mechanical properties of friction welds of an α+β titanium alloy | 34 | 常海峰
135 |  | Ti-Al-Zr-Mo | 22 | 88.05 | 6.5 | 1.9 | 3.3 | 0 | 0 | 0 | 0 | 0 | 0 | \ | \ | \ | \ | \ | 960 | 1 | 2 | 0 | 0 | 0 | [11 empty] | 24.5 |  |  |  | Microstructure and mechanical properties of friction welds of an α+β titanium alloy | 34 | 常海峰
136 |  | Ti-Al-Zr-Mo | 22 | 88.05 | 6.5 | 1.9 | 3.3 | 0 | 0 | 0 | 0 | 0 | 0 | \ | \ | \ | \ | \ | 960 | 1 | 1 | 0 | 0 | 0 | [11 empty] | 9.5 |  |  |  | Microstructure and mechanical properties of friction welds of an α+β titanium alloy | 34 | 常海峰
137 |  | Ti-Al-Zr-Mo | 22 | 88.05 | 6.5 | 1.9 | 3.3 | 0 | 0 | 0 | 0 | 0 | 0 | \ | \ | \ | \ | \ | 960 | 24 | 2 | 0 | 0 | 0 | [11 empty] | 17.5 |  |  |  | Microstructure and mechanical properties of friction welds of an α+β titanium alloy | 34 | 常海峰
126 |  | Al-V-Fe | 23 |  | 5.58 | 0 | 0 | 3.55 | 0 | 0 | 0 | <0.30 | 0 | \ | \ | \ | \ | \ | \ | \ | \ | \ | \ | \ |  |  | 1009 | 952.7 | 9.3 | [6 empty] | 130 |  |  |  | Effect of heat treatment on microstructures and properties of vacuum laser welding Ti–6Al–4V titanium alloy | 32 | 常海峰
127 |  | Al-V-Fe | 23 |  | 5.58 | 0 | 0 | 3.55 | 0 | 0 | 0 | <0.30 | 0 | \ | \ | \ | \ | \ | 850 | 2 | 3 | 0 | 0 | 0 |  |  | 988.3 | 966 | 14.8 | [6 empty] | 170 |  |  |  | Effect of heat treatment on microstructures and properties of vacuum laser welding Ti–6Al–4V titanium alloy | 32 | 常海峰
128 |  | Al-V-Fe | 23 |  | 5.58 | 0 | 0 | 3.55 | 0 | 0 | 0 | <0.30 | 0 | \ | \ | \ | \ | \ | 980 | 0.1666667 | 3 | 0 | 0 | 0 |  |  | 586 | 490.7 | 1.6 | [6 empty] | 1.4 |  |  |  | Effect of heat treatment on microstructures and properties of vacuum laser welding Ti–6Al–4V titanium alloy | 32 | 常海峰
129 |  | Ti-Al-Mo-V-Sn | 24 | 86.2 | 6 | 0 | 5 | 0.5 | 0 | 0 | 0 | 0 | 2 | \ | \ | \ | \ | \ | 990 | 1 | 3 | 0 | 0 | 0 |  |  | 1125 | 927 | 12.5 | [5 empty] | 39.83 |  |  |  |  | Dot-dash grain boundary α: A new strategy for improving impact toughness of dual-phase Ti-652 alloy | 33 | 常海峰
130 |  | Ti-Al-Mo-V-Sn | 24 | 86.2 | 6 | 0 | 5 | 0.5 | 0 | 0 | 0 | 0 | 2 | \ | \ | \ | \ | \ | 600 | 2 | 2 | 0 | 0 | 0 |  |  | 1231 | 1060 | 19.3 | [5 empty] | 56.03 |  |  |  |  | Dot-dash grain boundary α: A new strategy for improving impact toughness of dual-phase Ti-652 alloy | 33 | 常海峰
131 |  | Ti-Al-Mo-V-Sn | 24 | 86.2 | 6 | 0 | 5 | 0.5 | 0 | 0 | 0 | 0 | 2 | \ | \ | \ | \ | \ | 955 | 1 | 1 | 0 | 0 | 0 |  |  | 1197 | 1055 | 14.9 | [5 empty] | 62.26 |  |  |  |  | Dot-dash grain boundary α: A new strategy for improving impact toughness of dual-phase Ti-652 alloy | 33 | 常海峰
140 |  | Al-Zr-Mo-Nb-Cr-Sn | 25 |  | 6.17 | 1.93 | 3.01 | 0 | 0 | 2.01 | 1.41 | 0 | 1.97 | \ | \ | \ | \ | \ | \ | \ | \ | \ | \ | \ |  |  | 1183 | 1136 | 7.5 | [6 empty] | 110 |  |  |  | Microstructures and mechanical properties of a titanium alloy thick plate joint after electron beam welding plus solution-aging | 36 | 常海峰
141 |  | Al-Zr-Mo-Nb-Cr-Sn | 25 |  | 6.17 | 1.93 | 3.01 | 0 | 0 | 2.01 | 1.41 | 0 | 1.97 | \ | \ | \ | \ | \ | 880 | 1 | 2 | 590 | 2 |  |  |  | 1145 |  | 12.5 | [6 empty] | 270 |  |  |  | Microstructures and mechanical properties of a titanium alloy thick plate joint after electron beam welding plus solution-aging | 36 | 常海峰
149 |  | Ti-Al-Zr-Mo-V-Cr-Sn | 26 | 83.979 | 5.93 | 2.03 | 2.04 | 1.99 | 0 | 0 | 2 | 0 | 1.97 | \ | \ | \ | \ | \ | \ | \ | \ | \ | \ | \ |  |  | 1025 | 943 | 6 | 14.7 | [9 empty] | Microstructure and mechanical properties of a newly developed Ti-6Al-2Mo-2Sn-2Zr-2Cr-2V alloy fabricated by laser directed energy deposition | 39 | 常海峰
150 |  | Ti-Al-Zr-Mo-V-Cr-Sn | 26 | 83.979 | 5.93 | 2.03 | 2.04 | 1.99 | 0 | 0 | 2 | 0 | 1.97 | \ | \ | \ | \ | \ | 900 | 2 | 2 | 0 | 0 | 0 | [15 empty] | Microstructure and mechanical properties of a newly developed Ti-6Al-2Mo-2Sn-2Zr-2Cr-2V alloy fabricated by laser directed energy deposition | 39 | 常海峰
151 |  | Ti-Al-Zr-Mo-V-Cr-Sn | 26 | 83.979 | 5.93 | 2.03 | 2.04 | 1.99 | 0 | 0 | 2 | 0 | 1.97 | \ | \ | \ | \ | \ | 920 | 2 | 2 | 540 | 4 | 2 | [15 empty] | Microstructure and mechanical properties of a newly developed Ti-6Al-2Mo-2Sn-2Zr-2Cr-2V alloy fabricated by laser directed energy deposition | 39 | 常海峰
152 |  | Ti-Al-Zr-Mo-V-Cr-Sn | 26 | 83.979 | 5.93 | 2.03 | 2.04 | 1.99 | 0 | 0 | 2 | 0 | 1.97 | \ | \ | \ | \ | \ | 940 | 2 | 2 | 0 | 0 | 0 |  |  | 1197.4 | 1080.7 | 7.8 | 19.2 | [9 empty] | Microstructure and mechanical properties of a newly developed Ti-6Al-2Mo-2Sn-2Zr-2Cr-2V alloy fabricated by laser directed energy deposition | 39 | 常海峰
163 |  | Ti-Al-Zr-Mo-Sn | 27 | 86.7 | 4.8 | 4.2 | 2 | 0 | 0 | 0 | 0 | 0 | 2.3 | \ | 2 | \ | 50 | \ | 950 | 1 | 2 | 590 | 8 | 2 | [12 empty] | 33.2 |  |  | Effect of germanium and silicon additions on the mechanical properties of a near-α titanium alloy | 41 | 常海峰
164 |  | Ti-Al-Zr-Mo-Sn | 27 | 85.8 | 4.8 | 4.1 | 2 | 0 | 0 | 0 | 0 | 0 | 2.2 | \ | 2 | \ | 50 | \ | 950 | 1 | 2 | 590 | 8 | 2 | [12 empty] | 16.6 |  |  | Effect of germanium and silicon additions on the mechanical properties of a near-α titanium alloy | 41 | 常海峰
165 |  | Ti-Al-Zr-Mo-Sn | 27 | 82.4 | 5 | 4 | 2.1 | 0 | 0 | 0 | 0 | 0 | 2.4 | \ | 2 | \ | 50 | \ | 950 | 1 | 2 | 590 | 8 | 2 | [12 empty] | 6.3 |  |  | Effect of germanium and silicon additions on the mechanical properties of a near-α titanium alloy | 41 | 常海峰
175 |  | Ti-Al-Zr-Mo-Sn | 27 | 88 | 5.7 | 1.2 | 3.8 | 0 | 0 | 0 | 0 | 0 | 1.3 | \ | \ | \ | \ | \ | 940 | \ | 1 | 0 | 0 | 0 |  |  | 1040 | 970 | 15 | 5 | [6 empty] | 510 |  |  | Mechanical behavior and impact toughness of the ultrafine-grained VT8M-1 alloy | 44 | 常海峰
176 |  | Ti-Al-Zr-Mo-Sn | 27 | 88 | 5.7 | 1.2 | 3.8 | 0 | 0 | 0 | 0 | 0 | 1.3 | \ | \ | \ | \ | \ | 940 | \ | 1 | 0 | 0 | 0 |  |  | 1150 | 1080 | 10 | 1.3 | [6 empty] | 254 |  |  | Mechanical behavior and impact toughness of the ultrafine-grained VT8M-1 alloy | 44 | 常海峰
177 |  | Ti-Al-Zr-Mo-Sn | 27 | 88 | 5.7 | 1.2 | 3.8 | 0 | 0 | 0 | 0 | 0 | 1.3 | \ | \ | \ | \ | \ | 940 | \ | 1 | 0 | 0 | 0 |  |  | 1230 | 1150 | 11 | 3.8 | [6 empty] | 246 |  |  | Mechanical behavior and impact toughness of the ultrafine-grained VT8M-1 alloy | 44 | 常海峰
169 |  | Ti-Al-Zr-V-Fe | 28 | 89.035 | 6.2 | 0.02 | 0 | 4.3 | 0 | 0 | 0 | 0.16 | 0 | \ | \ | \ | \ | \ | 1416 | 1 | 1 | 0 | 0 | 0 |  |  | 965 | 900 | 17 | 8.5 | [6 empty] | 540 |  |  | Mechanical behavior and impact toughness of the ultrafine-grained Grade 5 Ti alloy processed by ECAP | 43 | 常海峰
170 |  | Ti-Al-Zr-V-Fe | 28 | 89.035 | 6.2 | 0.02 | 0 | 4.3 | 0 | 0 | 0 | 0.16 | 0 | \ | \ | \ | \ | \ | 1416 | 1 | 1 | 0 | 0 | 0 |  |  | 1435 | 1360 | 9 | 1.7 | [6 empty] | 150 |  |  | Mechanical behavior and impact toughness of the ultrafine-grained Grade 5 Ti alloy processed by ECAP | 43 | 常海峰
171 |  | Ti-Al-Zr-V-Fe | 28 | 89.035 | 6.2 | 0.02 | 0 | 4.3 | 0 | 0 | 0 | 0.16 | 0 | \ | \ | \ | \ | \ | 1416 | 1 | 1 | 0 | 0 | 0 |  |  | 1220 | 1180 | 16 | 9 | [6 empty] | 320 |  |  | Mechanical behavior and impact toughness of the ultrafine-grained Grade 5 Ti alloy processed by ECAP | 43 | 常海峰
172 |  | Ti-Al-Zr-V-Fe | 28 | 89.035 | 6.2 | 0.02 | 0 | 4.3 | 0 | 0 | 0 | 0.16 | 0 | \ | \ | \ | \ | \ | 1416 | 1 | 1 | 0 | 0 | 0 |  |  | 965 | 900 | 17 | 8.5 |  |  |  |  | 610 |  |  |  |  | Mechanical behavior and impact toughness of the ultrafine-grained Grade 5 Ti alloy processed by ECAP | 43 | 常海峰
173 |  | Ti-Al-Zr-V-Fe | 28 | 89.035 | 6.2 | 0.02 | 0 | 4.3 | 0 | 0 | 0 | 0.16 | 0 | \ | \ | \ | \ | \ | 1416 | 1 | 1 | 0 | 0 | 0 |  |  | 1435 | 1360 | 9 | 1.7 |  |  |  |  | 330 |  |  |  |  | Mechanical behavior and impact toughness of the ultrafine-grained Grade 5 Ti alloy processed by ECAP | 43 | 常海峰
174 |  | Ti-Al-Zr-V-Fe | 28 | 89.035 | 6.2 | 0.02 | 0 | 4.3 | 0 | 0 | 0 | 0.16 | 0 | \ | \ | \ | \ | \ | 1416 | 1 | 1 | 0 | 0 | 0 |  |  | 1220 | 1180 | 16 | 9 |  |  |  |  | 420 |  |  |  |  | Mechanical behavior and impact toughness of the ultrafine-grained Grade 5 Ti alloy processed by ECAP | 43 | 常海峰
25 |  | Ti-Al-Zr-Mo-V | 29 | 88.3 | 6.1 | 0.8 | 0.8 | 4 | 0 | 0 | 0 | 0 | 0 | \ | \ | \ | \ | \ | 955 | 1 | 3 | 500 | 2 | 2 | [12 empty] | 55.7 |  |  | Drastic improvement in elongation and impact toughness of Ti–Al–V–Mo–Zr alloy tube via three-step heat treatment | 4 | 常海峰
79 |  | Al-Mo-Cr | 30 |  | 4.7 | 0 | 6.26 | 0 | 0 | 0 | 2.85 | 0 | 0 | \ | 2 | \ | \ | \ | 890 | 0.5 | 1 | 0 | 0 | 0 |  |  | 993.4 | 370.3 | 21.8 | [6 empty] | 8.7 |  |  |  | Charpy impact behaviors of metastable β-Ti alloys: Transformation induce plasticity versus twining induce plasticity | 17 | 常海峰
80 |  | Cr-Sn | 31 |  | 0 | 0 | 0 | 0 | 0 | 0 | 8.52 | 0 | 1.48 | \ | 2 | \ | \ | \ | 760 | 0.5 | 1 | 0 | 0 | 0 |  |  | 806.3 | 428.2 | 44.8 | [6 empty] | 44.6 |  |  |  | Charpy impact behaviors of metastable β-Ti alloys: Transformation induce plasticity versus twining induce plasticity | 17 | 常海峰
2 |  |  |  | 88.1 | 6 | 2.2 | 1.2 | 0 | 0 | 2.5 | 0 | 0 | 0 | 2 | 3 |  |  |  | 970 | 120 | 3 | 0 | 0 | 无 |  |  | 793 | 731 | 14.5 | [7 empty] | 128.825 |  |  | Research on the related between microstructures and impact toughness of Ti80 alloy | 1 | 石欣逾
3 |  |  |  | 88.1 | 6 | 2.2 | 1.2 | 0 | 0 | 2.5 | 0 | 0 | 0 | 2 | 3 |  |  |  | 970 | 120 | 2 | 0 | 0 | 无 |  |  | 880 | 763 | 12.6 | [7 empty] | 108.2875 |  |  | Research on the related between microstructures and impact toughness of Ti81 alloy | 1 | 石欣逾
4 |  |  |  | 88.1 | 6 | 2.2 | 1.2 | 0 | 0 | 2.5 | 0 | 0 | 0 | 2 | 3 |  |  |  | 970 | 120 | 1 | 600 | 300 | 2 |  |  | 984 | 918 | 10.1 | [7 empty] | 63.725 |  |  | Research on the related between microstructures and impact toughness of Ti82 alloy | 1 | 石欣逾
5 |  |  |  | 88.3 | 6.1 | 0.8 | 0.8 | 4 | 0 | 0 | 0 | 0 | 0 | 2 | 3 |  |  |  | 910 | 120 | 1 | 500 | 120 | 2 |  |  | 1225 |  | 13.14 | [7 empty] | 21.98 |  |  | Drastic improvement in elongation and impact toughness of Ti–Al–V–Mo–Zr alloy tube via three-step heat treatment | 2 | 石欣逾
6 |  |  |  | 90 | 6 | 0 | 0 | 4 | 0 | 0 | 0 | 0 | 0 | 2 | 3 |  |  |  | 700 | 240 | 2 | 0 | 0 | 无 | [12 empty] | 53.3 |  |  | Study of low-temperature impact deformation behavior of Ti–6Al–4V alloy | 3 | 石欣逾
7 |  |  |  | 93.5 | 2.5 | 3 | 1 | 0 | 0 | 0 | 0 | 0 | 0 | 2 | 2 |  |  |  | 950 | 60 | 3 | 0 | 0 | 无 | [12 empty] | 83.56 |  |  | Twinning-induced high impact toughness of titanium alloy at cryogenic temperature | 4 | 石欣逾
8 |  |  |  | 94 | 6 | 0 | 0 | 0 | 0 | 0 | 0 | 0 | 0 | 2 | 2 |  |  |  | 830 | 120 | 2 | 0 | 0 | 无 |  |  | 841 |  | 0.15 | [7 empty] | 37.25 |  |  | Toughening effects of Mo and Nb addition on impact toughness and crack resistance of titanium alloys | 5 | 石欣逾
9 |  |  |  | 92 | 6 | 0 | 2 | 0 | 0 | 0 | 0 | 0 | 0 | 2 | 2 |  |  |  | 830 | 120 | 2 | 0 | 0 | 无 |  |  | 835 |  | 0.14 | [7 empty] | 78.5 |  |  | Toughening effects of Mo and Nb addition on impact toughness and crack resistance of titanium alloys | 5 | 石欣逾
10 |  |  |  | 91 | 6 | 0 | 0 | 0 | 0 | 3 | 0 | 0 | 0 | 2 | 2 |  |  |  | 830 | 120 | 2 | 0 | 0 | 无 |  |  | 844 |  | 0.14 | [7 empty] | 79.125 |  |  | Toughening effects of Mo and Nb addition on impact toughness and crack resistance of titanium alloys | 5 | 石欣逾
11 |  |  |  | 85 | 0 | 0 | 15 | 0 | 0 | 0 | 0 | 0 | 0 | 1 | 2+3 |  |  |  | 900 | 60 | 1 | 0 | 0 | 无 |  |  | 701 | 440 | 47 | [7 empty] | 252 |  |  | Enhancement of impact toughness of β-type Ti–Mo alloy by {332}<113> twinning | 6 | 石欣逾
12 |  |  |  | 84 | 0 | 0 | 15 | 0 | 0 | 0 | 0 | 1 | 0 | 1 | 2+3 |  |  |  | 900 | 60 | 1 | 0 | 0 | 无 |  |  | 845 | 845 | 22 | [7 empty] | 64 |  |  | Enhancement of impact toughness of β-type Ti–Mo alloy by {332}<114> twinning | 6 | 石欣逾
13 |  |  |  | 88 | 6 | 2 | 1 | 0 | 0 | 3 | 0 | 0 | 0 | 2 | 1 |  |  |  | 0 | 0 | 无 | 0 | 0 | 无 | [12 empty] | 63.75 |  |  | Grain misorientation induced low-temperature impact toughness deterioration and its deformation mechanism of Ti6321 titanium alloy | 7 | 石欣逾
14 |  |  |  | 88.6 | 6.1 | 0.65 | 0.65 | 4 | 0 | 0 | 0 | 0 | 0 | 2 | 3 |  |  |  | 0 | 0 | 无 | 0 | 0 | 无 | [12 empty] | 32.5 |  |  | Crack propagation during Charpy impact toughness testing of Ti Al VMo Zralloy tubes containing equiaxed and lamellar microstructures | 8 | 石欣逾
15 |  |  |  | 88.6 | 6.1 | 0.65 | 0.65 | 4 | 0 | 0 | 0 | 0 | 0 | 2 | 3 |  |  |  | 910 | 120 | 2 | 500 | 120 | 2 | [12 empty] | 20 |  |  | Crack propagation during Charpy impact toughness testing of Ti Al VMo Zralloy tubes containing equiaxed and lamellar microstructures | 8 | 石欣逾
16 |  |  |  | 88.6 | 6.1 | 0.65 | 0.65 | 4 | 0 | 0 | 0 | 0 | 0 | 2 | 3 |  |  |  | 910 | 60 | 3 | 0 | 0 | 无 | [12 empty] | 55 |  |  | Crack propagation during Charpy impact toughness testing of Ti Al VMo Zralloy tubes containing equiaxed and lamellar microstructures | 8 | 石欣逾
17 |  |  |  | 81.05 | 5.01 | 1 | 4.97 | 4.98 | 0 | 0 | 2.99 | 0 | 0 | 2 | 2 |  |  |  | 860 | 120 | 3 | 610 | 180 | 2 |  |  | 1155.24 |  | 10.45 | [7 empty] | 15.33 |  |  | Tensile performance and impact toughness of Ti-55531 alloy with multilevel lamellar microstructure | 9 | 石欣逾
18 |  |  |  | 81.05 | 5.01 | 1 | 4.97 | 4.98 | 0 | 0 | 2.99 | 0 | 0 | 2 | 2 |  |  |  | 860 | 120 | 3 | 640 | 180 | 2 |  |  | 1122.02 |  | 11.2 | [7 empty] | 19.28 |  |  | Tensile performance and impact toughness of Ti-55532 alloy with multilevel lamellar microstructure | 9 | 石欣逾
19 |  |  |  | 81.05 | 5.01 | 1 | 4.97 | 4.98 | 0 | 0 | 2.99 | 0 | 0 | 2 | 2 |  |  |  | 860 | 120 | 3 | 670 | 180 | 2 |  |  | 949.11 |  | 13.09 | [7 empty] | 28.19 |  |  | Tensile performance and impact toughness of Ti-55533 alloy with multilevel lamellar microstructure | 9 | 石欣逾
20 |  |  |  | 90 | 6 | 0 | 0 | 4 | 0 | 0 | 0 | 0 | 0 | 1 | 2 |  |  |  | 800 | 60 | 2 | 0 | 0 | 无 |  |  | 924 | 813 | 14.5 |  | 50 | [5 empty] | 50 |  |  | Impact toughness and deformation modes of Ti–6Al–4V alloy with different microstructures | 10 | 石欣逾
21 |  |  |  | 90 | 6 | 0 | 0 | 4 | 0 | 0 | 0 | 0 | 0 | 1 | 2 |  |  |  | 900 | 60 | 2 | 0 | 0 | 无 |  |  | 930 | 826 | 16 |  | 53 | [5 empty] | 85 |  |  | Impact toughness and deformation modes of Ti–6Al–5V alloy with different microstructures | 10 | 石欣逾
22 |  |  |  | 90 | 6 | 0 | 0 | 4 | 0 | 0 | 0 | 0 | 0 | 1 | 2 |  |  |  | 1000 | 60 | 2 | 0 | 0 | 无 |  |  | 975 | 798 | 12 |  | 34 | [5 empty] | 60 |  |  | Impact toughness and deformation modes of Ti–6Al–6V alloy with different microstructures | 10 | 石欣逾
23 |  |  |  | 90 | 6 | 0 | 0 | 4 | 0 | 0 | 0 | 0 | 0 | 1 | 2 |  |  |  | 1000 | 60 | 2 | 0 | 0 | 无 |  |  | 881 | 743 | 14 |  | 38 | [5 empty] | 63 |  |  | Impact toughness and deformation modes of Ti–6Al–7V alloy with different microstructures | 10 | 石欣逾
24 |  |  |  | 81 | 5 | 1 | 5 | 5 | 0 | 0 | 3 | 0 | 0 | 2 | 无 |  |  |  | 840 | 90 | 2 | 580 | 480 | 2 |  |  | 1154 |  | 16.9 | [7 empty] | 33.625 |  |  | Relationships between microstructure and mechanical properties of Ti-5Al-5Mo-5V-3Cr-1Zr alloy | 11 | 石欣逾
25 |  |  |  | 81 | 5 | 1 | 5 | 5 | 0 | 0 | 3 | 0 | 0 | 2 | 无 |  |  |  | 860 | 90 | 2 | 580 | 480 | 2 |  |  | 1158 |  | 17.3 | [7 empty] | 30.75 |  |  | Relationships between microstructure and mechanical properties of Ti-5Al-5Mo-5V-3Cr-2Zr alloy | 11 | 石欣逾
26 |  |  |  | 81 | 5 | 1 | 5 | 5 | 0 | 0 | 3 | 0 | 0 | 2 | 无 |  |  |  | 870 | 90 | 2 | 580 | 480 | 2 |  |  | 1156 |  | 15.7 | [7 empty] | 31.875 |  |  | Relationships between microstructure and mechanical properties of Ti-5Al-5Mo-5V-3Cr-3Zr alloy | 11 | 石欣逾
27 |  |  |  | 81 | 5 | 1 | 5 | 5 | 0 | 0 | 3 | 0 | 0 | 2 | 无 |  |  |  | 880 | 90 | 2 | 580 | 480 | 2 |  |  | 1150 |  | 14.9 | [7 empty] | 32.75 |  |  | Relationships between microstructure and mechanical properties of Ti-5Al-5Mo-5V-3Cr-4Zr alloy | 11 | 石欣逾
28 |  |  |  | 81 | 5 | 1 | 5 | 5 | 0 | 0 | 3 | 0 | 0 | 2 | 无 |  |  |  | 790 | 60 | 2 | 580 | 480 | 2 |  |  | 1307 |  | 13.8 | [7 empty] | 22.875 |  |  | Relationships between microstructure and mechanical properties of Ti-5Al-5Mo-5V-3Cr-5Zr alloy | 11 | 石欣逾
29 |  |  |  | 81 | 5 | 1 | 5 | 5 | 0 | 0 | 3 | 0 | 0 | 2 | 无 |  |  |  | 800 | 60 | 2 | 580 | 480 | 2 |  |  | 1357 |  | 13.1 | [7 empty] | 22.25 |  |  | Relationships between microstructure and mechanical properties of Ti-5Al-5Mo-5V-3Cr-6Zr alloy | 11 | 石欣逾
30 |  |  |  | 81 | 5 | 1 | 5 | 5 | 0 | 0 | 3 | 0 | 0 | 2 | 无 |  |  |  | 805 | 60 | 2 | 580 | 480 | 2 |  |  | 1311 |  | 15.7 | [7 empty] | 20.875 |  |  | Relationships between microstructure and mechanical properties of Ti-5Al-5Mo-5V-3Cr-7Zr alloy | 11 | 石欣逾
31 |  |  |  | 81 | 5 | 1 | 5 | 5 | 0 | 0 | 3 | 0 | 0 | 2 | 无 |  |  |  | 810 | 60 | 2 | 580 | 480 | 2 |  |  | 1311 |  | 16.7 | [7 empty] | 23.5 |  |  | Relationships between microstructure and mechanical properties of Ti-5Al-5Mo-5V-3Cr-8Zr alloy | 11 | 石欣逾
32 |  |  |  | 81 | 5 | 1 | 5 | 5 | 0 | 0 | 3 | 0 | 0 | 2 | 无 |  |  |  | 815 | 60 | 2 | 580 | 480 | 2 |  |  | 1342 |  | 14 | [7 empty] | 20.375 |  |  | Relationships between microstructure and mechanical properties of Ti-5Al-5Mo-5V-3Cr-9Zr alloy | 11 | 石欣逾
33 |  |  |  | 81 | 5 | 1 | 5 | 5 | 0 | 0 | 3 | 0 | 0 | 2 | 无 |  |  |  | 820 | 60 | 2 | 580 | 480 | 2 |  |  | 1365 |  | 11.6 | [7 empty] | 20.25 |  |  | Relationships between microstructure and mechanical properties of Ti-5Al-5Mo-5V-3Cr-10Zr alloy | 11 | 石欣逾
34 |  |  |  | 81 | 5 | 1 | 5 | 5 | 0 | 0 | 3 | 0 | 0 | 2 | 无 |  |  |  | 830 | 60 | 2 | 580 | 480 | 2 |  |  | 1356 |  | 9.4 | [7 empty] | 20.125 |  |  | Relationships between microstructure and mechanical properties of Ti-5Al-5Mo-5V-3Cr-11Zr alloy | 11 | 石欣逾
35 |  |  |  | 81 | 5 | 1 | 5 | 5 | 0 | 0 | 3 | 0 | 0 | 2 | 无 |  |  |  | 900 | 90 | 2 | 580 | 480 | 2 |  |  | 1176 |  | 13.8 | [7 empty] | 29.5 |  |  | Relationships between microstructure and mechanical properties of Ti-5Al-5Mo-5V-3Cr-12Zr alloy | 11 | 石欣逾
36 |  |  |  | 86.19 | 4.7 | 0 | 6.26 | 0 | 0 | 0 | 2.85 | 0 | 0 | 2 | 3 |  |  |  | 890 | 30 | 1 | 0 | 0 | 无 |  |  | 993.4 | 370.3 | 21.8 | [7 empty] | 18.125 |  |  | Charpy impact behaviors of metastable β-Ti alloys: Transformation induce plasticity versus twining induce plasticity | 12 | 石欣逾
37 |  |  |  | 90 | 0 | 0 | 0 | 0 | 0 | 0 | 8.5 | 0 | 1.5 | 2 | 3 |  |  |  | 760 | 30 | 1 | 0 | 0 | 无 |  |  | 806.3 | 428.2 | 44.8 | [7 empty] | 92.92 |  |  | Charpy impact behaviors of metastable β-Ti alloys: Transformation induce plasticity versus twining induce plasticity | 12 | 石欣逾
38 |  |  |  | 100 | 0 | 0 | 0 | 0 | 0 | 0 | 0 | 0 | 0 | 2 | 2 |  |  |  | 800 | 60 | 2 | 0 | 0 | 无 |  |  | 260 |  | 71.5 | [7 empty] | 318.75 |  |  | Strengthening effects of Al element on strength and impact toughness in titanium alloy | 13 | 石欣逾
39 |  |  |  | 94 | 6 | 0 | 0 | 0 | 0 | 0 | 0 | 0 | 0 | 2 | 2 |  |  |  | 1000 | 60 | 2 | 0 | 0 | 无 |  |  | 684 |  | 19.5 | [7 empty] | 120 |  |  | Strengthening effects of Al element on strength and impact toughness in titanium alloy | 13 | 石欣逾
40 |  |  |  | 86.19 | 4.7 | 0 | 6.26 | 0 | 0 | 0 | 2.85 | 0 | 0 | 2 | 3 |  |  |  | 890 | 30 | 1 | 0 | 0 | 无 |  |  | 1145.4 | 343 | 20.5 | [7 empty] | 12.875 |  |  | Comparative research on Charpy impact behaviors of a novel TRIP Ti alloy with single β and α + β dual phase | 14 | 石欣逾
41 |  |  |  | 86.19 | 4.7 | 0 | 6.26 | 0 | 0 | 0 | 2.85 | 0 | 0 | 2 | 3 |  |  |  | 780 | 30 | 1 | 0 | 0 | 无 |  |  | 1085.7 | 937 | 19.5 | [7 empty] | 22 |  |  | Comparative research on Charpy impact behaviors of a novel TRIP Ti alloy with single β and α + β dual phase | 14 | 石欣逾
42 |  |  |  | 81 | 5 | 1 | 5 | 5 | 0 | 0 | 3 | 0 | 0 | 2 | 2 |  |  |  | 730 | 30 | 2 | 600 | 360 | 2 |  |  | 1240 | 1175 | 4.6 | [7 empty] | 18.5375 |  |  | Effect of Annealing Temperature on the Strength and Toughness of Ti-55531 Titanium Alloy After Multiple Heat Treatment | 15 | 石欣逾
43 |  |  |  | 81 | 5 | 1 | 5 | 5 | 0 | 0 | 3 | 0 | 0 | 2 | 2 |  |  |  | 700 | 31 | 2 | 600 | 360 | 2 |  |  | 1274 | 1028 | 4 | [7 empty] | 15.9 |  |  | Effect of Annealing Temperature on the Strength and Toughness of Ti-55532 Titanium Alloy After Multiple Heat Treatment | 15 | 石欣逾
44 |  |  |  | 81 | 5 | 1 | 5 | 5 | 0 | 0 | 3 | 0 | 0 | 2 | 2 |  |  |  | 760 | 30 | 2 | 600 | 360 | 2 |  |  | 1194 | 1128 | 7.3 | [7 empty] | 24.2 |  |  | Effect of Annealing Temperature on the Strength and Toughness of Ti-55533 Titanium Alloy After Multiple Heat Treatment | 15 | 石欣逾
45 |  |  |  | 90 | 0 | 0 | 0 | 0 | 0 | 0 | 8.5 | 0 | 1.5 | 2 | 1 |  |  |  | 780 | 10 | 1 | 0 | 0 | 无 |  |  | 835.9 | 356.5 | 56 | [7 empty] | 87.72917 |  |  | Coupling effect of loading mode and temperature on the deformation behaviors of TWIP β Ti alloy: From superior tensile strength-ductility synergy to low Charpy impact toughness | 16 | 石欣逾
46 |  |  |  | 83 | 5 | 2 | 3 | 3 | 0 | 1 | 2 | 1 | 0 | 2 | 3 |  |  |  | 830 | 60 | 2 | 570 | 480 | 2 |  |  | 1296 | 1196 | 12.3 | [7 empty] | 11.8 |  |  | Microstructure tailoring and impact toughness of a newly developed high strength Ti-5Al-3Mo-3V-2Cr-2Zr-1Nb-1Fe alloy | 17 | 石欣逾
47 |  |  |  | 96 | 0 | 0 | 0 | 0 | 0 | 4 | 0 | 0 | 0 | 2 | 2 |  |  |  | 750 | 120 | 2 | 0 | 0 | 无 |  |  | 503 | 387 | 27 |  | 61 | [5 empty] | 150 |  |  | Partition of Nb element on microstructure, tensile and impact properties of a near α Ti–4Nb alloy | 18 | 石欣逾
48 |  |  |  | 96 | 0 | 0 | 0 | 0 | 0 | 4 | 0 | 0 | 0 | 2 | 2 |  |  |  | 800 | 120 | 2 | 0 | 0 | 无 |  |  | 506 | 372 | 27 |  | 63 | [5 empty] | 167.5 |  |  | Partition of Nb element on microstructure, tensile and impact properties of a near α Ti–5Nb alloy | 18 | 石欣逾
49 |  |  |  | 96 | 0 | 0 | 0 | 0 | 0 | 4 | 0 | 0 | 0 | 2 | 2 |  |  |  | 830 | 120 | 2 | 0 | 0 | 无 |  |  | 496 | 347 | 31 |  | 63 | [5 empty] | 195 |  |  | Partition of Nb element on microstructure, tensile and impact properties of a near α Ti–6Nb alloy | 18 | 石欣逾
50 |  |  |  | 93 | 3 | 3 | 1 | 0 | 0 | 0 | 0 | 0 | 0 | 1 | 1 |  |  |  | 960 | 60 | 3 | 0 | 0 | 无 |  |  | 604 | 501 | 12 |  | 22 | [5 empty] | 100 |  |  | High impact toughness of CT20 alloy induced by multi-factor coupling | 19 | 石欣逾
51 |  |  |  | 93 | 3 | 3 | 1 | 0 | 0 | 0 | 0 | 0 | 0 | 1 | 1 |  |  |  | 920 | 60 | 3 | 0 | 0 | 无 |  |  | 652 | 572 | 15 |  | 44 | [5 empty] | 88 |  |  | High impact toughness of CT21 alloy induced by multi-factor coupling | 19 | 石欣逾
52 |  |  |  | 93 | 3 | 3 | 1 | 0 | 0 | 0 | 0 | 0 | 0 | 1 | 1 |  |  |  | 920 | 60 | 2 | 0 | 0 | 无 |  |  | 659 | 587 | 20 |  | 55 | [5 empty] | 118 |  |  | High impact toughness of CT22 alloy induced by multi-factor coupling | 19 | 石欣逾
53 |  |  |  | 88 | 6 | 2 | 1 | 0 | 0 | 3 | 0 | 0 | 0 | 2 | 1 |  |  |  | 0 | 0 | 无 | 0 | 0 | 无 | [12 empty] | 63.75 |  |  | Grain misorientation induced low-temperature impact toughness deterioration and its deformation mechanism of Ti6321 titanium alloy | 20 | 石欣逾
54 |  |  |  | 93 | 3 | 3 | 1 | 0 | 0 | 0 | 0 | 0 | 0 | 2 | 2 |  |  |  | 950 | 60 | 3 | 0 | 0 | 无 | [12 empty] | 90 |  |  | Low-temperature impact toughness and deformation mechanism of CT20 titanium alloy | 21 | 石欣逾
55 |  |  |  | 83.5 | 6 | 2 | 3 | 0 | 0 | 2 | 1.5 | 0 | 2 | 2 | 3 |  |  |  | 0 | 0 | 无 | 0 | 0 | 无 |  |  | 1136 |  | 14 | [7 empty] | 42.5 |  |  | Microstructures and mechanical properties of a titanium alloy thick plate joint after electron beam welding plus solution-aging | 22 | 石欣逾
56 |  |  |  | 83.5 | 6 | 2 | 3 | 0 | 0 | 2 | 1.5 | 0 | 2 | 2 | 3 |  |  |  | 880 | 60 | 2 | 590 | 120 | 2 | [12 empty] | 48.75 |  |  | Microstructures and mechanical properties of a titanium alloy thick plate joint after electron beam welding plus solution-aging | 22 | 石欣逾
57 |  |  |  | 87 | 5 | 4 | 2 | 0 | 0 | 0 | 0 | 0 | 2 | 1 | 2+3 |  |  |  | 950 | 60 | 2 | 590 | 480 | 2 |  |  | 1170.47 | 982.16 | [8 empty] | 33.2 |  |  | Effect of germanium and silicon additions on the mechanical properties of a near-α titanium alloy | 23 | 石欣逾

## creep
序号 | 牌号 | 合金成分（重量比） | [10 empty] | 制备 | 加工工艺 |  |  |  | 热处理1（固溶/退火） |  |  | 热处理2（时效） |  |  | 基础性能 | [6 empty] | 断裂韧性和抗应力腐蚀能力 |  | 夏比冲击 |  |  |  | （其他） | reference_id (文献数据标记doi；实验数据标记人员姓名) | 文献名称 | 文献序号 | 汇总信息人员姓名
|  | Ti | Al | Zr | Mo | V | Ta+Nb | C | Si | Fe | N | Sn | 实验室纽扣锭1，工厂成品件2 | 初始状态(铸1,锻2, 挤压3) | 变形温度 | 变形量 | 应变速率 | 温度1 (℃) | 时间1 (h) | 冷却方式1(WQ=1, AC=2, FC=3) | 热处理2 (℃) | 时间2 (h) | 冷却方式2 (WQ=1, AC=2, FC=3) | 弹性模量（GPa） | 硬度（HV） | 抗拉强度 (MPa) | 屈服强度(MPa) | 延伸率 (%) | 均匀延伸率 (%) | 断面收缩率(%) | 断裂韧性KIC（MPa.m1/2） | 应力腐蚀断裂韧性KISCC（MPa·m1/2） | 夏比冲击吸收功KU2（J） | 夏比冲击韧性值aku2（J/cm2） | 夏比冲击吸收功KV2（J） | 夏比冲击韧性值akV2（J/cm2） | 蠕变寿命（lg）
1 | IMI834 | 84.39 | 5.8 | 3.5 | 0.5 | 0 | 0.7 | 0.06 | 0.35 | 0 | 0 | 4 | 1 | / | / | / | / | 1019.85 | 0 | 2 | 699.85 | 0 | 2 | / | / | / | / | / | / | / | / | / | / | / | / | / | 1.230448921 | / | / | /
2 | IMI834 | 84.39 | 5.8 | 3.5 | 0.5 | 0 | 0.7 | 0.06 | 0.35 | 0 | 0 | 4 | 1 | / | / | / | / | 1019.85 | 0 | 2 | 699.85 | 0 | 2 | / | / | / | / | / | / | / | / | / | / | / | / | / | 1.716003344 | / | / | /
3 | IMI834 | 84.39 | 5.8 | 3.5 | 0.5 | 0 | 0.7 | 0.06 | 0.35 | 0 | 0 | 4 | 1 | / | / | / | / | 1019.85 | 0 | 2 | 699.85 | 0 | 2 | / | / | / | / | / | / | / | / | / | / | / | / | / | 2.447158031 | / | / | /
4 | IMI834 | 84.39 | 5.8 | 3.5 | 0.5 | 0 | 0.7 | 0.06 | 0.35 | 0 | 0 | 4 | 1 | / | / | / | / | 1019.85 | 0 | 2 | 699.85 | 0 | 2 | / | / | / | / | / | / | / | / | / | / | / | / | / | 2.51851394 | / | / | /
5 | IMI834 | 84.39 | 5.8 | 3.5 | 0.5 | 0 | 0.7 | 0.06 | 0.35 | 0 | 0 | 4 | 1 | / | / | / | / | 1019.85 | 0 | 2 | 699.85 | 0 | 2 | / | / | / | / | / | / | / | / | / | / | / | / | / | 2.921686475 | / | / | /
6 | IMI834 | 84.39 | 5.8 | 3.5 | 0.5 | 0 | 0.7 | 0.06 | 0.35 | 0 | 0 | 4 | 1 | / | / | / | / | 1019.85 | 0 | 2 | 699.85 | 0 | 2 | / | / | / | / | / | / | / | / | / | / | / | / | / | 3.025305865 | / | / | /
7 | IMI834 | 84.39 | 5.8 | 3.5 | 0.5 | 0 | 0.7 | 0.06 | 0.35 | 0 | 0 | 4 | 1 | / | / | / | / | 1019.85 | 0 | 2 | 699.85 | 0 | 2 | / | / | / | / | / | / | / | / | / | / | / | / | / | 3.678518379 | / | / | /
8 | IMI834 | 84.39 | 5.8 | 3.5 | 0.5 | 0 | 0.7 | 0.06 | 0.35 | 0 | 0 | 4 | 1 | / | / | / | / | 1019.85 | 0 | 2 | 699.85 | 0 | 2 | / | / | / | / | / | / | / | / | / | / | / | / | / | 1.498310554 | / | / | /
9 | IMI834 | 84.39 | 5.8 | 3.5 | 0.5 | 0 | 0.7 | 0.06 | 0.35 | 0 | 0 | 4 | 1 | / | / | / | / | 1019.85 | 0 | 2 | 699.85 | 0 | 2 | / | / | / | / | / | / | / | / | / | / | / | / | / | 2.230448921 | / | / | /
10 | IMI834 | 84.39 | 5.8 | 3.5 | 0.5 | 0 | 0.7 | 0.06 | 0.35 | 0 | 0 | 4 | 1 | / | / | / | / | 1019.85 | 0 | 2 | 699.85 | 0 | 2 | / | / | / | / | / | / | / | / | / | / | / | / | / | 2.505149978 | / | / | /
11 | IMI834 | 84.39 | 5.8 | 3.5 | 0.5 | 0 | 0.7 | 0.06 | 0.35 | 0 | 0 | 4 | 1 | / | / | / | / | 1019.85 | 0 | 2 | 699.85 | 0 | 2 | / | / | / | / | / | / | / | / | / | / | / | / | / | 2.736396502 | / | / | /
12 | IMI834 | 84.39 | 5.8 | 3.5 | 0.5 | 0 | 0.7 | 0.06 | 0.35 | 0 | 0 | 4 | 1 | / | / | / | / | 1019.85 | 0 | 2 | 699.85 | 0 | 2 | / | / | / | / | / | / | / | / | / | / | / | / | / | 3.394451681 | / | / | /
13 | IMI834 | 84.39 | 5.8 | 3.5 | 0.5 | 0 | 0.7 | 0.06 | 0.35 | 0 | 0 | 4 | 1 | / | / | / | / | 1019.85 | 0 | 2 | 699.85 | 0 | 2 | / | / | / | / | / | / | / | / | / | / | / | / | / | 1.498310554 | / | / | /
14 | IMI834 | 84.39 | 5.8 | 3.5 | 0.5 | 0 | 0.7 | 0.06 | 0.35 | 0 | 0 | 4 | 1 | / | / | / | / | 1019.85 | 0 | 2 | 699.85 | 0 | 2 | / | / | / | / | / | / | / | / | / | / | / | / | / | 1.809559715 | / | / | /
15 | IMI834 | 84.39 | 5.8 | 3.5 | 0.5 | 0 | 0.7 | 0.06 | 0.35 | 0 | 0 | 4 | 1 | / | / | / | / | 1019.85 | 0 | 2 | 699.85 | 0 | 2 | / | / | / | / | / | / | / | / | / | / | / | / | / | 2 | / | / | /
16 | IMI834 | 84.39 | 5.8 | 3.5 | 0.5 | 0 | 0.7 | 0.06 | 0.35 | 0 | 0 | 4 | 1 | / | / | / | / | 1019.85 | 0 | 2 | 699.85 | 0 | 2 | / | / | / | / | / | / | / | / | / | / | / | / | / | 2.29666519 | / | / | /
17 | IMI834 | 84.39 | 5.8 | 3.5 | 0.5 | 0 | 0.7 | 0.06 | 0.35 | 0 | 0 | 4 | 1 | / | / | / | / | 1019.85 | 0 | 2 | 699.85 | 0 | 2 | / | / | / | / | / | / | / | / | / | / | / | / | / | 2.806179974 | / | / | /
18 | IMI834 | 84.39 | 5.8 | 3.5 | 0.5 | 0 | 0.7 | 0.06 | 0.35 | 0 | 0 | 4 | 1 | / | / | / | / | 1019.85 | 0 | 2 | 699.85 | 0 | 2 | / | / | / | / | / | / | / | / | / | / | / | / | / | 3.025305865 | / | / | /
19 | IMI834 | 84.39 | 5.8 | 3.5 | 0.5 | 0 | 0.7 | 0.06 | 0.35 | 0 | 0 | 4 | 1 | / | / | / | / | 1019.85 | 0 | 2 | 699.85 | 0 | 2 | / | / | / | / | / | / | / | / | / | / | / | / | / | 3.397940009 | / | / | /
20 | Ti60_1# | 84.44 | 5.8 | 3.5 | 0.4 | 0 | 1.4 | 0.06 | 0.4 | 0 | 0 | 4 | 1 | / | / | / | / | 1070 | 1 | 2 | 610 | 50 | 2 | / | / | / | / | / | / | / | / | / | / | / | / | / | 1.716003344 | / | / | /
21 | Ti60_1# | 84.44 | 5.8 | 3.5 | 0.4 | 0 | 1.4 | 0.06 | 0.4 | 0 | 0 | 4 | 1 | / | / | / | / | 1070 | 1 | 2 | 610 | 50 | 2 | / | / | / | / | / | / | / | / | / | / | / | / | / | 2.442479769 | / | / | /
24 | Ti60_4# | 84.44 | 5.8 | 3.5 | 0.4 | 0 | 1.4 | 0.06 | 0.4 | 0 | 0 | 4 | 1 | / | / | / | / | 1070 | 1 | 2 | 770 | 2 | 2 | / | / | / | / | / | / | / | / | / | / | / | / | / | 1.591064607 | / | / | /
25 | Ti60_4# | 84.44 | 5.8 | 3.5 | 0.4 | 0 | 1.4 | 0.06 | 0.4 | 0 | 0 | 4 | 1 | / | / | / | / | 1070 | 1 | 2 | 770 | 2 | 2 | / | / | / | / | / | / | / | / | / | / | / | / | / | 2.176091259 | / | / | /
26 | DMR834HF 1 | 85.13 | 6.04 | 3.2 | 0.5 | 0 | 0.6 | 0.06 | 0.31 | 0.024 | 0.01 | 3.98 | 1 | / | / | / | / | 1080 | 2 | 2 | 700 | 2 | 2 | / | / | / | / | / | / | / | / | / | / | / | / | / | 2.075546961 | / | / | /
27 | DMR834HF 2 | 85.13 | 6.04 | 3.2 | 0.5 | 0 | 0.6 | 0.06 | 0.31 | 0.024 | 0.01 | 3.98 | 1 | / | / | / | / | 1055 | 2 | 2 | 700 | 2 | 2 | / | / | / | / | / | / | / | / | / | / | / | / | / | 1.681241237 | / | / | /
28 | DMR834HF 3 | 85.13 | 6.04 | 3.2 | 0.5 | 0 | 0.6 | 0.06 | 0.31 | 0.024 | 0.01 | 3.98 | 1 | / | / | / | / | 1040 | 2 | 2 | 700 | 2 | 2 | / | / | / | / | / | / | / | / | / | / | / | / | / | 1.602059991 | / | / | /
29 | DMR834HF 4 | 85.13 | 6.04 | 3.2 | 0.5 | 0 | 0.6 | 0.06 | 0.31 | 0.024 | 0.01 | 3.98 | 1 | / | / | / | / | 1000 | 2 | 2 | 700 | 2 | 2 | / | / | / | / | / | / | / | / | / | / | / | / | / | 1.505149978 | / | / | /
30 | DMR834HF 5 | 85.13 | 6.04 | 3.2 | 0.5 | 0 | 0.6 | 0.06 | 0.31 | 0.024 | 0.01 | 3.98 | 1 | / | / | / | / | 960 | 2 | 2 | 700 | 2 | 2 | / | / | / | / | / | / | / | / | / | / | / | / | / | 1.431363764 | / | / | /
31 | DMR834LF 1 | 85.19 | 5.97 | 3.5 | 0.51 | 0 | 0.73 | 0.07 | 0.46 | 0.015 | 0.002 | 3.42 | 1 | / | / | / | / | 1080 | 2 | 2 | 700 | 2 | 2 | / | / | / | / | / | / | / | / | / | / | / | / | / | 2.342422681 | / | / | /
32 | DMR834LF 2 | 85.19 | 5.97 | 3.5 | 0.51 | 0 | 0.73 | 0.07 | 0.46 | 0.015 | 0.002 | 3.42 | 1 | / | / | / | / | 1055 | 2 | 2 | 700 | 2 | 2 | / | / | / | / | / | / | / | / | / | / | / | / | / | 1.806179974 | / | / | /
33 | DMR834LF 3 | 85.19 | 5.97 | 3.5 | 0.51 | 0 | 0.73 | 0.07 | 0.46 | 0.015 | 0.002 | 3.42 | 1 | / | / | / | / | 1045 | 2 | 2 | 700 | 2 | 2 | / | / | / | / | / | / | / | / | / | / | / | / | / | 1.740362689 | / | / | /
34 | DMR834LF 4 | 85.19 | 5.97 | 3.5 | 0.51 | 0 | 0.73 | 0.07 | 0.46 | 0.015 | 0.002 | 3.42 | 1 | / | / | / | / | 1000 | 2 | 2 | 700 | 2 | 2 | / | / | / | / | / | / | / | / | / | / | / | / | / | 1.51851394 | / | / | /
35 | DMR834LF 5 | 85.19 | 5.97 | 3.5 | 0.51 | 0 | 0.73 | 0.07 | 0.46 | 0.015 | 0.002 | 3.42 | 1 | / | / | / | / | 970 | 2 | 2 | 700 | 2 | 2 | / | / | / | / | / | / | / | / | / | / | / | / | / | 1.322219295 | / | / | /
36 | Timetal834 1 | 84.99 | 5.75 | 3.54 | 0.5 | 0 | 0.71 | 0.065 | 0.31 | 0.0065 | 0.0012 | 4.02 | 1 | / | / | / | / | 1065 | 2 | 2 | 700 | 2 | 2 | / | / | / | / | / | / | / | / | / | / | / | / | / | 2.42975228 | / | / | /
37 | Timetal834 2 | 84.99 | 5.75 | 3.54 | 0.5 | 0 | 0.71 | 0.065 | 0.31 | 0.0065 | 0.0012 | 4.02 | 1 | / | / | / | / | 1040 | 2 | 2 | 700 | 2 | 2 | / | / | / | / | / | / | / | / | / | / | / | / | / | 2.068185862 | / | / | /
38 | Timetal834 3 | 84.99 | 5.75 | 3.54 | 0.5 | 0 | 0.71 | 0.065 | 0.31 | 0.0065 | 0.0012 | 4.02 | 1 | / | / | / | / | 1025 | 2 | 2 | 700 | 2 | 2 | / | / | / | / | / | / | / | / | / | / | / | / | / | 2.008600172 | / | / | /
39 | Timetal834 4 | 84.99 | 5.75 | 3.54 | 0.5 | 0 | 0.71 | 0.065 | 0.31 | 0.0065 | 0.0012 | 4.02 | 1 | / | / | / | / | 1000 | 2 | 2 | 700 | 2 | 2 | / | / | / | / | / | / | / | / | / | / | / | / | / | 1.851258349 | / | / | /
40 | Timetal834 5 | 84.99 | 5.75 | 3.54 | 0.5 | 0 | 0.71 | 0.065 | 0.31 | 0.0065 | 0.0012 | 4.02 | 1 | / | / | / | / | 970 | 2 | 2 | 700 | 2 | 2 | / | / | / | / | / | / | / | / | / | / | / | / | / | 1.51851394 | / | / | /
41 | TC4 | 89.55 | 6 | 0 | 0 | 4 | 0 | 0.1 | 0 | 0.3 | 0.05 | 0 | 1 | / | / | / | / | 950 | 1 | 1 | 600 | 24 | 2 | / | / | / | / | / | / | / | / | / | / | / | / | / | 1.343802333 | / | / | /
42 | TC4 | 89.55 | 6 | 0 | 0 | 4 | 0 | 0.1 | 0 | 0.3 | 0.05 | 0 | 1 | / | / | / | / | 950 | 1 | 1 | 600 | 24 | 2 | / | / | / | / | / | / | / | / | / | / | / | / | / | 0.089905111 | / | / | /
43 | TC4 | 89.55 | 6 | 0 | 0 | 4 | 0 | 0.1 | 0 | 0.3 | 0.05 | 0 | 1 | / | / | / | / | 950 | 1 | 1 | 600 | 24 | 2 | / | / | / | / | / | / | / | / | / | / | / | / | / | -0.602059991 | / | / | /
44 | TC4 | 89.55 | 6 | 0 | 0 | 4 | 0 | 0.1 | 0 | 0.3 | 0.05 | 0 | 1 | / | / | / | / | 0 | 0 | 0 | 0 | 0 | 0 | / | / | / | / | / | / | / | / | / | / | / | / | / | 1.146128036 | / | / | /
45 | TC4 | 89.55 | 6 | 0 | 0 | 4 | 0 | 0.1 | 0 | 0.3 | 0.05 | 0 | 1 | / | / | / | / | 0 | 0 | 0 | 0 | 0 | 0 | / | / | / | / | / | / | / | / | / | / | / | / | / | -0.207608311 | / | / | /
46 | TC4 | 89.55 | 6 | 0 | 0 | 4 | 0 | 0.1 | 0 | 0.3 | 0.05 | 0 | 1 | / | / | / | / | 0 | 0 | 0 | 0 | 0 | 0 | / | / | / | / | / | / | / | / | / | / | / | / | / | -0.769551079 | / | / | /
47 | TC4-2 | 89.48 | 6.2 | 0 | 0 | 4 | 0 | 0.09 | 0 | 0.2 | 0.03 | 0 | 1 | / | / | / | / | 0 | 0 | 0 | 0 | 0 | 0 | / | / | / | / | / | / | / | / | / | / | / | / | / | 2.171228997 | / | / | /
48 | TC4-2 | 89.48 | 6.2 | 0 | 0 | 4 | 0 | 0.09 | 0 | 0.2 | 0.03 | 0 | 1 | / | / | / | / | 0 | 0 | 0 | 0 | 0 | 0 | / | / | / | / | / | / | / | / | / | / | / | / | / | 1.669037801 | / | / | /
49 | TC4-2 | 89.48 | 6.2 | 0 | 0 | 4 | 0 | 0.09 | 0 | 0.2 | 0.03 | 0 | 1 | / | / | / | / | 0 | 0 | 0 | 0 | 0 | 0 | / | / | / | / | / | / | / | / | / | / | / | / | / | 1.456517858 | / | / | /
50 | TC4-3 | 89.74 | 5.98 | 0 | 0 | 4.07 | 0 | 0.005 | 0 | 0.2 | 0.005 | 0 | 1 | / | / | / | / | 0 | 0 | 0 | 0 | 0 | 0 | / | / | / | / | / | / | / | / | / | / | / | / | / | 0.340444115 | / | / | /
51 | TC4-3 | 89.74 | 5.98 | 0 | 0 | 4.07 | 0 | 0.005 | 0 | 0.2 | 0.005 | 0 | 1 | / | / | / | / | 0 | 0 | 0 | 0 | 0 | 0 | / | / | / | / | / | / | / | / | / | / | / | / | / | -0.080921908 | / | / | /
52 | TC4-3 | 89.74 | 5.98 | 0 | 0 | 4.07 | 0 | 0.005 | 0 | 0.2 | 0.005 | 0 | 1 | / | / | / | / | 0 | 0 | 0 | 0 | 0 | 0 | / | / | / | / | / | / | / | / | / | / | / | / | / | -0.468521083 | / | / | /
53 | TC4-3 | 89.74 | 5.98 | 0 | 0 | 4.07 | 0 | 0.005 | 0 | 0.2 | 0.005 | 0 | 1 | / | / | / | / | 0 | 0 | 0 | 0 | 0 | 0 | / | / | / | / | / | / | / | / | / | / | / | / | / | -0.721246399 | / | / | /
54 | TC4-4 | 87.94 | 6.61 | 0 | 0 | 4.23 | 0 | 0.026 | 0 | 1.18 | 0.011 | 0 | 1 | / | / | / | / | 0 | 0 | 0 | 0 | 0 | 0 | / | / | / | / | / | / | / | / | / | / | / | / | / | 0.44870632 | / | / | /
55 | TC4-4 | 87.94 | 6.61 | 0 | 0 | 4.23 | 0 | 0.026 | 0 | 1.18 | 0.011 | 0 | 1 | / | / | / | / | 0 | 0 | 0 | 0 | 0 | 0 | / | / | / | / | / | / | / | / | / | / | / | / | / | 0.113609151 | / | / | /
56 | TC4-4 | 87.94 | 6.61 | 0 | 0 | 4.23 | 0 | 0.026 | 0 | 1.18 | 0.011 | 0 | 1 | / | / | / | / | 0 | 0 | 0 | 0 | 0 | 0 | / | / | / | / | / | / | / | / | / | / | / | / | / | -0.899629455 | / | / | /
57 | TC4-4 | 87.94 | 6.61 | 0 | 0 | 4.23 | 0 | 0.026 | 0 | 1.18 | 0.011 | 0 | 1 | / | / | / | / | 0 | 0 | 0 | 0 | 0 | 0 | / | / | / | / | / | / | / | / | / | / | / | / | / | -1.886056648 | / | / | /
58 | TC4-4 | 87.94 | 6.61 | 0 | 0 | 4.23 | 0 | 0.026 | 0 | 1.18 | 0.011 | 0 | 1 | / | / | / | / | 0 | 0 | 0 | 0 | 0 | 0 | / | / | / | / | / | / | / | / | / | / | / | / | / | -0.565431096 | / | / | /
59 | TC4-4 | 87.94 | 6.61 | 0 | 0 | 4.23 | 0 | 0.026 | 0 | 1.18 | 0.011 | 0 | 1 | / | / | / | / | 0 | 0 | 0 | 0 | 0 | 0 | / | / | / | / | / | / | / | / | / | / | / | / | / | -0.978810701 | / | / | /
60 | TC4-4 | 87.94 | 6.61 | 0 | 0 | 4.23 | 0 | 0.026 | 0 | 1.18 | 0.011 | 0 | 1 | / | / | / | / | 0 | 0 | 0 | 0 | 0 | 0 | / | / | / | / | / | / | / | / | / | / | / | / | / | -2.55129368 | / | / | /
61 | TC4-4 | 87.94 | 6.61 | 0 | 0 | 4.23 | 0 | 0.026 | 0 | 1.18 | 0.011 | 0 | 1 | / | / | / | / | 0 | 0 | 0 | 0 | 0 | 0 | / | / | / | / | / | / | / | / | / | / | / | / | / | -2.804100348 | / | / | /
62 | Timetal834-5a | 85.02 | 5.8 | 3.5 | 0.5 | 0 | 0.7 | 0.06 | 0.35 | 0 | 0 | 4 | 1 | / | / | / | / | 1050 | 2 | OC | 700 | 2 | 2 | / | / | / | / | / | / | / | / | / | / | / | / | / | 2.484014963 | / | / | /
63 | Timetal834-5a | 85.02 | 5.8 | 3.5 | 0.5 | 0 | 0.7 | 0.06 | 0.35 | 0 | 0 | 4 | 1 | / | / | / | / | 1050 | 2 | OC | 700 | 2 | 2 | / | / | / | / | / | / | / | / | / | / | / | / | / | 1.949390007 | / | / | /
64 | Timetal834-5a | 85.02 | 5.8 | 3.5 | 0.5 | 0 | 0.7 | 0.06 | 0.35 | 0 | 0 | 4 | 1 | / | / | / | / | 1050 | 2 | OC | 700 | 2 | 2 | / | / | / | / | / | / | / | / | / | / | / | / | / | 1.574031268 | / | / | /
65 | Timetal834-12a | 85.02 | 5.8 | 3.5 | 0.5 | 0 | 0.7 | 0.06 | 0.35 | 0 | 0 | 4 | 1 | / | / | / | / | 1030 | 2 | OC | 700 | 2 | 2 | / | / | / | / | / | / | / | / | / | / | / | / | / | 2.658011397 | / | / | /
66 | Timetal834-12a | 85.02 | 5.8 | 3.5 | 0.5 | 0 | 0.7 | 0.06 | 0.35 | 0 | 0 | 4 | 1 | / | / | / | / | 1030 | 2 | OC | 700 | 2 | 2 | / | / | / | / | / | / | / | / | / | / | / | / | / | 2.041392685 | / | / | /
67 | Timetal834-12a | 85.02 | 5.8 | 3.5 | 0.5 | 0 | 0.7 | 0.06 | 0.35 | 0 | 0 | 4 | 1 | / | / | / | / | 1030 | 2 | OC | 700 | 2 | 2 | / | / | / | / | / | / | / | / | / | / | / | / | / | 1.716003344 | / | / | /
68 | Timetal834-12a | 85.02 | 5.8 | 3.5 | 0.5 | 0 | 0.7 | 0.06 | 0.35 | 0 | 0 | 4 | 1 | / | / | / | / | 1030 | 2 | OC | 700 | 2 | 2 | / | / | / | / | / | / | / | / | / | / | / | / | / | 1.477121255 | / | / | /
69 | Timetal834-24a | 85.02 | 5.8 | 3.5 | 0.5 | 0 | 0.7 | 0.06 | 0.35 | 0 | 0 | 4 | 1 | / | / | / | / | 1010 | 2 | OC | 700 | 2 | 2 | / | / | / | / | / | / | / | / | / | / | / | / | / | 2.447158031 | / | / | /
70 | Timetal834-24a | 85.02 | 5.8 | 3.5 | 0.5 | 0 | 0.7 | 0.06 | 0.35 | 0 | 0 | 4 | 1 | / | / | / | / | 1010 | 2 | OC | 700 | 2 | 2 | / | / | / | / | / | / | / | / | / | / | / | / | / | 2.012837225 | / | / | /
71 | Timetal834-24a | 85.02 | 5.8 | 3.5 | 0.5 | 0 | 0.7 | 0.06 | 0.35 | 0 | 0 | 4 | 1 | / | / | / | / | 1010 | 2 | OC | 700 | 2 | 2 | / | / | / | / | / | / | / | / | / | / | / | / | / | 1.748188027 | / | / | /
72 | Timetal834-24a | 85.02 | 5.8 | 3.5 | 0.5 | 0 | 0.7 | 0.06 | 0.35 | 0 | 0 | 4 | 1 | / | / | / | / | 1010 | 2 | OC | 700 | 2 | 2 | / | / | / | / | / | / | / | / | / | / | / | / | / | 1.322219295 | / | / | /
73 | Timetal834-40a | 85.02 | 5.8 | 3.5 | 0.5 | 0 | 0.7 | 0.06 | 0.35 | 0 | 0 | 4 | 1 | / | / | / | / | 990 | 2 | OC | 700 | 2 | 2 | / | / | / | / | / | / | / | / | / | / | / | / | / | 2.397940009 | / | / | /
74 | Timetal834-40a | 85.02 | 5.8 | 3.5 | 0.5 | 0 | 0.7 | 0.06 | 0.35 | 0 | 0 | 4 | 1 | / | / | / | / | 990 | 2 | OC | 700 | 2 | 2 | / | / | / | / | / | / | / | / | / | / | / | / | / | 1.892094603 | / | / | /
75 | Timetal834-40a | 85.02 | 5.8 | 3.5 | 0.5 | 0 | 0.7 | 0.06 | 0.35 | 0 | 0 | 4 | 1 | / | / | / | / | 990 | 2 | OC | 700 | 2 | 2 | / | / | / | / | / | / | / | / | / | / | / | / | / | 1.579783597 | / | / | /
76 | Timetal834-40a | 85.02 | 5.8 | 3.5 | 0.5 | 0 | 0.7 | 0.06 | 0.35 | 0 | 0 | 4 | 1 | / | / | / | / | 990 | 2 | OC | 700 | 2 | 2 | / | / | / | / | / | / | / | / | / | / | / | / | / | 1.278753601 | / | / | /