## Sheet1
| weight | [25 empty] | atom
[27 empty] | 47.867 | 26.9815 | 50.9415 | 51.9961 | 54.938 | 55.8445 | 58.9332 | 58.6934 | 63.546 | 91.224 | 92.90628 | 95.95 | 118.71 | 178.49 | 180.94788 | 183.84 | 28.0855 | 12.0107 | 14.0067 | 15.9994 |  |  | 44.955912
| Ti | Al | V | Cr | Mn | Fe | Co | Ni | Cu | Zr | Nb | Mo | Sn | Hf | Ta | W | Si | C | N | O | H | B | Sc | Pd | Ru | weightsum | Ti | Al | V | Cr | Mn | Fe | Co | Ni | Cu | Zr | Nb | Mo | Sn | Hf | Ta | W | Si | C | N | O | H | B | Sc | Pd | Ru
274 | 0.2233862 | 0.1334425 | 0.2320514 | 0 | 0 | 0 | 0 | 0 | 0 | 0 | 0.4111199 | 0 | 0 | 0 | 0 | 0 | 0 | 0 | 0 | 0 | 0 | 0 | 0 | 0 | 0 | 5378.405814 | 25.1 | 26.6 | 24.5 |  |  | 0 |  |  |  | 0 | 23.8 | 0 | 0 | 0 | 0 |  | 0
275 | 0.1166102 | 0 | 0 | 0 | 0 | 0 | 0 | 0 | 0 | 0.2222334 | 0.2263317 | 0 | 0 | 0.4348247 | 0 | 0 | 0 | 0 | 0 | 0 | 0 | 0 | 0 | 0 | 0 | 10262.182 | 25 | 0 | 0 |  |  | 0 |  |  |  | 25 | 25 | 0 | 0 | 25 | 0 |  | 0
281 | 0.7711419 | 0 | 0 | 0 | 0 | 0.1071024 | 0 | 0 | 0 | 0 | 0.05345461 | 0 | 0.06830105 | 0 | 0 | 0 | 0 | 0 | 0 | 0 | 0 | 0 | 0 | 0 | 0 | 5214.12184 | 84 | 0 | 0 |  |  | 10 |  |  |  | 0 | 3 | 0 | 3 | 0 | 0 |  | 0
282 | 0.750485 | 0 | 0 | 0 | 0 | 0.1281308 | 0 | 0 | 0 | 0 | 0.05329154 | 0 | 0.06809269 | 0 | 0 | 0 | 0 | 0 | 0 | 0 | 0 | 0 | 0 | 0 | 0 | 5230.07684 | 82 | 0 | 0 |  |  | 12 |  |  |  | 0 | 3 | 0 | 3 | 0 | 0 |  | 0
215 | 0.4747103 | 0 | 0.02165147 | 0 | 0 | 0 | 0 | 0 | 0 | 0.07754517 | 0.1184628 | 0 | 0 | 0 | 0.3076303 | 0 | 0 | 0 | 0 | 0 | 0 | 0 | 0 | 0 | 0 | 7058.38958 | 70 | 0 | 3 |  |  | 0 |  |  |  | 6 | 9 | 0 | 0 | 0 | 12 |  | 0
283 | 0.7299536 | 0 | 0 | 0 | 0 | 0.1490313 | 0 | 0 | 0 | 0 | 0.05312946 | 0 | 0.0678856 | 0 | 0 | 0 | 0 | 0 | 0 | 0 | 0 | 0 | 0 | 0 | 0 | 5246.03184 | 80 | 0 | 0 |  |  | 14 |  |  |  | 0 | 3 | 0 | 3 | 0 | 0 |  | 0
277 | 0.7741946 | 0 | 0 | 0 | 0 | 0.2258054 | 0 | 0 | 0 | 0 | 0 | 0 | 0 | 0 | 0 | 0 | 0 | 0 | 0 | 0 | 0 | 0 | 0 | 0 | 0 | 4946.25 | 80 | 0 | 0 |  |  | 20 |  |  |  | 0 | 0 | 0 | 0 | 0 | 0 |  | 0
278 | 0.7537219 | 0 | 0 | 0 | 0 | 0.222617 | 0 | 0 | 0 | 0 | 0 | 0 | 0.02366111 | 0 | 0 | 0 | 0 | 0 | 0 | 0 | 0 | 0 | 0 | 0 | 0 | 5017.093 | 79 | 0 | 0 |  |  | 20 |  |  |  | 0 | 0 | 0 | 1 | 0 | 0 |  | 0
279 | 0.7144634 | 0 | 0 | 0 | 0 | 0.2165028 | 0 | 0 | 0 | 0 | 0 | 0 | 0.06903378 | 0 | 0 | 0 | 0 | 0 | 0 | 0 | 0 | 0 | 0 | 0 | 0 | 5158.779 | 77 | 0 | 0 |  |  | 20 |  |  |  | 0 | 0 | 0 | 3 | 0 | 0 |  | 0
280 | 0.6773038 | 0 | 0 | 0 | 0 | 0.2107155 | 0 | 0 | 0 | 0 | 0 | 0 | 0.1119807 | 0 | 0 | 0 | 0 | 0 | 0 | 0 | 0 | 0 | 0 | 0 | 0 | 5300.465 | 75 | 0 | 0 |  |  | 20 |  |  |  | 0 | 0 | 0 | 5 | 0 | 0 |  | 0
203 | 0.6462284 | 0 | 0 | 0 | 0 | 0 | 0 | 0 | 0 | 0 | 0.3537716 | 0 | 0 | 0 | 0 | 0 | 0 | 0 | 0 | 0 | 0 | 0 | 0 | 0 | 0 | 5777.56416 | 78 | 0 | 0 |  |  | 0 |  |  |  | 0 | 22 | 0 | 0 | 0 | 0 |  | 0
209 | 0.6370638 | 0 | 0 | 0 | 0 | 0.009652424 | 0 | 0 | 0 | 0 | 0.3532838 | 0 | 0 | 0 | 0 | 0 | 0 | 0 | 0 | 0 | 0 | 0 | 0 | 0 | 0 | 5785.54166 | 77 | 0 | 0 |  |  | 1 |  |  |  | 0 | 22 | 0 | 0 | 0 | 0 |  | 0
204 | 0.632678 | 0 | 0 | 0 | 0 | 0 | 0 | 0 | 0 | 0 | 0.3508517 | 0.01647027 | 0 | 0 | 0 | 0 | 0 | 0 | 0 | 0 | 0 | 0 | 0 | 0 | 0 | 5825.64716 | 77 | 0 | 0 |  |  | 0 |  |  |  | 0 | 22 | 1 | 0 | 0 | 0 |  | 0
208 | 0.6401351 | 0 | 0 | 0 | 0 | 0 | 0 | 0 | 0 | 0 | 0.354987 | 0 | 0 | 0 | 0 | 0 | 0.004877833 | 0 | 0 | 0 | 0 | 0 | 0 | 0 | 0 | 5757.78266 | 77 | 0 | 0 |  |  | 0 |  |  |  | 0 | 22 | 0 | 0 | 0 | 0 |  | 1
207 | 0.6302159 | 0 | 0 | 0 | 0 | 0 | 0 | 0 | 0 | 0 | 0.3494863 | 0 | 0.02029783 | 0 | 0 | 0 | 0 | 0 | 0 | 0 | 0 | 0 | 0 | 0 | 0 | 5848.40716 | 77 | 0 | 0 |  |  | 0 |  |  |  | 0 | 22 | 0 | 1 | 0 | 0 |  | 0
206 | 0.6235798 | 0 | 0 | 0 | 0 | 0 | 0 | 0 | 0 | 0 | 0.3458063 | 0 | 0 | 0 | 0.0306139 | 0 | 0 | 0 | 0 | 0 | 0 | 0 | 0 | 0 | 0 | 5910.64504 | 77 | 0 | 0 |  |  | 0 |  |  |  | 0 | 22 | 0 | 0 | 0 | 1 |  | 0
205 | 0.6331917 | 0 | 0 | 0 | 0 | 0 | 0 | 0 | 0 | 0.01567175 | 0.3511365 | 0 | 0 | 0 | 0 | 0 | 0 | 0 | 0 | 0 | 0 | 0 | 0 | 0 | 0 | 5820.92116 | 77 | 0 | 0 |  |  | 0 |  |  |  | 1 | 22 | 0 | 0 | 0 | 0 |  | 0
213 | 0.5925087 | 0 | 0 | 0 | 0 | 0 | 0 | 0 | 0 | 0.03039547 | 0.3559939 | 0 | 0 | 0 | 0.02110188 | 0 | 0 | 0 | 0 | 0 | 0 | 0 | 0 | 0 | 0 | 6002.474056 | 74.3 | 0 | 0 |  |  | 0 |  |  |  | 2 | 23 | 0 | 0 | 0 | 0.7 |  | 0
214 | 0.5925087 | 0 | 0 | 0 | 0 | 0 | 0 | 0 | 0 | 0.03039547 | 0.3559939 | 0 | 0 | 0 | 0.02110188 | 0 | 0 | 0 | 0 | 0 | 0 | 0 | 0 | 0 | 0 | 6002.474056 | 74.3 | 0 | 0 |  |  | 0 |  |  |  | 2 | 23 | 0 | 0 | 0 | 0.7 |  | 0
210 | 0.6199921 | 0 | 0 | 0 | 0 | 0 | 0 | 0 | 0 | 0 | 0.3800079 | 0 | 0 | 0 | 0 | 0 | 0 | 0 | 0 | 0 | 0 | 0 | 0 | 0 | 0 | 5867.64272 | 76 | 0 | 0 |  |  | 0 |  |  |  | 0 | 24 | 0 | 0 | 0 | 0 |  | 0
211 | 0.5948851 | 0 | 0 | 0 | 0 | 0 | 0 | 0 | 0 | 0.03064109 | 0.3744738 | 0 | 0 | 0 | 0 | 0 | 0 | 0 | 0 | 0 | 0 | 0 | 0 | 0 | 0 | 5954.35672 | 74 | 0 | 0 |  |  | 0 |  |  |  | 2 | 24 | 0 | 0 | 0 | 0 |  | 0
212 | 0.5704989 | 0 | 0 | 0 | 0 | 0 | 0 | 0 | 0 | 0.06040254 | 0.3690986 | 0 | 0 | 0 | 0 | 0 | 0 | 0 | 0 | 0 | 0 | 0 | 0 | 0 | 0 | 6041.07072 | 72 | 0 | 0 |  |  | 0 |  |  |  | 4 | 24 | 0 | 0 | 0 | 0 |  | 0
269 | 0.5945491 | 0 | 0 | 0 | 0 | 0 | 0 | 0 | 0 | 0 | 0.4054509 | 0 | 0 | 0 | 0 | 0 | 0 | 0 | 0 | 0 | 0 | 0 | 0 | 0 | 0 | 5957.72128 | 74 | 0 | 0 |  |  | 0 |  |  |  | 0 | 26 | 0 | 0 | 0 | 0 |  | 0
270 | 0.5692911 | 0 | 0 | 0 | 0 | 0 | 0 | 0 | 0 | 0 | 0.3990103 | 0.03169864 | 0 | 0 | 0 | 0 | 0 | 0 | 0 | 0 | 0 | 0 | 0 | 0 | 0 | 6053.88728 | 72 | 0 | 0 |  |  | 0 |  |  |  | 0 | 26 | 2 | 0 | 0 | 0 |  | 0
271 | 0.5448229 | 0 | 0 | 0 | 0 | 0 | 0 | 0 | 0 | 0 | 0.3927711 | 0.06240596 | 0 | 0 | 0 | 0 | 0 | 0 | 0 | 0 | 0 | 0 | 0 | 0 | 0 | 6150.05328 | 70 | 0 | 0 |  |  | 0 |  |  |  | 0 | 26 | 4 | 0 | 0 | 0 |  | 0
272 | 0.5211082 | 0 | 0 | 0 | 0 | 0 | 0 | 0 | 0 | 0 | 0.3867241 | 0.09216775 | 0 | 0 | 0 | 0 | 0 | 0 | 0 | 0 | 0 | 0 | 0 | 0 | 0 | 6246.21928 | 68 | 0 | 0 |  |  | 0 |  |  |  | 0 | 26 | 6 | 0 | 0 | 0 |  | 0
273 | 0.4981126 | 0 | 0 | 0 | 0 | 0 | 0 | 0 | 0 | 0 | 0.3808604 | 0.121027 | 0 | 0 | 0 | 0 | 0 | 0 | 0 | 0 | 0 | 0 | 0 | 0 | 0 | 6342.38528 | 66 | 0 | 0 |  |  | 0 |  |  |  | 0 | 26 | 8 | 0 | 0 | 0 |  | 0
198 | 0.8306632 | 0 | 0 | 0 | 0 | 0.01063777 | 0 | 0 | 0 | 0 | 0 | 0.08407622 | 0.07462281 | 0 | 0 | 0 | 0 | 0 | 0 | 0 | 0 | 0 | 0 | 0 | 0 | 5249.6412 | 91.1 | 0 | 0 |  |  | 1 |  |  |  | 0 | 0 | 4.6 | 3.3 | 0 | 0 |  | 0
201 | 0.7291446 | 0 | 0 | 0 | 0 | 0 | 0 | 0 | 0 | 0.04906766 | 0.08311929 | 0.1386685 | 0 | 0 | 0 | 0 | 0 | 0 | 0 | 0 | 0 | 0 | 0 | 0 | 0 | 5521.667 | 84.11 | 0 | 0 |  |  | 0 |  |  |  | 2.97 | 4.94 | 7.98 | 0 | 0 | 0 |  | 0
202 | 0.7285768 | 0 | 0 | 0 | 0 | 0 | 0 | 0 | 0 | 0.08294036 | 0.04980694 | 0.1386759 | 0 | 0 | 0 | 0 | 0 | 0 | 0 | 0 | 0 | 0 | 0 | 0 | 0 | 5521.371 | 84.04 | 0 | 0 |  |  | 0 |  |  |  | 5.02 | 2.96 | 7.98 | 0 | 0 | 0 |  | 0
200 | 0.700872 | 0 | 0 | 0 | 0 | 0 | 0 | 0 | 0 | 0.06440284 | 0.09822012 | 0.136505 | 0 | 0 | 0 | 0 | 0 | 0 | 0 | 0 | 0 | 0 | 0 | 0 | 0 | 5609.179 | 82.13 | 0 | 0 |  |  | 0 |  |  |  | 3.96 | 5.93 | 7.98 | 0 | 0 | 0 |  | 0
199 | 0.08821868 | 0 | 0 | 0 | 0 | 0 | 0 | 0 | 0 | 0.1858229 | 0.1712259 | 0.1861426 | 0 | 0 | 0.36859 | 0 | 0 | 0 | 0 | 0 | 0 | 0 | 0 | 0 | 0 | 10309.3018 | 19 | 0 | 0 |  |  | 0 |  |  |  | 21 | 19 | 20 | 0 | 0 | 21 |  | 0
276 | 0.07956736 | 0 | 0 | 0 | 0 | 0 | 0 | 0 | 0 | 0.1634149 | 0.148398 | 0 | 0 | 0.3081428 | 0.3004769 | 0 | 0 | 0 | 0 | 0 | 0 | 0 | 0 | 0 | 0 | 11851.34 | 19.7 | 0 | 0 |  |  | 0 |  |  |  | 21.23 | 18.93 | 0 | 0 | 20.46 | 19.68 |  | 0
120 | 0.9980172 | 0 | 0 | 0 | 0 | 0.00198276 | 0 | 0 | 0 | 0 | 0 | 0 | 0 | 0 | 0 | 0 | 0 | 0 | 0 | 0 | 0 | 0 | 0 | 0 | 0 | 47.88056175 | 0.9983 | 0 | 0 |  |  | 0.0017 |  |  |  | 0 | 0 | 0 | 0 | 0 | 0 |  | 0
121 | 0.9980172 | 0 | 0 | 0 | 0 | 0.00198276 | 0 | 0 | 0 | 0 | 0 | 0 | 0 | 0 | 0 | 0 | 0 | 0 | 0 | 0 | 0 | 0 | 0 | 0 | 0 | 47.88056175 | 0.9983 | 0 | 0 |  |  | 0.0017 |  |  |  | 0 | 0 | 0 | 0 | 0 | 0 |  | 0
122 | 0.9980172 | 0 | 0 | 0 | 0 | 0.00198276 | 0 | 0 | 0 | 0 | 0 | 0 | 0 | 0 | 0 | 0 | 0 | 0 | 0 | 0 | 0 | 0 | 0 | 0 | 0 | 47.88056175 | 0.9983 | 0 | 0 |  |  | 0.0017 |  |  |  | 0 | 0 | 0 | 0 | 0 | 0 |  | 0
123 | 0.996968 | 0 | 0 | 0 | 0 | 0.003032001 | 0 | 0 | 0 | 0 | 0 | 0 | 0 | 0 | 0 | 0 | 0 | 0 | 0 | 0 | 0 | 0 | 0 | 0 | 0 | 47.8877415 | 0.9974 | 0 | 0 |  |  | 0.0026 |  |  |  | 0 | 0 | 0 | 0 | 0 | 0 |  | 0
107 | 1 | 0 | 0 | 0 | 0 | 0 | 0 | 0 | 0 | 0 | 0 | 0 | 0 | 0 | 0 | 0 | 0 | 0 | 0 | 0 | 0 | 0 | 0 | 0 | 0 | 47.867 | 1 | 0 | 0 |  |  | 0 |  |  |  | 0 | 0 | 0 | 0 | 0 | 0 |  | 0
190 | 90 | 0 | 0 | 10 | 0 | 0 |  |  | 0 | 0 | 0 | 0 | 0 | 0 | 0 | 0 | 0 |  |  | 0 |  |  | 0 |  |  | 0
93 | 80 | 0 | 0 | 0 | 0 | 10 |  |  | 0 | 0 | 0 | 0 | 0 | 0 | 10 | 0 | 0 |  |  | 0 |  |  | 0 |  |  | 0
256 | 76 | 0 | 0 | 0 | 0 | 10 |  |  | 0 | 4 | 0 | 0 | 0 | 0 | 10 | 0 | 0 |  |  | 0 |  |  | 0 |  |  | 0
81 | 90 | 0 | 0 | 0 | 0 | 0 |  |  | 0 | 0 | 0 | 0 | 0 | 10 | 0 | 0 | 0 |  |  | 0 |  |  | 0 |  |  | 0
64 | 90 | 0 | 0 | 0 | 0 | 0 |  |  | 0 | 0 | 0 | 10 | 0 | 0 | 0 | 0 | 0 |  |  | 0 |  |  | 0 |  |  | 0
66 | 90 | 0 | 0 | 0 | 0 | 0 |  |  | 0 | 0 | 0 | 10 | 0 | 0 | 0 | 0 | 0 |  |  | 0 |  |  | 0 |  |  | 0
67 | 89 | 0 | 0 | 0 | 0 | 0 |  |  | 1 | 0 | 0 | 10 | 0 | 0 | 0 | 0 | 0 |  |  | 0 |  |  | 0 |  |  | 0
68 | 87 | 0 | 0 | 0 | 0 | 0 |  |  | 3 | 0 | 0 | 10 | 0 | 0 | 0 | 0 | 0 |  |  | 0 |  |  | 0 |  |  | 0
69 | 85 | 0 | 0 | 0 | 0 | 0 |  |  | 5 | 0 | 0 | 10 | 0 | 0 | 0 | 0 | 0 |  |  | 0 |  |  | 0 |  |  | 0
246 | 87 | 0 | 0 | 0 | 0 | 3 |  |  | 0 | 0 | 10 | 0 | 0 | 0 | 0 | 0 | 0 |  |  | 0 |  |  | 0 |  |  | 0
48 | 90 | 0 | 0 | 0 | 0 | 0 |  |  | 0 | 0 | 0 | 0 | 0 | 0 | 10 | 0 | 0 |  |  | 0 |  |  | 0 |  |  | 0
19 | 86 | 0 | 0 | 0 | 0 | 4 |  |  | 0 | 0 | 0 | 0 | 0 | 0 | 10 | 0 | 0 |  |  | 0 |  |  | 0 |  |  | 0
230 | 85 | 3 | 10 | 0 | 0 | 2 |  |  | 0 | 0 | 0 | 0 | 0 | 0 | 0 | 0 | 0 |  |  | 0 |  |  | 0 |  |  | 0
191 | 88.5 | 0 | 0 | 11.5 | 0 | 0 |  |  | 0 | 0 | 0 | 0 | 0 | 0 | 0 | 0 | 0 |  |  | 0 |  |  | 0 |  |  | 0
12 | 85.5 | 0 | 0 | 0 | 0 | 3.5 |  |  | 0 | 0 | 11 | 0 | 0 | 0 | 0 | 0 | 0 |  |  | 0 |  |  | 0 |  |  | 0
61 | 83 | 0 | 0 | 0 | 0 | 6 |  |  | 0 | 0 | 11 | 0 | 0 | 0 | 0 | 0 | 0 |  |  | 0 |  |  | 0 |  |  | 0
4 | 78.5 | 0 | 0 | 0 | 0 | 3.5 |  |  | 0 | 7 | 11 | 0 | 0 | 0 | 0 | 0 | 0 |  |  | 0 |  |  | 0 |  |  | 0
62 | 80 | 0 | 0 | 0 | 0 | 9 |  |  | 0 | 0 | 11 | 0 | 0 | 0 | 0 | 0 | 0 |  |  | 0 |  |  | 0 |  |  | 0
150 | 88 | 0 | 0 | 0 | 0 | 0 |  |  | 0 | 0 | 0 | 12 | 0 | 0 | 0 | 0 | 0 |  |  | 0 |  |  | 0 |  |  | 0
158 | 88 | 0 | 0 | 0 | 0 | 0 |  |  | 0 | 0 | 0 | 12 | 0 | 0 | 0 | 0 | 0 |  |  | 0 |  |  | 0 |  |  | 0
195 | 88 | 0 | 0 | 0 | 0 | 0 |  |  | 0 | 0 | 0 | 12 | 0 | 0 | 0 | 0 | 0 |  |  | 0 |  |  | 0 |  |  | 0
226 | 88 | 0 | 0 | 0 | 0 | 0 |  |  | 0 | 0 | 0 | 12 | 0 | 0 | 0 | 0 | 0 |  |  | 0 |  |  | 0 |  |  | 0
232 | 88 | 0 | 0 | 0 | 0 | 0 |  |  | 0 | 0 | 0 | 12 | 0 | 0 | 0 | 0 | 0 |  |  | 0 |  |  | 0 |  |  | 0
262 | 85 | 0 | 0 | 0 | 0 | 0 |  |  | 0 | 0 | 3 | 12 | 0 | 0 | 0 | 0 | 0 |  |  | 0 |  |  | 0 |  |  | 0
105 | 83 | 0 | 0 | 0 | 0 | 0 |  |  | 0 | 5 | 0 | 12 | 0 | 0 | 0 | 0 | 0 |  |  | 0 |  |  | 0 |  |  | 0
151 | 83 | 0 | 0 | 0 | 0 | 0 |  |  | 0 | 5 | 0 | 12 | 0 | 0 | 0 | 0 | 0 |  |  | 0 |  |  | 0 |  |  | 0
45 | 80 | 0 | 0 | 0 | 0 | 2 |  |  | 0 | 6 | 0 | 12 | 0 | 0 | 0 | 0 | 0 |  |  | 0 |  |  | 0 |  |  | 0
17 | 83 | 0 | 0 | 0 | 0 | 5 |  |  | 0 | 0 | 12 | 0 | 0 | 0 | 0 | 0 | 0 |  |  | 0 |  |  | 0 |  |  | 0
192 | 87 | 0 | 0 | 13 | 0 | 0 |  |  | 0 | 0 | 0 | 0 | 0 | 0 | 0 | 0 | 0 |  |  | 0 |  |  | 0 |  |  | 0
142 | 87 | 0 | 0 | 0 | 13 | 0 |  |  | 0 | 0 | 0 | 0 | 0 | 0 | 0 | 0 | 0 |  |  | 0 |  |  | 0 |  |  | 0
20 | 81 | 0 | 0 | 0 | 0 | 0 |  |  | 0 | 0 | 0 | 13 | 6 | 0 | 0 | 0 | 0 |  |  | 0 |  |  | 0 |  |  | 0
28 | 74 | 0 | 0 | 0 | 0 | 0 |  |  | 0 | 13 | 13 | 0 | 0 | 0 | 0 | 0 | 0 |  |  | 0 |  |  | 0 |  |  | 0
41 | 66 | 0 | 0 | 0 | 0 | 0 |  |  | 0 | 9 | 14 | 5 | 6 | 0 | 0 | 0 | 0 |  |  | 0 |  |  | 0 |  |  | 0
193 | 85 | 0 | 0 | 15 | 0 | 0 |  |  | 0 | 0 | 0 | 0 | 0 | 0 | 0 | 0 | 0 |  |  | 0 |  |  | 0 |  |  | 0
237 | 85 | 0 | 0 | 0 | 0 | 0 |  |  | 15 | 0 | 0 | 0 | 0 | 0 | 0 | 0 | 0 |  |  | 0 |  |  | 0 |  |  | 0
238 | 85 | 0 | 0 | 0 | 0 | 0 |  |  | 15 | 0 | 0 | 0 | 0 | 0 | 0 | 0 | 0 |  |  | 0 |  |  | 0 |  |  | 0
82 | 85 | 0 | 0 | 0 | 0 | 0 |  |  | 0 | 0 | 0 | 0 | 0 | 15 | 0 | 0 | 0 |  |  | 0 |  |  | 0 |  |  | 0
239 | 85 | 0 | 0 | 0 | 0 | 0 |  |  | 0 | 0 | 0 | 15 | 0 | 0 | 0 | 0 | 0 |  |  | 0 |  |  | 0 |  |  | 0
240 | 84 | 0 | 0 | 0 | 0 | 1 |  |  | 0 | 0 | 0 | 15 | 0 | 0 | 0 | 0 | 0 |  |  | 0 |  |  | 0 |  |  | 0
260 | 81 | 3 | 0 | 0 | 0 | 0 |  |  | 0 | 0 | 0 | 15 | 0 | 0 | 0 | 0 | 0 |  |  | 1 |  |  | 0 |  |  | 0
108 | 84.85 | 0 | 0 | 0 | 0 | 0 |  |  | 0 | 0 | 15 | 0 | 0 | 0 | 0 | 0 | 0 |  |  | 0.15 |  |  | 0 |  |  | 0
109 | 84.75 | 0 | 0 | 0 | 0 | 0 |  |  | 0 | 0 | 15 | 0 | 0 | 0 | 0 | 0 | 0 |  |  | 0.25 |  |  | 0 |  |  | 0
110 | 84.6 | 0 | 0 | 0 | 0 | 0 |  |  | 0 | 0 | 15 | 0 | 0 | 0 | 0 | 0 | 0 |  |  | 0.4 |  |  | 0 |  |  | 0
11 | 82 | 0 | 0 | 0 | 0 | 3 |  |  | 0 | 0 | 15 | 0 | 0 | 0 | 0 | 0 | 0 |  |  | 0 |  |  | 0 |  |  | 0
247 | 82 | 0 | 0 | 0 | 0 | 3 |  |  | 0 | 0 | 15 | 0 | 0 | 0 | 0 | 0 | 0 |  |  | 0 |  |  | 0 |  |  | 0
42 | 69 | 0 | 0 | 0 | 0 | 0 |  |  | 0 | 5 | 15 | 5 | 6 | 0 | 0 | 0 | 0 |  |  | 0 |  |  | 0 |  |  | 0
147 | 78 | 2 | 0 | 5 | 0 | 0 |  |  | 0 | 15 | 0 | 0 | 0 | 0 | 0 | 0 | 0 |  |  | 0 |  |  | 0 |  |  | 0
55 | 67 | 0 | 0 | 0 | 0 | 0 |  |  | 0 | 0 | 16 | 4 | 0 | 0 | 13 | 0 | 0 |  |  | 0 |  |  | 0 |  |  | 0
111 | 82.35 | 0 | 0 | 0 | 0 | 0 |  |  | 0 | 0 | 17.5 | 0 | 0 | 0 | 0 | 0 | 0 |  |  | 0.15 |  |  | 0 |  |  | 0
112 | 82.25 | 0 | 0 | 0 | 0 | 0 |  |  | 0 | 0 | 17.5 | 0 | 0 | 0 | 0 | 0 | 0 |  |  | 0.25 |  |  | 0 |  |  | 0
113 | 82.1 | 0 | 0 | 0 | 0 | 0 |  |  | 0 | 0 | 17.5 | 0 | 0 | 0 | 0 | 0 | 0 |  |  | 0.4 |  |  | 0 |  |  | 0
40 | 62 | 0 | 0 | 0 | 0 | 0 |  |  | 0 | 9 | 18 | 5 | 6 | 0 | 0 | 0 | 0 |  |  | 0 |  |  | 0 |  |  | 0
30 | 70 | 0 | 0 | 0 | 0 | 1 |  |  | 0 | 10 | 19 | 0 | 0 | 0 | 0 | 0 | 0 |  |  | 0 |  |  | 0 |  |  | 0
6 | 68.5 | 0 | 0 | 0 | 0 | 2.5 |  |  | 0 | 10 | 19 | 0 | 0 | 0 | 0 | 0 | 0 |  |  | 0 |  |  | 0 |  |  | 0
10 | 78.5 | 0 | 0 | 0 | 0 | 2.5 |  |  | 0 | 0 | 19 | 0 | 0 | 0 | 0 | 0 | 0 |  |  | 0 |  |  | 0 |  |  | 0
5 | 72.5 | 0 | 0 | 0 | 0 | 2.5 |  |  | 0 | 0 | 19 | 0 | 6 | 0 | 0 | 0 | 0 |  |  | 0 |  |  | 0 |  |  | 0
114 | 79.85 | 0 | 0 | 0 | 0 | 0 |  |  | 0 | 0 | 20 | 0 | 0 | 0 | 0 | 0 | 0 |  |  | 0.15 |  |  | 0 |  |  | 0
115 | 79.75 | 0 | 0 | 0 | 0 | 0 |  |  | 0 | 0 | 20 | 0 | 0 | 0 | 0 | 0 | 0 |  |  | 0.25 |  |  | 0 |  |  | 0
116 | 79.6 | 0 | 0 | 0 | 0 | 0 |  |  | 0 | 0 | 20 | 0 | 0 | 0 | 0 | 0 | 0 |  |  | 0.4 |  |  | 0 |  |  | 0
194 | 80 | 0 | 0 | 20 | 0 | 0 |  |  | 0 | 0 | 0 | 0 | 0 | 0 | 0 | 0 | 0 |  |  | 0 |  |  | 0 |  |  | 0
83 | 80 | 0 | 0 | 0 | 0 | 0 |  |  | 0 | 0 | 0 | 0 | 0 | 20 | 0 | 0 | 0 |  |  | 0 |  |  | 0 |  |  | 0
65 | 80 | 0 | 0 | 0 | 0 | 0 |  |  | 0 | 0 | 0 | 20 | 0 | 0 | 0 | 0 | 0 |  |  | 0 |  |  | 0 |  |  | 0
248 | 77 | 0 | 0 | 0 | 0 | 3 |  |  | 0 | 0 | 20 | 0 | 0 | 0 | 0 | 0 | 0 |  |  | 0 |  |  | 0 |  |  | 0
160 | 36.4 | 0 | 20 | 0 | 0 | 0 |  |  | 0 | 43 | 0 | 0 | 0 | 0 | 0 | 0 | 0 |  |  | 0.6 |  |  | 0 |  |  | 0
117 | 77.35 | 0 | 0 | 0 | 0 | 0 |  |  | 0 | 0 | 22.5 | 0 | 0 | 0 | 0 | 0 | 0 |  |  | 0.15 |  |  | 0 |  |  | 0
118 | 77.25 | 0 | 0 | 0 | 0 | 0 |  |  | 0 | 0 | 22.5 | 0 | 0 | 0 | 0 | 0 | 0 |  |  | 0.25 |  |  | 0 |  |  | 0
119 | 77.1 | 0 | 0 | 0 | 0 | 0 |  |  | 0 | 0 | 22.5 | 0 | 0 | 0 | 0 | 0 | 0 |  |  | 0.4 |  |  | 0 |  |  | 0
1 | 65 | 0 | 0 | 0 | 0 | 2 |  |  | 0 | 10 | 23 | 0 | 0 | 0 | 0 | 0 | 0 |  |  | 0 |  |  | 0 |  |  | 0
9 | 75 | 0 | 0 | 0 | 0 | 2 |  |  | 0 | 0 | 23 | 0 | 0 | 0 | 0 | 0 | 0 |  |  | 0 |  |  | 0 |  |  | 0
243 | 73 | 0 | 0 | 0 | 0 | 0 |  |  | 0 | 2 | 24 | 0 | 1 | 0 | 0 | 0 | 0 |  |  | 0 |  |  | 0 |  |  | 0
177 | 36 | 0 | 0 | 0 | 0 | 0 |  |  | 0 | 38 | 24 | 2 | 0 | 0 | 0 | 0 | 0 |  |  | 0 |  |  | 0 |  |  | 0
178 | 35.9 | 0 | 0 | 0 | 0 | 0 |  |  | 0 | 38 | 24 | 2 | 0 | 0 | 0 | 0 | 0 |  |  | 0 |  |  | 0.1 |  |  | 0
244 | 68 | 0 | 0 | 0 | 0 | 0 |  |  | 0 | 3 | 24 | 3 | 2 | 0 | 0 | 0 | 0 |  |  | 0 |  |  | 0 |  |  | 0
159 | 64 | 0 | 0 | 0 | 0 | 0 |  |  | 0 | 4 | 24 | 0 | 8 | 0 | 0 | 0 | 0 |  |  | 0 |  |  | 0 |  |  | 0
161 | 64 | 0 | 0 | 0 | 0 | 0 |  |  | 0 | 4 | 24 | 0 | 8 | 0 | 0 | 0 | 0 |  |  | 0 |  |  | 0 |  |  | 0
162 | 63.85 | 0 | 0 | 0 | 0 | 0 |  |  | 0 | 4 | 24 | 0 | 8 | 0 | 0 | 0 | 0 |  |  | 0.15 |  |  | 0 |  |  | 0
163 | 63.8 | 0 | 0 | 0 | 0 | 0 |  |  | 0 | 4 | 24 | 0 | 8 | 0 | 0 | 0 | 0 |  |  | 0.2 |  |  | 0 |  |  | 0
164 | 63.6 | 0 | 0 | 0 | 0 | 0 |  |  | 0 | 4 | 24 | 0 | 8 | 0 | 0 | 0 | 0 |  |  | 0.4 |  |  | 0 |  |  | 0
165 | 75 | 0 | 0 | 0 | 0 | 0 |  |  | 0 | 0 | 25 | 0 | 0 | 0 | 0 | 0 | 0 |  |  | 0 |  |  | 0 |  |  | 0
166 | 72.5 | 0 | 0 | 0 | 0 | 0 |  |  | 0 | 0 | 25 | 0 | 0 | 0 | 2.5 | 0 | 0 |  |  | 0 |  |  | 0 |  |  | 0
44 | 69 | 0 | 0 | 0 | 0 | 0 |  |  | 0 | 0 | 25 | 2 | 4 | 0 | 0 | 0 | 0 |  |  | 0 |  |  | 0 |  |  | 0
249 | 72 | 0 | 0 | 0 | 0 | 3 |  |  | 0 | 0 | 25 | 0 | 0 | 0 | 0 | 0 | 0 |  |  | 0 |  |  | 0 |  |  | 0
245 | 65 | 0 | 0 | 0 | 0 | 0 |  |  | 0 | 3 | 25 | 5 | 2 | 0 | 0 | 0 | 0 |  |  | 0 |  |  | 0 |  |  | 0
79 | 67 | 0 | 0 | 0 | 0 | 0 |  |  | 0 | 3 | 25 | 3 | 2 | 0 | 0 | 0 | 0 |  |  | 0 |  |  | 0 |  |  | 0
257 | 64.8 | 0 | 0 | 0 | 0 | 2 |  |  | 0 | 0 | 25 | 5 | 3 | 0 | 0 | 0 | 0 |  |  | 0.2 |  |  | 0 |  |  | 0
258 | 64.7 | 0 | 0 | 0 | 0 | 2 |  |  | 0 | 0 | 25 | 5 | 3 | 0 | 0 | 0 | 0 |  |  | 0.3 |  |  | 0 |  |  | 0
259 | 64.4 | 0 | 0 | 0 | 0 | 2 |  |  | 0 | 0 | 25 | 5 | 3 | 0 | 0 | 0 | 0 |  |  | 0.6 |  |  | 0 |  |  | 0
167 | 70 | 0 | 0 | 0 | 0 | 0 |  |  | 0 | 0 | 25 | 0 | 0 | 0 | 5 | 0 | 0 |  |  | 0 |  |  | 0 |  |  | 0
168 | 67.5 | 0 | 0 | 0 | 0 | 0 |  |  | 0 | 0 | 25 | 0 | 0 | 0 | 7.5 | 0 | 0 |  |  | 0 |  |  | 0 |  |  | 0
106 | 50 | 0 | 0 | 0 | 0 | 0 |  |  | 0 | 0 | 25 | 0 | 0 | 0 | 25 | 0 | 0 |  |  | 0 |  |  | 0 |  |  | 0
24 | 51 | 0 | 0 | 0 | 0 | 0 |  |  | 0 | 25 | 24 | 0 | 0 | 0 | 0 | 0 | 0 |  |  | 0 |  |  | 0 |  |  | 0
86 | 50 | 0 | 0 | 0 | 0 | 0 |  |  | 0 | 25 | 25 | 0 | 0 | 0 | 0 | 0 | 0 |  |  | 0 |  |  | 0 |  |  | 0
37 | 54 | 0 | 0 | 0 | 0 | 0 |  |  | 0 | 12 | 26 | 8 | 0 | 0 | 0 | 0 | 0 |  |  | 0 |  |  | 0 |  |  | 0
8 | 71.5 | 0 | 0 | 0 | 0 | 1.5 |  |  | 0 | 0 | 27 | 0 | 0 | 0 | 0 | 0 | 0 |  |  | 0 |  |  | 0 |  |  | 0
2 | 61.5 | 0 | 0 | 0 | 0 | 1.5 |  |  | 0 | 10 | 27 | 0 | 0 | 0 | 0 | 0 | 0 |  |  | 0 |  |  | 0 |  |  | 0
136 | 66 | 0 | 0 | 0 | 0 | 7 |  |  | 0 | 0 | 27 | 0 | 0 | 0 | 0 | 0 | 0 |  |  | 0 |  |  | 0 |  |  | 0
137 | 64 | 0 | 0 | 2 | 0 | 7 |  |  | 0 | 0 | 27 | 0 | 0 | 0 | 0 | 0 | 0 |  |  | 0 |  |  | 0 |  |  | 0
138 | 62 | 0 | 0 | 4 | 0 | 7 |  |  | 0 | 0 | 27 | 0 | 0 | 0 | 0 | 0 | 0 |  |  | 0 |  |  | 0 |  |  | 0
139 | 60 | 0 | 0 | 6 | 0 | 7 |  |  | 0 | 0 | 27 | 0 | 0 | 0 | 0 | 0 | 0 |  |  | 0 |  |  | 0 |  |  | 0
140 | 58 | 0 | 0 | 8 | 0 | 7 |  |  | 0 | 0 | 27 | 0 | 0 | 0 | 0 | 0 | 0 |  |  | 0 |  |  | 0 |  |  | 0
29 | 58.5 | 0 | 0 | 0 | 0 | 0.5 |  |  | 0 | 13 | 28 | 0 | 0 | 0 | 0 | 0 | 0 |  |  | 0 |  |  | 0 |  |  | 0
56 | 58 | 0 | 0 | 0 | 0 | 0 |  |  | 0 | 0 | 29 | 0 | 0 | 0 | 13 | 0 | 0 |  |  | 0 |  |  | 0 |  |  | 0
58 | 56 | 0 | 0 | 0 | 0 | 0 |  |  | 0 | 0 | 29 | 0 | 2 | 0 | 13 | 0 | 0 |  |  | 0 |  |  | 0 |  |  | 0
59 | 53.4 | 0 | 0 | 0 | 0 | 0 |  |  | 0 | 0 | 29 | 0 | 4.6 | 0 | 13 | 0 | 0 |  |  | 0 |  |  | 0 |  |  | 0
39 | 53.4 | 0 | 0 | 0 | 0 | 0 |  |  | 0 | 4.6 | 29 | 0 | 0 | 0 | 13 | 0 | 0 |  |  | 0 |  |  | 0 |  |  | 0
54 | 53.4 | 0 | 0 | 0 | 0 | 0 |  |  | 0 | 4.6 | 29 | 0 | 0 | 0 | 13 | 0 | 0 |  |  | 0 |  |  | 0 |  |  | 0
57 | 54 | 0 | 0 | 0 | 0 | 0 |  |  | 0 | 0 | 29 | 4 | 0 | 0 | 13 | 0 | 0 |  |  | 0 |  |  | 0 |  |  | 0
60 | 52 | 0 | 0 | 0 | 0 | 0 |  |  | 0 | 0 | 29 | 0 | 6 | 0 | 13 | 0 | 0 |  |  | 0 |  |  | 0 |  |  | 0
261 | 63 | 0 | 0 | 0 | 0 | 0 |  |  | 0 | 6 | 29 | 2 | 0 | 0 | 0 | 0 | 0 |  |  | 0 |  |  | 0 |  |  | 0
216 | 94 | 2 | 0 | 0 | 0 | 2 |  |  | 0 | 0 | 0 | 2 | 0 | 0 | 0 | 0 | 0 |  |  | 0 |  |  | 0 |  |  | 0
84 | 70 | 0 | 0 | 0 | 0 | 0 |  |  | 0 | 0 | 0 | 0 | 0 | 30 | 0 | 0 | 0 |  |  | 0 |  |  | 0 |  |  | 0
13 | 70 | 0 | 0 | 0 | 0 | 0 |  |  | 0 | 0 | 30 | 0 | 0 | 0 | 0 | 0 | 0 |  |  | 0 |  |  | 0 |  |  | 0
169 | 70 | 0 | 0 | 0 | 0 | 0 |  |  | 0 | 0 | 30 | 0 | 0 | 0 | 0 | 0 | 0 |  |  | 0 |  |  | 0 |  |  | 0
197 | 56.65 | 0 | 0 | 0 | 0 | 0 |  |  | 0 | 5 | 30 | 0 | 0 | 0 | 8 | 0 | 0 |  |  | 0.35 |  |  | 0 |  |  | 0
196 | 54.72 | 0 | 0 | 0 | 0 | 0 |  |  | 0 | 5 | 30 | 0 | 0 | 0 | 10 | 0 | 0 |  |  | 0.28 |  |  | 0 |  |  | 0
242 | 52 | 0 | 0 | 0 | 0 | 0 |  |  | 0 | 5 | 30 | 0 | 0 | 0 | 13 | 0 | 0 |  |  | 0 |  |  | 0 |  |  | 0
14 | 69 | 0 | 0 | 0 | 0 | 1 |  |  | 0 | 0 | 30 | 0 | 0 | 0 | 0 | 0 | 0 |  |  | 0 |  |  | 0 |  |  | 0
179 | 65 | 0 | 0 | 0 | 0 | 0 |  |  | 0 | 0 | 30 | 1 | 4 | 0 | 0 | 0 | 0 |  |  | 0 |  |  | 0 |  |  | 0
170 | 67.5 | 0 | 0 | 0 | 0 | 0 |  |  | 0 | 0 | 30 | 0 | 0 | 0 | 2.5 | 0 | 0 |  |  | 0 |  |  | 0 |  |  | 0
15 | 67 | 0 | 0 | 0 | 0 | 3 |  |  | 0 | 0 | 30 | 0 | 0 | 0 | 0 | 0 | 0 |  |  | 0 |  |  | 0 |  |  | 0
38 | 65 | 0 | 0 | 0 | 0 | 0 |  |  | 0 | 0 | 30 | 1 | 4 | 0 | 0 | 0 | 0 |  |  | 0 |  |  | 0 |  |  | 0
16 | 65 | 0 | 0 | 0 | 0 | 5 |  |  | 0 | 0 | 30 | 0 | 0 | 0 | 0 | 0 | 0 |  |  | 0 |  |  | 0 |  |  | 0
171 | 65 | 0 | 0 | 0 | 0 | 0 |  |  | 0 | 0 | 30 | 0 | 0 | 0 | 5 | 0 | 0 |  |  | 0 |  |  | 0 |  |  | 0
172 | 62.5 | 0 | 0 | 0 | 0 | 0 |  |  | 0 | 0 | 30 | 0 | 0 | 0 | 7.5 | 0 | 0 |  |  | 0 |  |  | 0 |  |  | 0
49 | 70 | 0 | 0 | 0 | 0 | 0 |  |  | 0 | 0 | 0 | 0 | 0 | 0 | 30 | 0 | 0 |  |  | 0 |  |  | 0 |  |  | 0
73 | 62 | 5 | 3 | 0 | 0 | 0 |  |  | 0 | 30 | 0 | 0 | 0 | 0 | 0 | 0 | 0 |  |  | 0 |  |  | 0 |  |  | 0
74 | 61.5 | 5 | 3 | 0 | 0 | 0.5 |  |  | 0 | 30 | 0 | 0 | 0 | 0 | 0 | 0 | 0 |  |  | 0 |  |  | 0 |  |  | 0
75 | 61 | 5 | 3 | 0 | 0 | 1 |  |  | 0 | 30 | 0 | 0 | 0 | 0 | 0 | 0 | 0 |  |  | 0 |  |  | 0 |  |  | 0
76 | 60.5 | 5 | 3 | 0 | 0 | 1.5 |  |  | 0 | 30 | 0 | 0 | 0 | 0 | 0 | 0 | 0 |  |  | 0 |  |  | 0 |  |  | 0
77 | 60 | 5 | 3 | 0 | 0 | 2 |  |  | 0 | 30 | 0 | 0 | 0 | 0 | 0 | 0 | 0 |  |  | 0 |  |  | 0 |  |  | 0
78 | 59.5 | 5 | 3 | 0 | 0 | 2.5 |  |  | 0 | 30 | 0 | 0 | 0 | 0 | 0 | 0 | 0 |  |  | 0 |  |  | 0 |  |  | 0
266 | 65 | 0 | 0 | 0 | 0 | 0 |  |  | 0 | 30 | 0 | 5 | 0 | 0 | 0 | 0 | 0 |  |  | 0 |  |  | 0 |  |  | 0
267 | 64 | 0 | 0 | 0 | 0 | 0 |  |  | 0 | 30 | 0 | 6 | 0 | 0 | 0 | 0 | 0 |  |  | 0 |  |  | 0 |  |  | 0
268 | 63 | 0 | 0 | 0 | 0 | 0 |  |  | 0 | 30 | 0 | 7 | 0 | 0 | 0 | 0 | 0 |  |  | 0 |  |  | 0 |  |  | 0
7 | 68 | 0 | 0 | 0 | 0 | 1 |  |  | 0 | 0 | 31 | 0 | 0 | 0 | 0 | 0 | 0 |  |  | 0 |  |  | 0 |  |  | 0
3 | 58 | 0 | 0 | 0 | 0 | 1 |  |  | 0 | 10 | 31 | 0 | 0 | 0 | 0 | 0 | 0 |  |  | 0 |  |  | 0 |  |  | 0
149 | 58 | 0 | 0 | 0 | 0 | 0 |  |  | 0 | 6.8 | 32.5 | 0 | 2.7 | 0 | 0 | 0 | 0 |  |  | 0 |  |  | 0 |  |  | 0
32 | 66 | 0 | 0 | 0 | 0 | 0 |  |  | 0 | 0 | 32 | 0 | 2 | 0 | 0 | 0 | 0 |  |  | 0 |  |  | 0 |  |  | 0
31 | 60.5 | 0 | 0 | 0 | 0 | 1.5 |  |  | 0 | 6 | 32 | 0 | 0 | 0 | 0 | 0 | 0 |  |  | 0 |  |  | 0 |  |  | 0
43 | 57.7 | 0 | 0 | 0 | 0 | 0 |  |  | 0 | 7 | 32 | 0 | 3 | 0 | 0 | 0 | 0 |  |  | 0.3 |  |  | 0 |  |  | 0
25 | 38 | 0 | 0 | 0 | 0 | 0 |  |  | 0 | 32 | 30 | 0 | 0 | 0 | 0 | 0 | 0 |  |  | 0 |  |  | 0 |  |  | 0
130 | 62 | 0 | 0 | 2 | 0 | 3 |  |  | 0 | 33 | 0 | 0 | 0 | 0 | 0 | 0 | 0 |  |  | 0 |  |  | 0 |  |  | 0
133 | 60 | 0 | 0 | 4 | 0 | 3 |  |  | 0 | 33 | 0 | 0 | 0 | 0 | 0 | 0 | 0 |  |  | 0 |  |  | 0 |  |  | 0
131 | 60 | 0 | 0 | 2 | 0 | 5 |  |  | 0 | 33 | 0 | 0 | 0 | 0 | 0 | 0 | 0 |  |  | 0 |  |  | 0 |  |  | 0
134 | 58 | 0 | 0 | 4 | 0 | 5 |  |  | 0 | 33 | 0 | 0 | 0 | 0 | 0 | 0 | 0 |  |  | 0 |  |  | 0 |  |  | 0
132 | 58 | 0 | 0 | 2 | 0 | 7 |  |  | 0 | 33 | 0 | 0 | 0 | 0 | 0 | 0 | 0 |  |  | 0 |  |  | 0 |  |  | 0
135 | 56 | 0 | 0 | 4 | 0 | 7 |  |  | 0 | 33 | 0 | 0 | 0 | 0 | 0 | 0 | 0 |  |  | 0 |  |  | 0 |  |  | 0
225 | 57 | 0 | 0 | 0 | 0 | 1 |  |  | 0 | 8 | 34 | 0 | 0 | 0 | 0 | 0 | 0 |  |  | 0 |  |  | 0 |  |  | 0
152 | 65 | 0 | 0 | 0 | 0 | 0 |  |  | 0 | 0 | 35 | 0 | 0 | 0 | 0 | 0 | 0 |  |  | 0 |  |  | 0 |  |  | 0
173 | 65 | 0 | 0 | 0 | 0 | 0 |  |  | 0 | 0 | 35 | 0 | 0 | 0 | 0 | 0 | 0 |  |  | 0 |  |  | 0 |  |  | 0
185 | 65 | 0 | 0 | 0 | 0 | 0 |  |  | 0 | 0 | 35 | 0 | 0 | 0 | 0 | 0 | 0 |  |  | 0 |  |  | 0 |  |  | 0
186 | 64.85 | 0 | 0 | 0 | 0 | 0 |  |  | 0 | 0 | 35 | 0 | 0 | 0 | 0 | 0 | 0.15 |  |  | 0 |  |  | 0 |  |  | 0
187 | 64.65 | 0 | 0 | 0 | 0 | 0 |  |  | 0 | 0 | 35 | 0 | 0 | 0 | 0 | 0 | 0.35 |  |  | 0 |  |  | 0 |  |  | 0
188 | 64.45 | 0 | 0 | 0 | 0 | 0 |  |  | 0 | 0 | 35 | 0 | 0 | 0 | 0 | 0 | 0.55 |  |  | 0 |  |  | 0 |  |  | 0
153 | 62.5 | 0 | 0 | 0 | 0 | 0 |  |  | 0 | 0 | 35 | 0 | 2.5 | 0 | 0 | 0 | 0 |  |  | 0 |  |  | 0 |  |  | 0
174 | 62.5 | 0 | 0 | 0 | 0 | 0 |  |  | 0 | 0 | 35 | 0 | 0 | 0 | 2.5 | 0 | 0 |  |  | 0 |  |  | 0 |  |  | 0
52 | 61 | 0 | 0 | 0 | 0 | 0 |  |  | 0 | 0 | 35 | 0 | 4 | 0 | 0 | 0 | 0 |  |  | 0 |  |  | 0 |  |  | 0
154 | 60 | 0 | 0 | 0 | 0 | 0 |  |  | 0 | 0 | 35 | 0 | 5 | 0 | 0 | 0 | 0 |  |  | 0 |  |  | 0 |  |  | 0
175 | 60 | 0 | 0 | 0 | 0 | 0 |  |  | 0 | 0 | 35 | 0 | 0 | 0 | 5 | 0 | 0 |  |  | 0 |  |  | 0 |  |  | 0
155 | 57.5 | 0 | 0 | 0 | 0 | 0 |  |  | 0 | 0 | 35 | 0 | 7.5 | 0 | 0 | 0 | 0 |  |  | 0 |  |  | 0 |  |  | 0
176 | 57.5 | 0 | 0 | 0 | 0 | 0 |  |  | 0 | 0 | 35 | 0 | 0 | 0 | 7.5 | 0 | 0 |  |  | 0 |  |  | 0 |  |  | 0
263 | 52.9 | 0 | 0 | 0 | 0 | 0 |  |  | 0 | 7 | 35 | 0 | 0 | 0 | 5 | 0 | 0 |  |  | 0.1 |  |  | 0 |  |  | 0
264 | 52.5 | 0 | 0 | 0 | 0 | 0 |  |  | 0 | 7 | 35 | 0 | 0 | 0 | 5 | 0 | 0 |  |  | 0.5 |  |  | 0 |  |  | 0
182 | 51.5 | 0 | 0 | 0 | 0 | 1 |  |  | 0 | 7 | 35 | 0 | 0 | 0 | 5 | 0 | 0.5 |  |  | 0 |  |  | 0 |  |  | 0
183 | 50.5 | 0 | 0 | 0 | 0 | 2 |  |  | 0 | 7 | 35 | 0 | 0 | 0 | 5 | 0 | 0.5 |  |  | 0 |  |  | 0 |  |  | 0
265 | 52.3 | 0 | 0 | 0 | 0 | 0 |  |  | 0 | 7 | 35 | 0 | 0 | 0 | 5 | 0 | 0 |  |  | 0.7 |  |  | 0 |  |  | 0
180 | 52 | 0 | 0 | 0 | 0 | 0 |  |  | 0 | 7 | 35 | 0 | 0 | 0 | 5 | 0 | 1 |  |  | 0 |  |  | 0 |  |  | 0
184 | 51 | 0 | 0 | 0 | 0 | 1 |  |  | 0 | 7 | 35 | 0 | 0 | 0 | 5 | 0 | 1 |  |  | 0 |  |  | 0 |  |  | 0
181 | 51 | 0 | 0 | 0 | 0 | 2 |  |  | 0 | 7 | 35 | 0 | 0 | 0 | 5 | 0 | 0 |  |  | 0 |  |  | 0 |  |  | 0
53 | 57 | 0 | 0 | 0 | 0 | 0 |  |  | 0 | 0 | 35 | 0 | 8 | 0 | 0 | 0 | 0 |  |  | 0 |  |  | 0 |  |  | 0
26 | 37 | 0 | 0 | 0 | 0 | 0 |  |  | 0 | 35 | 28 | 0 | 0 | 0 | 0 | 0 | 0 |  |  | 0 |  |  | 0 |  |  | 0
148 | 58.7 | 0 | 0 | 0 | 0 | 0 |  |  | 0 | 3 | 36 | 0 | 0 | 0 | 2 | 0 | 0 |  |  | 0.3 |  |  | 0 |  |  | 0
227 | 24 | 0 | 0 | 0 | 0 | 0 |  |  | 0 | 13 | 0 | 0 | 0 | 26 | 37 | 0 | 0 |  |  | 0 |  |  | 0 |  |  | 0
102 | 61.87 | 0 | 0 | 0 | 0 | 0 |  |  | 0 | 0 | 38 | 0 | 0 | 0 | 0 | 0 | 0 |  |  | 0.13 |  |  | 0 |  |  | 0
103 | 61.76 | 0 | 0 | 0 | 0 | 0 |  |  | 0 | 0 | 38 | 0 | 0 | 0 | 0 | 0 | 0 |  |  | 0.24 |  |  | 0 |  |  | 0
104 | 61.54 | 0 | 0 | 0 | 0 | 0 |  |  | 0 | 0 | 38 | 0 | 0 | 0 | 0 | 0 | 0 |  |  | 0.46 |  |  | 0 |  |  | 0
33 | 32 | 0 | 0 | 0 | 0 | 0 |  |  | 0 | 22 | 8 | 0 | 0 | 0 | 38 | 0 | 0 |  |  | 0 |  |  | 0 |  |  | 0
34 | 31 | 0 | 0 | 0 | 0 | 0 |  |  | 0 | 25 | 5 | 0 | 0 | 0 | 39 | 0 | 0 |  |  | 0 |  |  | 0 |  |  | 0
35 | 30.5 | 0 | 0 | 0 | 0 | 0 |  |  | 0 | 28 | 2.5 | 0 | 0 | 0 | 39 | 0 | 0 |  |  | 0 |  |  | 0 |  |  | 0
70 | 97 | 0 | 0 | 0 | 0 | 0 |  |  | 3 | 0 | 0 | 0 | 0 | 0 | 0 | 0 | 0 |  |  | 0 |  |  | 0 |  |  | 0
85 | 60 | 0 | 0 | 0 | 0 | 0 |  |  | 0 | 0 | 0 | 0 | 0 | 40 | 0 | 0 | 0 |  |  | 0 |  |  | 0 |  |  | 0
228 | 26 | 0 | 0 | 0 | 0 | 0 |  |  | 0 | 12 | 0 | 0 | 0 | 22 | 40 | 0 | 0 |  |  | 0 |  |  | 0 |  |  | 0
27 | 34 | 0 | 0 | 0 | 0 | 0 |  |  | 0 | 41 | 25 | 0 | 0 | 0 | 0 | 0 | 0 |  |  | 0 |  |  | 0 |  |  | 0
229 | 27 | 0 | 0 | 0 | 0 | 0 |  |  | 0 | 10 | 0 | 0 | 0 | 18 | 45 | 0 | 0 |  |  | 0 |  |  | 0 |  |  | 0
50 | 50 | 0 | 0 | 0 | 0 | 0 |  |  | 0 | 0 | 0 | 0 | 0 | 0 | 50 | 0 | 0 |  |  | 0 |  |  | 0 |  |  | 0
63 | 82 | 5 | 5 | 3 | 0 | 0 |  |  | 0 | 0 | 0 | 5 | 0 | 0 | 0 | 0 | 0 |  |  | 0 |  |  | 0 |  |  | 0
95 | 82 | 5 | 5 | 3 | 0 | 0 |  |  | 0 | 0 | 0 | 5 | 0 | 0 | 0 | 0 | 0 |  |  | 0 |  |  | 0 |  |  | 0
71 | 95 | 0 | 0 | 0 | 0 | 0 |  |  | 5 | 0 | 0 | 0 | 0 | 0 | 0 | 0 | 0 |  |  | 0 |  |  | 0 |  |  | 0
233 | 95 | 0 | 0 | 0 | 0 | 0 |  |  | 5 | 0 | 0 | 0 | 0 | 0 | 0 | 0 | 0 |  |  | 0 |  |  | 0 |  |  | 0
234 | 95 | 0 | 0 | 0 | 0 | 0 |  |  | 5 | 0 | 0 | 0 | 0 | 0 | 0 | 0 | 0 |  |  | 0 |  |  | 0 |  |  | 0
80 | 95 | 0 | 0 | 0 | 0 | 0 |  |  | 0 | 0 | 0 | 0 | 0 | 5 | 0 | 0 | 0 |  |  | 0 |  |  | 0 |  |  | 0
143 | 92 | 0 | 0 | 0 | 5 | 0 |  |  | 0 | 0 | 0 | 3 | 0 | 0 | 0 | 0 | 0 |  |  | 0 |  |  | 0 |  |  | 0
144 | 91 | 0 | 0 | 0 | 5 | 0 |  |  | 0 | 0 | 0 | 4 | 0 | 0 | 0 | 0 | 0 |  |  | 0 |  |  | 0 |  |  | 0
36 | 90 | 0 | 0 | 0 | 0 | 5 |  |  | 0 | 0 | 0 | 5 | 0 | 0 | 0 | 0 | 0 |  |  | 0 |  |  | 0 |  |  | 0
46 | 90 | 6 | 4 | 0 | 0 | 0 |  |  | 0 | 0 | 0 | 0 | 0 | 0 | 0 | 0 | 0 |  |  | 0 |  |  | 0 |  |  | 0
47 | 87 | 6 | 0 | 0 | 0 | 0 |  |  | 0 | 0 | 7 | 0 | 0 | 0 | 0 | 0 | 0 |  |  | 0 |  |  | 0 |  |  | 0
217 | 91 | 0 | 0 | 6 | 0 | 0 |  |  | 0 | 0 | 0 | 0 | 3 | 0 | 0 | 0 | 0 |  |  | 0 |  |  | 0 |  |  | 0
241 | 80 | 4 | 5 | 6 | 0 | 0 |  |  | 0 | 0 | 0 | 5 | 0 | 0 | 0 | 0 | 0 |  |  | 0 |  |  | 0 |  |  | 0
145 | 91 | 0 | 0 | 0 | 6 | 0 |  |  | 0 | 0 | 0 | 3 | 0 | 0 | 0 | 0 | 0 |  |  | 0 |  |  | 0 |  |  | 0
146 | 90 | 0 | 0 | 0 | 6 | 0 |  |  | 0 | 0 | 0 | 4 | 0 | 0 | 0 | 0 | 0 |  |  | 0 |  |  | 0 |  |  | 0
51 | 30 | 0 | 0 | 0 | 0 | 0 |  |  | 0 | 0 | 0 | 0 | 0 | 0 | 70 | 0 | 0 |  |  | 0 |  |  | 0 |  |  | 0
218 | 90 | 0 | 0 | 7 | 0 | 0 |  |  | 0 | 0 | 0 | 0 | 3 | 0 | 0 | 0 | 0 |  |  | 0 |  |  | 0 |  |  | 0
72 | 93 | 0 | 0 | 0 | 0 | 0 |  |  | 7 | 0 | 0 | 0 | 0 | 0 | 0 | 0 | 0 |  |  | 0 |  |  | 0 |  |  | 0
235 | 93 | 0 | 0 | 0 | 0 | 0 |  |  | 7 | 0 | 0 | 0 | 0 | 0 | 0 | 0 | 0 |  |  | 0 |  |  | 0 |  |  | 0
236 | 93 | 0 | 0 | 0 | 0 | 0 |  |  | 7 | 0 | 0 | 0 | 0 | 0 | 0 | 0 | 0 |  |  | 0 |  |  | 0 |  |  | 0
124 | 93 | 0 | 0 | 0 | 0 | 7 |  |  | 0 | 0 | 0 | 0 | 0 | 0 | 0 | 0 | 0 |  |  | 0 |  |  | 0 |  |  | 0
129 | 82 | 0 | 0 | 0 | 0 | 7 |  |  | 0 | 0 | 11 | 0 | 0 | 0 | 0 | 0 | 0 |  |  | 0 |  |  | 0 |  |  | 0
125 | 92 | 0 | 0 | 0 | 0 | 7 |  |  | 0 | 0 | 1 | 0 | 0 | 0 | 0 | 0 | 0 |  |  | 0 |  |  | 0 |  |  | 0
126 | 89 | 0 | 0 | 0 | 0 | 7 |  |  | 0 | 0 | 4 | 0 | 0 | 0 | 0 | 0 | 0 |  |  | 0 |  |  | 0 |  |  | 0
127 | 87 | 0 | 0 | 0 | 0 | 7 |  |  | 0 | 0 | 6 | 0 | 0 | 0 | 0 | 0 | 0 |  |  | 0 |  |  | 0 |  |  | 0
128 | 84 | 0 | 0 | 0 | 0 | 7 |  |  | 0 | 0 | 9 | 0 | 0 | 0 | 0 | 0 | 0 |  |  | 0 |  |  | 0 |  |  | 0
250 | 92 | 0 | 0 | 0 | 0 | 1 |  |  | 0 | 0 | 0 | 7 | 0 | 0 | 0 | 0 | 0 |  |  | 0 |  |  | 0 |  |  | 0
221 | 90 | 0 | 0 | 3 | 0 | 0 |  |  | 0 | 0 | 0 | 7 | 0 | 0 | 0 | 0 | 0 |  |  | 0 |  |  | 0 |  |  | 0
222 | 90 | 0 | 0 | 3 | 0 | 0 |  |  | 0 | 0 | 0 | 7 | 0 | 0 | 0 | 0 | 0 |  |  | 0 |  |  | 0 |  |  | 0
223 | 89 | 0 | 0 | 3 | 0 | 1 |  |  | 0 | 0 | 0 | 7 | 0 | 0 | 0 | 0 | 0 |  |  | 0 |  |  | 0 |  |  | 0
224 | 89 | 0 | 0 | 3 | 0 | 1 |  |  | 0 | 0 | 0 | 7 | 0 | 0 | 0 | 0 | 0 |  |  | 0 |  |  | 0 |  |  | 0
251 | 90 | 0 | 0 | 0 | 0 | 3 |  |  | 0 | 0 | 0 | 7 | 0 | 0 | 0 | 0 | 0 |  |  | 0 |  |  | 0 |  |  | 0
94 | 83 | 4 | 3 | 3 | 0 | 0 |  |  | 0 | 0 | 0 | 7 | 0 | 0 | 0 | 0 | 0 |  |  | 0 |  |  | 0 |  |  | 0
252 | 88 | 0 | 0 | 0 | 0 | 5 |  |  | 0 | 0 | 0 | 7 | 0 | 0 | 0 | 0 | 0 |  |  | 0 |  |  | 0 |  |  | 0
253 | 86 | 0 | 0 | 0 | 0 | 7 |  |  | 0 | 0 | 0 | 7 | 0 | 0 | 0 | 0 | 0 |  |  | 0 |  |  | 0 |  |  | 0
18 | 89 | 0 | 0 | 0 | 0 | 4 |  |  | 0 | 0 | 0 | 0 | 0 | 0 | 7 | 0 | 0 |  |  | 0 |  |  | 0 |  |  | 0
96 | 82 | 3 | 7 | 3 | 0 | 0 |  |  | 0 | 0 | 0 | 5 | 0 | 0 | 0 | 0 | 0 |  |  | 0 |  |  | 0 |  |  | 0
156 | 90 | 0 | 0 | 8.5 | 0 | 0 |  |  | 0 | 0 | 0 | 0 | 1.5 | 0 | 0 | 0 | 0 |  |  | 0 |  |  | 0 |  |  | 0
189 | 92 | 0 | 0 | 8 | 0 | 0 |  |  | 0 | 0 | 0 | 0 | 0 | 0 | 0 | 0 | 0 |  |  | 0 |  |  | 0 |  |  | 0
219 | 89 | 0 | 0 | 8 | 0 | 0 |  |  | 0 | 0 | 0 | 0 | 3 | 0 | 0 | 0 | 0 |  |  | 0 |  |  | 0 |  |  | 0
87 | 92 | 0 | 0 | 0 | 0 | 8 |  |  | 0 | 0 | 0 | 0 | 0 | 0 | 0 | 0 | 0 |  |  | 0 |  |  | 0 |  |  | 0
88 | 87 | 0 | 0 | 0 | 0 | 8 |  |  | 0 | 0 | 0 | 0 | 0 | 0 | 5 | 0 | 0 |  |  | 0 |  |  | 0 |  |  | 0
89 | 84 | 0 | 0 | 0 | 0 | 8 |  |  | 0 | 0 | 0 | 0 | 0 | 0 | 8 | 0 | 0 |  |  | 0 |  |  | 0 |  |  | 0
254 | 84 | 0 | 0 | 0 | 0 | 8 |  |  | 0 | 0 | 0 | 0 | 0 | 0 | 8 | 0 | 0 |  |  | 0 |  |  | 0 |  |  | 0
255 | 80 | 0 | 0 | 0 | 0 | 8 |  |  | 0 | 4 | 0 | 0 | 0 | 0 | 8 | 0 | 0 |  |  | 0 |  |  | 0 |  |  | 0
220 | 88 | 0 | 0 | 9 | 0 | 0 |  |  | 0 | 0 | 0 | 0 | 3 | 0 | 0 | 0 | 0 |  |  | 0 |  |  | 0 |  |  | 0
90 | 89 | 0 | 0 | 0 | 0 | 9 |  |  | 0 | 0 | 0 | 0 | 0 | 0 | 2 | 0 | 0 |  |  | 0 |  |  | 0 |  |  | 0
91 | 86 | 0 | 0 | 0 | 0 | 9 |  |  | 0 | 0 | 0 | 0 | 0 | 0 | 5 | 0 | 0 |  |  | 0 |  |  | 0 |  |  | 0
92 | 82 | 0 | 0 | 0 | 0 | 9 |  |  | 0 | 0 | 0 | 0 | 0 | 0 | 9 | 0 | 0 |  |  | 0 |  |  | 0 |  |  | 0
141 | 91 | 0 | 0 | 0 | 9 | 0 |  |  | 0 | 0 | 0 | 0 | 0 | 0 | 0 | 0 | 0 |  |  | 0 |  |  | 0 |  |  | 0
21 | 91 | 0 | 0 | 0 | 0 | 0 |  |  | 0 | 0 | 0 | 9 | 0 | 0 | 0 | 0 | 0 |  |  | 0 |  |  | 0 |  |  | 0
22 | 89.5 | 0 | 0 | 0 | 0 | 0 |  |  | 0 | 0 | 0 | 9 | 1.5 | 0 | 0 | 0 | 0 |  |  | 0 |  |  | 0 |  |  | 0
23 | 85 | 0 | 0 | 0 | 0 | 0 |  |  | 0 | 0 | 0 | 9 | 6 | 0 | 0 | 0 | 0 |  |  | 0 |  |  | 0 |  |  | 0
157 | 85 | 0 | 0 | 0 | 0 | 0 |  |  | 0 | 0 | 0 | 9 | 0 | 0 | 0 | 6 | 0 |  |  | 0 |  |  | 0 |  |  | 0
231 | 85 | 0 | 0 | 0 | 0 | 0 |  |  | 0 | 0 | 0 | 9 | 0 | 0 | 0 | 6 | 0 |  |  | 0 |  |  | 0 |  |  | 0
97 | 47.5 | 5 | 0 | 0 | 0 | 0 | 0 | 0 | 0 | 47.5 | 0 | 0 | 0 | 0 | 0 | 0 | 0 | 0 | 0 | 0 | 0 | 0 | 0 | 0 | 0 | 58.88164815 | 0.5843 | 0.1091 | [7 empty] | 0.3066
98 | 47 | 5 | 1 | 0 | 0 | 0 | 0 | 0 | 0 | 47 | 0 | 0 | 0 | 0 | 0 | 0 | 0 | 0 | 0 | 0 | 0 | 0 | 0 | 0 | 0 | 58.7520897 | 0.5769 | 0.1089 | 0.0115 | [6 empty] | 0.3027
99 | 46 | 5 | 3 | 0 | 0 | 0 | 0 | 0 | 0 | 46 | 0 | 0 | 0 | 0 | 0 | 0 | 0 | 0 | 0 | 0 | 0 | 0 | 0 | 0 | 0 | 58.50418375 | 0.5622 | 0.1084 | 0.0345 | [6 empty] | 0.295
100 | 45 | 5 | 5 | 0 | 0 | 0 | 0 | 0 | 0 | 45 | 0 | 0 | 0 | 0 | 0 | 0 | 0 | 0 | 0 | 0 | 0 | 0 | 0 | 0 | 0 | 58.24578205 | 0.5476 | 0.1079 | 0.0572 | [6 empty] | 0.2873
101 | 44 | 5 | 7 | 0 | 0 | 0 | 0 | 0 | 0 | 44 | 0 | 0 | 0 | 0 | 0 | 0 | 0 | 0 | 0 | 0 | 0 | 0 | 0 | 0 | 0 | 57.9937993 | 0.5331 | 0.1075 | 0.0797 | [6 empty] | 0.2797