## Sheet1
Ti | Cr | Fe | Ta | Zr | Hf | Mo | Cu | Nb | V | Al | Mn | Sn | O | Sc | Si | W
90 | 10 | 0 | 0 | 0 | 0 | 0 | 0 | 0 | 0 | 0 | 0 | 0 | 0 | 0 | 0 | 0
80 | 0 | 10 | 10 | 0 | 0 | 0 | 0 | 0 | 0 | 0 | 0 | 0 | 0 | 0 | 0 | 0
76 | 0 | 10 | 10 | 4 | 0 | 0 | 0 | 0 | 0 | 0 | 0 | 0 | 0 | 0 | 0 | 0
90 | 0 | 0 | 0 | 0 | 10 | 0 | 0 | 0 | 0 | 0 | 0 | 0 | 0 | 0 | 0 | 0
90 | 0 | 0 | 0 | 0 | 0 | 10 | 0 | 0 | 0 | 0 | 0 | 0 | 0 | 0 | 0 | 0
90 | 0 | 0 | 0 | 0 | 0 | 10 | 0 | 0 | 0 | 0 | 0 | 0 | 0 | 0 | 0 | 0
89 | 0 | 0 | 0 | 0 | 0 | 10 | 1 | 0 | 0 | 0 | 0 | 0 | 0 | 0 | 0 | 0
87 | 0 | 0 | 0 | 0 | 0 | 10 | 3 | 0 | 0 | 0 | 0 | 0 | 0 | 0 | 0 | 0
85 | 0 | 0 | 0 | 0 | 0 | 10 | 5 | 0 | 0 | 0 | 0 | 0 | 0 | 0 | 0 | 0
87 | 0 | 3 | 0 | 0 | 0 | 0 | 0 | 10 | 0 | 0 | 0 | 0 | 0 | 0 | 0 | 0
90 | 0 | 0 | 10 | 0 | 0 | 0 | 0 | 0 | 0 | 0 | 0 | 0 | 0 | 0 | 0 | 0
86 | 0 | 4 | 10 | 0 | 0 | 0 | 0 | 0 | 0 | 0 | 0 | 0 | 0 | 0 | 0 | 0
85 | 0 | 2 | 0 | 0 | 0 | 0 | 0 | 0 | 10 | 3 | 0 | 0 | 0 | 0 | 0 | 0
88.5 | 11.5 | 0 | 0 | 0 | 0 | 0 | 0 | 0 | 0 | 0 | 0 | 0 | 0 | 0 | 0 | 0
85.5 | 0 | 3.5 | 0 | 0 | 0 | 0 | 0 | 11 | 0 | 0 | 0 | 0 | 0 | 0 | 0 | 0
83 | 0 | 6 | 0 | 0 | 0 | 0 | 0 | 11 | 0 | 0 | 0 | 0 | 0 | 0 | 0 | 0
78.5 | 0 | 3.5 | 0 | 7 | 0 | 0 | 0 | 11 | 0 | 0 | 0 | 0 | 0 | 0 | 0 | 0
80 | 0 | 9 | 0 | 0 | 0 | 0 | 0 | 11 | 0 | 0 | 0 | 0 | 0 | 0 | 0 | 0
88 | 0 | 0 | 0 | 0 | 0 | 12 | 0 | 0 | 0 | 0 | 0 | 0 | 0 | 0 | 0 | 0
88 | 0 | 0 | 0 | 0 | 0 | 12 | 0 | 0 | 0 | 0 | 0 | 0 | 0 | 0 | 0 | 0
88 | 0 | 0 | 0 | 0 | 0 | 12 | 0 | 0 | 0 | 0 | 0 | 0 | 0 | 0 | 0 | 0
88 | 0 | 0 | 0 | 0 | 0 | 12 | 0 | 0 | 0 | 0 | 0 | 0 | 0 | 0 | 0 | 0
88 | 0 | 0 | 0 | 0 | 0 | 12 | 0 | 0 | 0 | 0 | 0 | 0 | 0 | 0 | 0 | 0
85 | 0 | 0 | 0 | 0 | 0 | 12 | 0 | 3 | 0 | 0 | 0 | 0 | 0 | 0 | 0 | 0
83 | 0 | 0 | 0 | 5 | 0 | 12 | 0 | 0 | 0 | 0 | 0 | 0 | 0 | 0 | 0 | 0
83 | 0 | 0 | 0 | 5 | 0 | 12 | 0 | 0 | 0 | 0 | 0 | 0 | 0 | 0 | 0 | 0
80 | 0 | 2 | 0 | 6 | 0 | 12 | 0 | 0 | 0 | 0 | 0 | 0 | 0 | 0 | 0 | 0
83 | 0 | 5 | 0 | 0 | 0 | 0 | 0 | 12 | 0 | 0 | 0 | 0 | 0 | 0 | 0 | 0
87 | 13 | 0 | 0 | 0 | 0 | 0 | 0 | 0 | 0 | 0 | 0 | 0 | 0 | 0 | 0 | 0
87 | 0 | 0 | 0 | 0 | 0 | 0 | 0 | 0 | 0 | 0 | 13 | 0 | 0 | 0 | 0 | 0
81 | 0 | 0 | 0 | 0 | 0 | 13 | 0 | 0 | 0 | 0 | 0 | 6 | 0 | 0 | 0 | 0
74 | 0 | 0 | 0 | 13 | 0 | 0 | 0 | 13 | 0 | 0 | 0 | 0 | 0 | 0 | 0 | 0
66 | 0 | 0 | 0 | 9 | 0 | 5 | 0 | 14 | 0 | 0 | 0 | 6 | 0 | 0 | 0 | 0
85 | 15 | 0 | 0 | 0 | 0 | 0 | 0 | 0 | 0 | 0 | 0 | 0 | 0 | 0 | 0 | 0
85 | 0 | 0 | 0 | 0 | 0 | 0 | 15 | 0 | 0 | 0 | 0 | 0 | 0 | 0 | 0 | 0
85 | 0 | 0 | 0 | 0 | 0 | 0 | 15 | 0 | 0 | 0 | 0 | 0 | 0 | 0 | 0 | 0
85 | 0 | 0 | 0 | 0 | 15 | 0 | 0 | 0 | 0 | 0 | 0 | 0 | 0 | 0 | 0 | 0
85 | 0 | 0 | 0 | 0 | 0 | 15 | 0 | 0 | 0 | 0 | 0 | 0 | 0 | 0 | 0 | 0
84 | 0 | 1 | 0 | 0 | 0 | 15 | 0 | 0 | 0 | 0 | 0 | 0 | 0 | 0 | 0 | 0
81 | 0 | 0 | 0 | 0 | 0 | 15 | 0 | 0 | 0 | 3 | 0 | 0 | 1 | 0 | 0 | 0
84.85 | 0 | 0 | 0 | 0 | 0 | 0 | 0 | 15 | 0 | 0 | 0 | 0 | 0.15 | 0 | 0 | 0
84.75 | 0 | 0 | 0 | 0 | 0 | 0 | 0 | 15 | 0 | 0 | 0 | 0 | 0.25 | 0 | 0 | 0
84.6 | 0 | 0 | 0 | 0 | 0 | 0 | 0 | 15 | 0 | 0 | 0 | 0 | 0.4 | 0 | 0 | 0
82 | 0 | 3 | 0 | 0 | 0 | 0 | 0 | 15 | 0 | 0 | 0 | 0 | 0 | 0 | 0 | 0
82 | 0 | 3 | 0 | 0 | 0 | 0 | 0 | 15 | 0 | 0 | 0 | 0 | 0 | 0 | 0 | 0
69 | 0 | 0 | 0 | 5 | 0 | 5 | 0 | 15 | 0 | 0 | 0 | 6 | 0 | 0 | 0 | 0
78 | 5 | 0 | 0 | 15 | 0 | 0 | 0 | 0 | 0 | 2 | 0 | 0 | 0 | 0 | 0 | 0
67 | 0 | 0 | 13 | 0 | 0 | 4 | 0 | 16 | 0 | 0 | 0 | 0 | 0 | 0 | 0 | 0
82.35 | 0 | 0 | 0 | 0 | 0 | 0 | 0 | 17.5 | 0 | 0 | 0 | 0 | 0.15 | 0 | 0 | 0
82.25 | 0 | 0 | 0 | 0 | 0 | 0 | 0 | 17.5 | 0 | 0 | 0 | 0 | 0.25 | 0 | 0 | 0
82.1 | 0 | 0 | 0 | 0 | 0 | 0 | 0 | 17.5 | 0 | 0 | 0 | 0 | 0.4 | 0 | 0 | 0
62 | 0 | 0 | 0 | 9 | 0 | 5 | 0 | 18 | 0 | 0 | 0 | 6 | 0 | 0 | 0 | 0
70 | 0 | 1 | 0 | 10 | 0 | 0 | 0 | 19 | 0 | 0 | 0 | 0 | 0 | 0 | 0 | 0
68.5 | 0 | 2.5 | 0 | 10 | 0 | 0 | 0 | 19 | 0 | 0 | 0 | 0 | 0 | 0 | 0 | 0
78.5 | 0 | 2.5 | 0 | 0 | 0 | 0 | 0 | 19 | 0 | 0 | 0 | 0 | 0 | 0 | 0 | 0
72.5 | 0 | 2.5 | 0 | 0 | 0 | 0 | 0 | 19 | 0 | 0 | 0 | 6 | 0 | 0 | 0 | 0
79.85 | 0 | 0 | 0 | 0 | 0 | 0 | 0 | 20 | 0 | 0 | 0 | 0 | 0.15 | 0 | 0 | 0
79.75 | 0 | 0 | 0 | 0 | 0 | 0 | 0 | 20 | 0 | 0 | 0 | 0 | 0.25 | 0 | 0 | 0
79.6 | 0 | 0 | 0 | 0 | 0 | 0 | 0 | 20 | 0 | 0 | 0 | 0 | 0.4 | 0 | 0 | 0
80 | 20 | 0 | 0 | 0 | 0 | 0 | 0 | 0 | 0 | 0 | 0 | 0 | 0 | 0 | 0 | 0
80 | 0 | 0 | 0 | 0 | 20 | 0 | 0 | 0 | 0 | 0 | 0 | 0 | 0 | 0 | 0 | 0
80 | 0 | 0 | 0 | 0 | 0 | 20 | 0 | 0 | 0 | 0 | 0 | 0 | 0 | 0 | 0 | 0
77 | 0 | 3 | 0 | 0 | 0 | 0 | 0 | 20 | 0 | 0 | 0 | 0 | 0 | 0 | 0 | 0
36.4 | 0 | 0 | 0 | 43 | 0 | 0 | 0 | 0 | 20 | 0 | 0 | 0 | 0.6 | 0 | 0 | 0
77.35 | 0 | 0 | 0 | 0 | 0 | 0 | 0 | 22.5 | 0 | 0 | 0 | 0 | 0.15 | 0 | 0 | 0
77.25 | 0 | 0 | 0 | 0 | 0 | 0 | 0 | 22.5 | 0 | 0 | 0 | 0 | 0.25 | 0 | 0 | 0
77.1 | 0 | 0 | 0 | 0 | 0 | 0 | 0 | 22.5 | 0 | 0 | 0 | 0 | 0.4 | 0 | 0 | 0
65 | 0 | 2 | 0 | 10 | 0 | 0 | 0 | 23 | 0 | 0 | 0 | 0 | 0 | 0 | 0 | 0
75 | 0 | 2 | 0 | 0 | 0 | 0 | 0 | 23 | 0 | 0 | 0 | 0 | 0 | 0 | 0 | 0
73 | 0 | 0 | 0 | 2 | 0 | 0 | 0 | 24 | 0 | 0 | 0 | 1 | 0 | 0 | 0 | 0
36 | 0 | 0 | 0 | 38 | 0 | 2 | 0 | 24 | 0 | 0 | 0 | 0 | 0 | 0 | 0 | 0
35.9 | 0 | 0 | 0 | 38 | 0 | 2 | 0 | 24 | 0 | 0 | 0 | 0 | 0 | 0.1 | 0 | 0
68 | 0 | 0 | 0 | 3 | 0 | 3 | 0 | 24 | 0 | 0 | 0 | 2 | 0 | 0 | 0 | 0
64 | 0 | 0 | 0 | 4 | 0 | 0 | 0 | 24 | 0 | 0 | 0 | 8 | 0 | 0 | 0 | 0
64 | 0 | 0 | 0 | 4 | 0 | 0 | 0 | 24 | 0 | 0 | 0 | 8 | 0 | 0 | 0 | 0
63.85 | 0 | 0 | 0 | 4 | 0 | 0 | 0 | 24 | 0 | 0 | 0 | 8 | 0.15 | 0 | 0 | 0
63.8 | 0 | 0 | 0 | 4 | 0 | 0 | 0 | 24 | 0 | 0 | 0 | 8 | 0.2 | 0 | 0 | 0
63.6 | 0 | 0 | 0 | 4 | 0 | 0 | 0 | 24 | 0 | 0 | 0 | 8 | 0.4 | 0 | 0 | 0
75 | 0 | 0 | 0 | 0 | 0 | 0 | 0 | 25 | 0 | 0 | 0 | 0 | 0 | 0 | 0 | 0
72.5 | 0 | 0 | 2.5 | 0 | 0 | 0 | 0 | 25 | 0 | 0 | 0 | 0 | 0 | 0 | 0 | 0
69 | 0 | 0 | 0 | 0 | 0 | 2 | 0 | 25 | 0 | 0 | 0 | 4 | 0 | 0 | 0 | 0
72 | 0 | 3 | 0 | 0 | 0 | 0 | 0 | 25 | 0 | 0 | 0 | 0 | 0 | 0 | 0 | 0
65 | 0 | 0 | 0 | 3 | 0 | 5 | 0 | 25 | 0 | 0 | 0 | 2 | 0 | 0 | 0 | 0
67 | 0 | 0 | 0 | 3 | 0 | 3 | 0 | 25 | 0 | 0 | 0 | 2 | 0 | 0 | 0 | 0
64.8 | 0 | 2 | 0 | 0 | 0 | 5 | 0 | 25 | 0 | 0 | 0 | 3 | 0.2 | 0 | 0 | 0
64.7 | 0 | 2 | 0 | 0 | 0 | 5 | 0 | 25 | 0 | 0 | 0 | 3 | 0.3 | 0 | 0 | 0
64.4 | 0 | 2 | 0 | 0 | 0 | 5 | 0 | 25 | 0 | 0 | 0 | 3 | 0.6 | 0 | 0 | 0
70 | 0 | 0 | 5 | 0 | 0 | 0 | 0 | 25 | 0 | 0 | 0 | 0 | 0 | 0 | 0 | 0
67.5 | 0 | 0 | 7.5 | 0 | 0 | 0 | 0 | 25 | 0 | 0 | 0 | 0 | 0 | 0 | 0 | 0
50 | 0 | 0 | 25 | 0 | 0 | 0 | 0 | 25 | 0 | 0 | 0 | 0 | 0 | 0 | 0 | 0
51 | 0 | 0 | 0 | 25 | 0 | 0 | 0 | 24 | 0 | 0 | 0 | 0 | 0 | 0 | 0 | 0
50 | 0 | 0 | 0 | 25 | 0 | 0 | 0 | 25 | 0 | 0 | 0 | 0 | 0 | 0 | 0 | 0
54 | 0 | 0 | 0 | 12 | 0 | 8 | 0 | 26 | 0 | 0 | 0 | 0 | 0 | 0 | 0 | 0
71.5 | 0 | 1.5 | 0 | 0 | 0 | 0 | 0 | 27 | 0 | 0 | 0 | 0 | 0 | 0 | 0 | 0
61.5 | 0 | 1.5 | 0 | 10 | 0 | 0 | 0 | 27 | 0 | 0 | 0 | 0 | 0 | 0 | 0 | 0
66 | 0 | 7 | 0 | 0 | 0 | 0 | 0 | 27 | 0 | 0 | 0 | 0 | 0 | 0 | 0 | 0
64 | 2 | 7 | 0 | 0 | 0 | 0 | 0 | 27 | 0 | 0 | 0 | 0 | 0 | 0 | 0 | 0
62 | 4 | 7 | 0 | 0 | 0 | 0 | 0 | 27 | 0 | 0 | 0 | 0 | 0 | 0 | 0 | 0
60 | 6 | 7 | 0 | 0 | 0 | 0 | 0 | 27 | 0 | 0 | 0 | 0 | 0 | 0 | 0 | 0
58 | 8 | 7 | 0 | 0 | 0 | 0 | 0 | 27 | 0 | 0 | 0 | 0 | 0 | 0 | 0 | 0
58.5 | 0 | 0.5 | 0 | 13 | 0 | 0 | 0 | 28 | 0 | 0 | 0 | 0 | 0 | 0 | 0 | 0
58 | 0 | 0 | 13 | 0 | 0 | 0 | 0 | 29 | 0 | 0 | 0 | 0 | 0 | 0 | 0 | 0
56 | 0 | 0 | 13 | 0 | 0 | 0 | 0 | 29 | 0 | 0 | 0 | 2 | 0 | 0 | 0 | 0
53.4 | 0 | 0 | 13 | 0 | 0 | 0 | 0 | 29 | 0 | 0 | 0 | 4.6 | 0 | 0 | 0 | 0
53.4 | 0 | 0 | 13 | 4.6 | 0 | 0 | 0 | 29 | 0 | 0 | 0 | 0 | 0 | 0 | 0 | 0
53.4 | 0 | 0 | 13 | 4.6 | 0 | 0 | 0 | 29 | 0 | 0 | 0 | 0 | 0 | 0 | 0 | 0
54 | 0 | 0 | 13 | 0 | 0 | 4 | 0 | 29 | 0 | 0 | 0 | 0 | 0 | 0 | 0 | 0
52 | 0 | 0 | 13 | 0 | 0 | 0 | 0 | 29 | 0 | 0 | 0 | 6 | 0 | 0 | 0 | 0
63 | 0 | 0 | 0 | 6 | 0 | 2 | 0 | 29 | 0 | 0 | 0 | 0 | 0 | 0 | 0 | 0
94 | 0 | 2 | 0 | 0 | 0 | 2 | 0 | 0 | 0 | 2 | 0 | 0 | 0 | 0 | 0 | 0
70 | 0 | 0 | 0 | 0 | 30 | 0 | 0 | 0 | 0 | 0 | 0 | 0 | 0 | 0 | 0 | 0
70 | 0 | 0 | 0 | 0 | 0 | 0 | 0 | 30 | 0 | 0 | 0 | 0 | 0 | 0 | 0 | 0
70 | 0 | 0 | 0 | 0 | 0 | 0 | 0 | 30 | 0 | 0 | 0 | 0 | 0 | 0 | 0 | 0
56.65 | 0 | 0 | 8 | 5 | 0 | 0 | 0 | 30 | 0 | 0 | 0 | 0 | 0.35 | 0 | 0 | 0
54.72 | 0 | 0 | 10 | 5 | 0 | 0 | 0 | 30 | 0 | 0 | 0 | 0 | 0.28 | 0 | 0 | 0
52 | 0 | 0 | 13 | 5 | 0 | 0 | 0 | 30 | 0 | 0 | 0 | 0 | 0 | 0 | 0 | 0
69 | 0 | 1 | 0 | 0 | 0 | 0 | 0 | 30 | 0 | 0 | 0 | 0 | 0 | 0 | 0 | 0
65 | 0 | 0 | 0 | 0 | 0 | 1 | 0 | 30 | 0 | 0 | 0 | 4 | 0 | 0 | 0 | 0
67.5 | 0 | 0 | 2.5 | 0 | 0 | 0 | 0 | 30 | 0 | 0 | 0 | 0 | 0 | 0 | 0 | 0
67 | 0 | 3 | 0 | 0 | 0 | 0 | 0 | 30 | 0 | 0 | 0 | 0 | 0 | 0 | 0 | 0
65 | 0 | 0 | 0 | 0 | 0 | 1 | 0 | 30 | 0 | 0 | 0 | 4 | 0 | 0 | 0 | 0
65 | 0 | 5 | 0 | 0 | 0 | 0 | 0 | 30 | 0 | 0 | 0 | 0 | 0 | 0 | 0 | 0
65 | 0 | 0 | 5 | 0 | 0 | 0 | 0 | 30 | 0 | 0 | 0 | 0 | 0 | 0 | 0 | 0
62.5 | 0 | 0 | 7.5 | 0 | 0 | 0 | 0 | 30 | 0 | 0 | 0 | 0 | 0 | 0 | 0 | 0
70 | 0 | 0 | 30 | 0 | 0 | 0 | 0 | 0 | 0 | 0 | 0 | 0 | 0 | 0 | 0 | 0
62 | 0 | 0 | 0 | 30 | 0 | 0 | 0 | 0 | 3 | 5 | 0 | 0 | 0 | 0 | 0 | 0
61.5 | 0 | 0.5 | 0 | 30 | 0 | 0 | 0 | 0 | 3 | 5 | 0 | 0 | 0 | 0 | 0 | 0
61 | 0 | 1 | 0 | 30 | 0 | 0 | 0 | 0 | 3 | 5 | 0 | 0 | 0 | 0 | 0 | 0
60.5 | 0 | 1.5 | 0 | 30 | 0 | 0 | 0 | 0 | 3 | 5 | 0 | 0 | 0 | 0 | 0 | 0
60 | 0 | 2 | 0 | 30 | 0 | 0 | 0 | 0 | 3 | 5 | 0 | 0 | 0 | 0 | 0 | 0
59.5 | 0 | 2.5 | 0 | 30 | 0 | 0 | 0 | 0 | 3 | 5 | 0 | 0 | 0 | 0 | 0 | 0
65 | 0 | 0 | 0 | 30 | 0 | 5 | 0 | 0 | 0 | 0 | 0 | 0 | 0 | 0 | 0 | 0
64 | 0 | 0 | 0 | 30 | 0 | 6 | 0 | 0 | 0 | 0 | 0 | 0 | 0 | 0 | 0 | 0
63 | 0 | 0 | 0 | 30 | 0 | 7 | 0 | 0 | 0 | 0 | 0 | 0 | 0 | 0 | 0 | 0
68 | 0 | 1 | 0 | 0 | 0 | 0 | 0 | 31 | 0 | 0 | 0 | 0 | 0 | 0 | 0 | 0
58 | 0 | 1 | 0 | 10 | 0 | 0 | 0 | 31 | 0 | 0 | 0 | 0 | 0 | 0 | 0 | 0
58 | 0 | 0 | 0 | 6.8 | 0 | 0 | 0 | 32.5 | 0 | 0 | 0 | 2.7 | 0 | 0 | 0 | 0
66 | 0 | 0 | 0 | 0 | 0 | 0 | 0 | 32 | 0 | 0 | 0 | 2 | 0 | 0 | 0 | 0
60.5 | 0 | 1.5 | 0 | 6 | 0 | 0 | 0 | 32 | 0 | 0 | 0 | 0 | 0 | 0 | 0 | 0
57.7 | 0 | 0 | 0 | 7 | 0 | 0 | 0 | 32 | 0 | 0 | 0 | 3 | 0.3 | 0 | 0 | 0
38 | 0 | 0 | 0 | 32 | 0 | 0 | 0 | 30 | 0 | 0 | 0 | 0 | 0 | 0 | 0 | 0
62 | 2 | 3 | 0 | 33 | 0 | 0 | 0 | 0 | 0 | 0 | 0 | 0 | 0 | 0 | 0 | 0
60 | 4 | 3 | 0 | 33 | 0 | 0 | 0 | 0 | 0 | 0 | 0 | 0 | 0 | 0 | 0 | 0
60 | 2 | 5 | 0 | 33 | 0 | 0 | 0 | 0 | 0 | 0 | 0 | 0 | 0 | 0 | 0 | 0
58 | 4 | 5 | 0 | 33 | 0 | 0 | 0 | 0 | 0 | 0 | 0 | 0 | 0 | 0 | 0 | 0
58 | 2 | 7 | 0 | 33 | 0 | 0 | 0 | 0 | 0 | 0 | 0 | 0 | 0 | 0 | 0 | 0
56 | 4 | 7 | 0 | 33 | 0 | 0 | 0 | 0 | 0 | 0 | 0 | 0 | 0 | 0 | 0 | 0
57 | 0 | 1 | 0 | 8 | 0 | 0 | 0 | 34 | 0 | 0 | 0 | 0 | 0 | 0 | 0 | 0
65 | 0 | 0 | 0 | 0 | 0 | 0 | 0 | 35 | 0 | 0 | 0 | 0 | 0 | 0 | 0 | 0
65 | 0 | 0 | 0 | 0 | 0 | 0 | 0 | 35 | 0 | 0 | 0 | 0 | 0 | 0 | 0 | 0
65 | 0 | 0 | 0 | 0 | 0 | 0 | 0 | 35 | 0 | 0 | 0 | 0 | 0 | 0 | 0 | 0
64.85 | 0 | 0 | 0 | 0 | 0 | 0 | 0 | 35 | 0 | 0 | 0 | 0 | 0 | 0 | 0.15 | 0
64.65 | 0 | 0 | 0 | 0 | 0 | 0 | 0 | 35 | 0 | 0 | 0 | 0 | 0 | 0 | 0.35 | 0
64.45 | 0 | 0 | 0 | 0 | 0 | 0 | 0 | 35 | 0 | 0 | 0 | 0 | 0 | 0 | 0.55 | 0
62.5 | 0 | 0 | 0 | 0 | 0 | 0 | 0 | 35 | 0 | 0 | 0 | 2.5 | 0 | 0 | 0 | 0
62.5 | 0 | 0 | 2.5 | 0 | 0 | 0 | 0 | 35 | 0 | 0 | 0 | 0 | 0 | 0 | 0 | 0
61 | 0 | 0 | 0 | 0 | 0 | 0 | 0 | 35 | 0 | 0 | 0 | 4 | 0 | 0 | 0 | 0
60 | 0 | 0 | 0 | 0 | 0 | 0 | 0 | 35 | 0 | 0 | 0 | 5 | 0 | 0 | 0 | 0
60 | 0 | 0 | 5 | 0 | 0 | 0 | 0 | 35 | 0 | 0 | 0 | 0 | 0 | 0 | 0 | 0
57.5 | 0 | 0 | 0 | 0 | 0 | 0 | 0 | 35 | 0 | 0 | 0 | 7.5 | 0 | 0 | 0 | 0
57.5 | 0 | 0 | 7.5 | 0 | 0 | 0 | 0 | 35 | 0 | 0 | 0 | 0 | 0 | 0 | 0 | 0
52.9 | 0 | 0 | 5 | 7 | 0 | 0 | 0 | 35 | 0 | 0 | 0 | 0 | 0.1 | 0 | 0 | 0
52.5 | 0 | 0 | 5 | 7 | 0 | 0 | 0 | 35 | 0 | 0 | 0 | 0 | 0.5 | 0 | 0 | 0
51.5 | 0 | 1 | 5 | 7 | 0 | 0 | 0 | 35 | 0 | 0 | 0 | 0 | 0 | 0 | 0.5 | 0
50.5 | 0 | 2 | 5 | 7 | 0 | 0 | 0 | 35 | 0 | 0 | 0 | 0 | 0 | 0 | 0.5 | 0
52.3 | 0 | 0 | 5 | 7 | 0 | 0 | 0 | 35 | 0 | 0 | 0 | 0 | 0.7 | 0 | 0 | 0
52 | 0 | 0 | 5 | 7 | 0 | 0 | 0 | 35 | 0 | 0 | 0 | 0 | 0 | 0 | 1 | 0
51 | 0 | 1 | 5 | 7 | 0 | 0 | 0 | 35 | 0 | 0 | 0 | 0 | 0 | 0 | 1 | 0
51 | 0 | 2 | 5 | 7 | 0 | 0 | 0 | 35 | 0 | 0 | 0 | 0 | 0 | 0 | 0 | 0
57 | 0 | 0 | 0 | 0 | 0 | 0 | 0 | 35 | 0 | 0 | 0 | 8 | 0 | 0 | 0 | 0
37 | 0 | 0 | 0 | 35 | 0 | 0 | 0 | 28 | 0 | 0 | 0 | 0 | 0 | 0 | 0 | 0
58.7 | 0 | 0 | 2 | 3 | 0 | 0 | 0 | 36 | 0 | 0 | 0 | 0 | 0.3 | 0 | 0 | 0
24 | 0 | 0 | 37 | 13 | 26 | 0 | 0 | 0 | 0 | 0 | 0 | 0 | 0 | 0 | 0 | 0
61.87 | 0 | 0 | 0 | 0 | 0 | 0 | 0 | 38 | 0 | 0 | 0 | 0 | 0.13 | 0 | 0 | 0
61.76 | 0 | 0 | 0 | 0 | 0 | 0 | 0 | 38 | 0 | 0 | 0 | 0 | 0.24 | 0 | 0 | 0
61.54 | 0 | 0 | 0 | 0 | 0 | 0 | 0 | 38 | 0 | 0 | 0 | 0 | 0.46 | 0 | 0 | 0
32 | 0 | 0 | 38 | 22 | 0 | 0 | 0 | 8 | 0 | 0 | 0 | 0 | 0 | 0 | 0 | 0
31 | 0 | 0 | 39 | 25 | 0 | 0 | 0 | 5 | 0 | 0 | 0 | 0 | 0 | 0 | 0 | 0
30.5 | 0 | 0 | 39 | 28 | 0 | 0 | 0 | 2.5 | 0 | 0 | 0 | 0 | 0 | 0 | 0 | 0
97 | 0 | 0 | 0 | 0 | 0 | 0 | 3 | 0 | 0 | 0 | 0 | 0 | 0 | 0 | 0 | 0
60 | 0 | 0 | 0 | 0 | 40 | 0 | 0 | 0 | 0 | 0 | 0 | 0 | 0 | 0 | 0 | 0
26 | 0 | 0 | 40 | 12 | 22 | 0 | 0 | 0 | 0 | 0 | 0 | 0 | 0 | 0 | 0 | 0
34 | 0 | 0 | 0 | 41 | 0 | 0 | 0 | 25 | 0 | 0 | 0 | 0 | 0 | 0 | 0 | 0
27 | 0 | 0 | 45 | 10 | 18 | 0 | 0 | 0 | 0 | 0 | 0 | 0 | 0 | 0 | 0 | 0
50 | 0 | 0 | 50 | 0 | 0 | 0 | 0 | 0 | 0 | 0 | 0 | 0 | 0 | 0 | 0 | 0
82 | 3 | 0 | 0 | 0 | 0 | 5 | 0 | 0 | 5 | 5 | 0 | 0 | 0 | 0 | 0 | 0
82 | 3 | 0 | 0 | 0 | 0 | 5 | 0 | 0 | 5 | 5 | 0 | 0 | 0 | 0 | 0 | 0
95 | 0 | 0 | 0 | 0 | 0 | 0 | 5 | 0 | 0 | 0 | 0 | 0 | 0 | 0 | 0 | 0
95 | 0 | 0 | 0 | 0 | 0 | 0 | 5 | 0 | 0 | 0 | 0 | 0 | 0 | 0 | 0 | 0
95 | 0 | 0 | 0 | 0 | 0 | 0 | 5 | 0 | 0 | 0 | 0 | 0 | 0 | 0 | 0 | 0
95 | 0 | 0 | 0 | 0 | 5 | 0 | 0 | 0 | 0 | 0 | 0 | 0 | 0 | 0 | 0 | 0
92 | 0 | 0 | 0 | 0 | 0 | 3 | 0 | 0 | 0 | 0 | 5 | 0 | 0 | 0 | 0 | 0
91 | 0 | 0 | 0 | 0 | 0 | 4 | 0 | 0 | 0 | 0 | 5 | 0 | 0 | 0 | 0 | 0
90 | 0 | 5 | 0 | 0 | 0 | 5 | 0 | 0 | 0 | 0 | 0 | 0 | 0 | 0 | 0 | 0
90 | 0 | 0 | 0 | 0 | 0 | 0 | 0 | 0 | 4 | 6 | 0 | 0 | 0 | 0 | 0 | 0
87 | 0 | 0 | 0 | 0 | 0 | 0 | 0 | 7 | 0 | 6 | 0 | 0 | 0 | 0 | 0 | 0
91 | 6 | 0 | 0 | 0 | 0 | 0 | 0 | 0 | 0 | 0 | 0 | 3 | 0 | 0 | 0 | 0
80 | 6 | 0 | 0 | 0 | 0 | 5 | 0 | 0 | 5 | 4 | 0 | 0 | 0 | 0 | 0 | 0
91 | 0 | 0 | 0 | 0 | 0 | 3 | 0 | 0 | 0 | 0 | 6 | 0 | 0 | 0 | 0 | 0
90 | 0 | 0 | 0 | 0 | 0 | 4 | 0 | 0 | 0 | 0 | 6 | 0 | 0 | 0 | 0 | 0
30 | 0 | 0 | 70 | 0 | 0 | 0 | 0 | 0 | 0 | 0 | 0 | 0 | 0 | 0 | 0 | 0
90 | 7 | 0 | 0 | 0 | 0 | 0 | 0 | 0 | 0 | 0 | 0 | 3 | 0 | 0 | 0 | 0
93 | 0 | 0 | 0 | 0 | 0 | 0 | 7 | 0 | 0 | 0 | 0 | 0 | 0 | 0 | 0 | 0
93 | 0 | 0 | 0 | 0 | 0 | 0 | 7 | 0 | 0 | 0 | 0 | 0 | 0 | 0 | 0 | 0
93 | 0 | 0 | 0 | 0 | 0 | 0 | 7 | 0 | 0 | 0 | 0 | 0 | 0 | 0 | 0 | 0
93 | 0 | 7 | 0 | 0 | 0 | 0 | 0 | 0 | 0 | 0 | 0 | 0 | 0 | 0 | 0 | 0
82 | 0 | 7 | 0 | 0 | 0 | 0 | 0 | 11 | 0 | 0 | 0 | 0 | 0 | 0 | 0 | 0
92 | 0 | 7 | 0 | 0 | 0 | 0 | 0 | 1 | 0 | 0 | 0 | 0 | 0 | 0 | 0 | 0
89 | 0 | 7 | 0 | 0 | 0 | 0 | 0 | 4 | 0 | 0 | 0 | 0 | 0 | 0 | 0 | 0
87 | 0 | 7 | 0 | 0 | 0 | 0 | 0 | 6 | 0 | 0 | 0 | 0 | 0 | 0 | 0 | 0
84 | 0 | 7 | 0 | 0 | 0 | 0 | 0 | 9 | 0 | 0 | 0 | 0 | 0 | 0 | 0 | 0
92 | 0 | 1 | 0 | 0 | 0 | 7 | 0 | 0 | 0 | 0 | 0 | 0 | 0 | 0 | 0 | 0
90 | 3 | 0 | 0 | 0 | 0 | 7 | 0 | 0 | 0 | 0 | 0 | 0 | 0 | 0 | 0 | 0
90 | 3 | 0 | 0 | 0 | 0 | 7 | 0 | 0 | 0 | 0 | 0 | 0 | 0 | 0 | 0 | 0
89 | 3 | 1 | 0 | 0 | 0 | 7 | 0 | 0 | 0 | 0 | 0 | 0 | 0 | 0 | 0 | 0
89 | 3 | 1 | 0 | 0 | 0 | 7 | 0 | 0 | 0 | 0 | 0 | 0 | 0 | 0 | 0 | 0
90 | 0 | 3 | 0 | 0 | 0 | 7 | 0 | 0 | 0 | 0 | 0 | 0 | 0 | 0 | 0 | 0
83 | 3 | 0 | 0 | 0 | 0 | 7 | 0 | 0 | 3 | 4 | 0 | 0 | 0 | 0 | 0 | 0
88 | 0 | 5 | 0 | 0 | 0 | 7 | 0 | 0 | 0 | 0 | 0 | 0 | 0 | 0 | 0 | 0
86 | 0 | 7 | 0 | 0 | 0 | 7 | 0 | 0 | 0 | 0 | 0 | 0 | 0 | 0 | 0 | 0
89 | 0 | 4 | 7 | 0 | 0 | 0 | 0 | 0 | 0 | 0 | 0 | 0 | 0 | 0 | 0 | 0
82 | 3 | 0 | 0 | 0 | 0 | 5 | 0 | 0 | 7 | 3 | 0 | 0 | 0 | 0 | 0 | 0
90 | 8.5 | 0 | 0 | 0 | 0 | 0 | 0 | 0 | 0 | 0 | 0 | 1.5 | 0 | 0 | 0 | 0
92 | 8 | 0 | 0 | 0 | 0 | 0 | 0 | 0 | 0 | 0 | 0 | 0 | 0 | 0 | 0 | 0
89 | 8 | 0 | 0 | 0 | 0 | 0 | 0 | 0 | 0 | 0 | 0 | 3 | 0 | 0 | 0 | 0
92 | 0 | 8 | 0 | 0 | 0 | 0 | 0 | 0 | 0 | 0 | 0 | 0 | 0 | 0 | 0 | 0
87 | 0 | 8 | 5 | 0 | 0 | 0 | 0 | 0 | 0 | 0 | 0 | 0 | 0 | 0 | 0 | 0
84 | 0 | 8 | 8 | 0 | 0 | 0 | 0 | 0 | 0 | 0 | 0 | 0 | 0 | 0 | 0 | 0
84 | 0 | 8 | 8 | 0 | 0 | 0 | 0 | 0 | 0 | 0 | 0 | 0 | 0 | 0 | 0 | 0
80 | 0 | 8 | 8 | 4 | 0 | 0 | 0 | 0 | 0 | 0 | 0 | 0 | 0 | 0 | 0 | 0
88 | 9 | 0 | 0 | 0 | 0 | 0 | 0 | 0 | 0 | 0 | 0 | 3 | 0 | 0 | 0 | 0
89 | 0 | 9 | 2 | 0 | 0 | 0 | 0 | 0 | 0 | 0 | 0 | 0 | 0 | 0 | 0 | 0
86 | 0 | 9 | 5 | 0 | 0 | 0 | 0 | 0 | 0 | 0 | 0 | 0 | 0 | 0 | 0 | 0
82 | 0 | 9 | 9 | 0 | 0 | 0 | 0 | 0 | 0 | 0 | 0 | 0 | 0 | 0 | 0 | 0
91 | 0 | 0 | 0 | 0 | 0 | 0 | 0 | 0 | 0 | 0 | 9 | 0 | 0 | 0 | 0 | 0
91 | 0 | 0 | 0 | 0 | 0 | 9 | 0 | 0 | 0 | 0 | 0 | 0 | 0 | 0 | 0 | 0
89.5 | 0 | 0 | 0 | 0 | 0 | 9 | 0 | 0 | 0 | 0 | 0 | 1.5 | 0 | 0 | 0 | 0
85 | 0 | 0 | 0 | 0 | 0 | 9 | 0 | 0 | 0 | 0 | 0 | 6 | 0 | 0 | 0 | 0
85 | 0 | 0 | 0 | 0 | 0 | 9 | 0 | 0 | 0 | 0 | 0 | 0 | 0 | 0 | 0 | 6
85 | 0 | 0 | 0 | 0 | 0 | 9 | 0 | 0 | 0 | 0 | 0 | 0 | 0 | 0 | 0 | 6